## MetaData
Towards sustainable solvent design: benchmarking ML models for solvent selection
Author | Ana Carolina D'Oliveira Silva
Supervisors | Hugo da Silva Marques, Sofia Canteiro Aparício, Pedro Simão Freitas Mendes, Isabel Maria Delgado Jana Marrucho Ferreira
Centro de Química Estrutural, Institute of Molecular Sciences, Instituto Superior Técnico, Universidade de Lisboa, Av. Rovisco Pais, 1049-001 Lisboa, Portugal
About Data Collection:
This spreadsheet compiles all the data required to reproduce the results attained in this work.
Sheet Inventory
Sheet | Description
Literature Data | Compilation of polymer-solvent dissolution data extracted from the literature, including the additional data records introduced for the instances in which the authors reported minimum dissolution times. Each data point is linked to its extraction source (via DOI).
Descriptors Solvents | Number of occurences of each molecular descriptor for every solvent reported in sheet: "Literature Data". Each solvent is identified by an ID and its corresponding SMILES.
Descriptors Polymers | Number of occurences of each molecular descriptor for every polymer reported in sheet: "Literature Data". Each polymer is identified by an ID and its corresponding SMILES.
895 Records | Dataset used as input for the 5-fold cross-validation procedure, manual hyperparameter tuning, and Explainable IA analyses, as described in Sections 3.2.2 and 3.2.3.
895 Train Split | Training partition (70%) obtained form the holdout split described in Section 3.2.1 originated from sheet "895 Records", with the features encoded and normalised through a Log + MinMax transformation and the minority class oversampled. Used as inputs for the fit of the benchmark ML models.
895 Test Split | Test partition (30%) obtained form the holdout split described in Section 3.2.1 originated from sheet "895 Records", with the features encoded and normalised through a Log + MinMax transformation and the minority class oversampled. Used to evaluate the benchmark ML models on unseen data.
791 Records | Curated version of the "895 Records" sheet dataset, obtained through the procedure described in Section 4.2.3. Used as input for the fit of the final GB model.
PubChem Database 9496 Solvents | Compilation of all solvents retrieved from PubChem, as described in Section 3.3.2. For each solvent, the CAS and CID identifiers, the SMILES, the melting and boiling temperatures along with their respective sources, and the molecular descriptors are reported.
9496 Solvents Results | Results obtained from applying the final GB model to the solvents listed in the "PubChem Database 9496 Solvents" sheet, in accordance with the procedure described in Section 3.3.1 For each solvent, the individual dissolution probability of each polymer and the corresponding fitness value for multilayer systems are reported, together with the predicted dissolution time and temperature values.
SHAP Analysis Revised GB | SHAP beeswarm plot of the revised GB available in Chapter 4.2.3.2.
3-methylnonane | Input data required to generate the dissolution gridsearch curves shown in Figures 47 and 48, corresponding to the 3-methylnonane case study.
Note
In the work of Das et al., ABS is reported as not dissolving in 2-propanol at 313.15 K and 30 min. This observation is correctly encoded as 2-propanol in the "Literature Data" sheet, but was inadvertently encoded as 1-propanol in the machine learning subsets (sheets: 895 Records, 895 Records Train Split, 895 Records Test Split and 791 Records).

## Literature Data
Author, year | DOI | Polymer | Solvent | SMILES solvent | Sample type | Temperature (K) | Time (min) | Solvent melting (K) | Solvent boiling (K) | Concentration polymer (g/100mL) | Dissolution | Observation
Achilias_2009 | 10.1002/app.30533 | PC | Chloroform | C(Cl)(Cl)Cl | waste | 298.15 | 15 | 209.68 | 334.27 | 5 | YES
|  | PC | Chloroform | C(Cl)(Cl)Cl | waste | 298.15 | 20 | 209.68 | 334.27 | 10 | YES
|  | PC | Chloroform | C(Cl)(Cl)Cl | waste | 298.15 | 35 | 209.68 | 334.27 | 15 | YES
|  | PC | Chloroform | C(Cl)(Cl)Cl | waste | 298.15 | 60 | 209.68 | 334.27 | 20 | YES
|  | PC | Chloroform | C(Cl)(Cl)Cl | waste | 298.15 | 120 | 209.68 | 334.27 | 25 | YES
|  | PC | Dichloromethane | C(Cl)Cl | waste | 298.15 | 10 | 178.15 | 312.9 | 5 | YES
|  | PC | Dichloromethane | C(Cl)Cl | waste | 298.15 | 15 | 178.15 | 312.9 | 10 | YES
|  | PC | Dichloromethane | C(Cl)Cl | waste | 298.15 | 35 | 178.15 | 312.9 | 15 | YES
|  | PC | Dichloromethane | C(Cl)Cl | waste | 298.15 | 55 | 178.15 | 312.9 | 20 | YES
|  | PC | Dichloromethane | C(Cl)Cl | waste | 298.15 | 75 | 178.15 | 312.9 | 25 | YES
|  | ABS | Dichloromethane | C(Cl)Cl | waste | 298.15 | 15 | 178.15 | 312.9 | 5 | YES
|  | ABS | Dichloromethane | C(Cl)Cl | waste | 298.15 | 20 | 178.15 | 312.9 | 10 | YES
|  | ABS | Dichloromethane | C(Cl)Cl | waste | 298.15 | 40 | 178.15 | 312.9 | 15 | YES
|  | ABS | Dichloromethane | C(Cl)Cl | waste | 298.15 | 45 | 178.15 | 312.9 | 20 | YES
|  | ABS | Dichloromethane | C(Cl)Cl | waste | 298.15 | 50 | 178.15 | 312.9 | 25 | YES
|  | ABS | Acetone | CC(=O)C | waste | 298.15 | 25 | 178.25 | 329.23 | 5 | YES
|  | ABS | Acetone | CC(=O)C | waste | 298.15 | 30 | 178.25 | 329.23 | 10 | YES
|  | ABS | Acetone | CC(=O)C | waste | 298.15 | 55 | 178.25 | 329.23 | 15 | YES
|  | ABS | Acetone | CC(=O)C | waste | 298.15 | 90 | 178.25 | 329.23 | 20 | YES
|  | ABS | Acetone | CC(=O)C | waste | 298.15 | 120 | 178.25 | 329.23 | 25 | YES
|  | ABS | Dichloromethane | C(Cl)Cl | waste | 323.15 | 30 | 178.15 | 312.9 | 5 | YES
|  | PC | Dichloromethane | C(Cl)Cl | waste | 323.15 | 30 | 178.15 | 312.9 | 5 | YES
|  | PS | Dichloromethane | C(Cl)Cl | waste | 323.15 | 30 | 178.15 | 312.9 | 5 | YES
|  | ABS | Dichloromethane | C(Cl)Cl | waste | 373.15 | 30 | 178.15 | 312.9 | 5 | YES
|  | PC | Dichloromethane | C(Cl)Cl | waste | 373.15 | 30 | 178.15 | 312.9 | 5 | YES
|  | PS | Dichloromethane | C(Cl)Cl | waste | 373.15 | 30 | 178.15 | 312.9 | 5 | YES
|  | ABS | Dichloromethane | C(Cl)Cl | waste | 298.15 | 30 | 178.15 | 312.9 | 5 | YES
|  | PC | Dichloromethane | C(Cl)Cl | waste | 298.15 | 30 | 178.15 | 312.9 | 5 | YES
|  | PS | Dichloromethane | C(Cl)Cl | waste | 298.15 | 30 | 178.15 | 312.9 | 5 | YES
|  | ABS | Dichloromethane | C(Cl)Cl | waste | 298.15 | 30 | 178.15 | 312.9 | 10 | YES
|  | PC | Dichloromethane | C(Cl)Cl | waste | 298.15 | 30 | 178.15 | 312.9 | 10 | YES
|  | ABS | Dichloromethane | C(Cl)Cl | waste | 323.15 | 30 | 178.15 | 312.9 | 10 | YES
|  | PC | Dichloromethane | C(Cl)Cl | waste | 323.15 | 30 | 178.15 | 312.9 | 10 | YES
|  | ABS | Acetone | CC(=O)C | waste | 298.15 | 30 | 178.25 | 329.23 | 5 | YES
|  | ABS | Acetone | CC(=O)C | waste | 323.15 | 30 | 178.25 | 329.23 | 5 | YES
|  | PC | Chloroform | C(Cl)(Cl)Cl | waste | 298.15 | 30 | 209.68 | 334.27 | 10 | YES
|  | PC | Chloroform | C(Cl)(Cl)Cl | waste | 298.15 | 30 | 209.68 | 334.27 | 10 | YES
|  | PS | Toluene | CC1=CC=CC=C1 | waste | 298.15 | 30 | 178.25 | 383.75 | 5 | YES
|  | PS | Toluene | CC1=CC=CC=C1 | waste | 323.15 | 30 | 178.25 | 383.75 | 5 | YES
|  | PS | Toluene | CC1=CC=CC=C1 | waste | 373.15 | 30 | 178.25 | 383.75 | 5 | YES
Achilias_2009 (2) | 10.1007/s00289-009-0104-5 | LDPE | o-Xylene | CC1=CC=CC=C1C | film | 373.15 | 30 | 247.99 | 417.65 | 5 | YES
|  | HDPE | o-Xylene | CC1=CC=CC=C1C | film | 373.15 | 30 | 247.99 | 417.65 | 5 | YES
|  | PP | o-Xylene | CC1=CC=CC=C1C | film | 413.15 | 30 | 247.99 | 417.65 | 5 | YES
|  | PS | Toluene | CC1=CC=CC=C1 | film | 323.15 | 30 | 178.25 | 383.75 | 5 | YES
|  | PS | Toluene | CC1=CC=CC=C1 | film | 373.15 | 30 | 178.25 | 383.75 | 5 | YES
|  | PS | Toluene | CC1=CC=CC=C1 | film | 298.15 | 30 | 178.25 | 383.75 | 5 | YES
|  | PS | o-Xylene | CC1=CC=CC=C1C | film | 298.15 | 30 | 247.99 | 417.65 | 5 | YES
|  | PS | o-Xylene | CC1=CC=CC=C1C | film | 323.15 | 30 | 247.99 | 417.65 | 5 | YES
|  | PS | o-Xylene | CC1=CC=CC=C1C | film | 373.15 | 30 | 247.99 | 417.65 | 5 | YES
|  | PS | Limonene | CC1=CCC(CC1)C(=C)C | film | 298.15 | 30 | 177.65 | 450.93 | 5 | YES
|  | PVC | Dichloromethane | C(Cl)Cl | film | 298.15 | 30 | 178.15 | 312.9 | 5 | YES
|  | PVC | Dichloromethane | C(Cl)Cl | film | 313.15 | 30 | 178.15 | 312.9 | 5 | YES
|  | PVC | Toluene | CC1=CC=CC=C1 | film | 298.15 | 30 | 178.25 | 383.75 | 5 | YES
|  | PVC | Toluene | CC1=CC=CC=C1 | film | 323.15 | 30 | 178.25 | 383.75 | 5 | YES
|  | PET | Benzylalcohol | C1=CC=C(C=C1)CO | film | 453.15 | 30 | 257.95 | 478.45 | 5 | YES
Bai_2020 | 10.1016/j.susmat.2020.e00202 | PVDF | Cyrene | C1CC(=O)[C@@H]2OC[C@H]1O2 | film | 373.15 | 60 | 255.15 | 500.15 | 0.658 | YES
|  | PVDF | Cyrene | C1CC(=O)[C@@H]2OC[C@H]1O2 | film | 373.15 | 60 | 255.15 | 500.15 | 6.58 | YES
Boschmeier_2023 | 10.1016/j.resconrec.2023.107215 | PU | Cyrene | C1CC(=O)[C@@H]2OC[C@H]1O2 | fiber | 298.15 | 5 | 255.15 | 500.15 | 0.5 | NO
|  | PU | Cyrene | C1CC(=O)[C@@H]2OC[C@H]1O2 | fiber | 298.15 | 10 | 255.15 | 500.15 | 0.5 | NO
|  | PU | Cyrene | C1CC(=O)[C@@H]2OC[C@H]1O2 | fiber | 298.15 | 15 | 255.15 | 500.15 | 0.5 | NO
|  | PU | Cyrene | C1CC(=O)[C@@H]2OC[C@H]1O2 | fiber | 298.15 | 20 | 255.15 | 500.15 | 0.5 | NO
|  | PU | Cyrene | C1CC(=O)[C@@H]2OC[C@H]1O2 | fiber | 298.15 | 25 | 255.15 | 500.15 | 0.5 | NO
|  | PU | Cyrene | C1CC(=O)[C@@H]2OC[C@H]1O2 | fiber | 298.15 | 30 | 255.15 | 500.15 | 0.5 | NO
|  | PU | Cyrene | C1CC(=O)[C@@H]2OC[C@H]1O2 | fiber | 333.15 | 5 | 255.15 | 500.15 | 0.5 | NO
|  | PU | Cyrene | C1CC(=O)[C@@H]2OC[C@H]1O2 | fiber | 333.15 | 10 | 255.15 | 500.15 | 0.5 | NO
|  | PU | Cyrene | C1CC(=O)[C@@H]2OC[C@H]1O2 | fiber | 333.15 | 15 | 255.15 | 500.15 | 0.5 | NO
|  | PU | Cyrene | C1CC(=O)[C@@H]2OC[C@H]1O2 | fiber | 333.15 | 20 | 255.15 | 500.15 | 0.5 | NO
|  | PU | Cyrene | C1CC(=O)[C@@H]2OC[C@H]1O2 | fiber | 333.15 | 25 | 255.15 | 500.15 | 0.5 | NO
|  | PU | Cyrene | C1CC(=O)[C@@H]2OC[C@H]1O2 | fiber | 333.15 | 30 | 255.15 | 500.15 | 0.5 | NO
|  | PU | Cyrene | C1CC(=O)[C@@H]2OC[C@H]1O2 | fiber | 363.15 | 5 | 255.15 | 500.15 | 0.5 | NO
|  | PU | Cyrene | C1CC(=O)[C@@H]2OC[C@H]1O2 | fiber | 363.15 | 10 | 255.15 | 500.15 | 0.5 | NO
|  | PU | Cyrene | C1CC(=O)[C@@H]2OC[C@H]1O2 | fiber | 363.15 | 15 | 255.15 | 500.15 | 0.5 | NO
|  | PU | Cyrene | C1CC(=O)[C@@H]2OC[C@H]1O2 | fiber | 363.15 | 20 | 255.15 | 500.15 | 0.5 | NO
|  | PU | Cyrene | C1CC(=O)[C@@H]2OC[C@H]1O2 | fiber | 363.15 | 25 | 255.15 | 500.15 | 0.5 | NO
|  | PU | Cyrene | C1CC(=O)[C@@H]2OC[C@H]1O2 | fiber | 363.15 | 30 | 255.15 | 500.15 | 0.5 | NO
|  | PU | Cyrene | C1CC(=O)[C@@H]2OC[C@H]1O2 | fiber | 393.15 | 5 | 255.15 | 500.15 | 0.5 | NO
|  | PU | Cyrene | C1CC(=O)[C@@H]2OC[C@H]1O2 | fiber | 393.15 | 10 | 255.15 | 500.15 | 0.5 | NO
|  | PU | Cyrene | C1CC(=O)[C@@H]2OC[C@H]1O2 | fiber | 393.15 | 15 | 255.15 | 500.15 | 0.5 | NO
|  | PU | Cyrene | C1CC(=O)[C@@H]2OC[C@H]1O2 | fiber | 393.15 | 20 | 255.15 | 500.15 | 0.5 | NO
|  | PU | Cyrene | C1CC(=O)[C@@H]2OC[C@H]1O2 | fiber | 393.15 | 25 | 255.15 | 500.15 | 0.5 | NO
|  | PU | Cyrene | C1CC(=O)[C@@H]2OC[C@H]1O2 | fiber | 393.15 | 30 | 255.15 | 500.15 | 0.5 | NO
|  | PU | N,N-Dimethylacetamide | CC(=O)N(C)C | fiber | 298.15 | 5 | 253.15 | 438.15 | 0.5 | NO
|  | PU | N,N-Dimethylacetamide | CC(=O)N(C)C | fiber | 298.15 | 10 | 253.15 | 438.15 | 0.5 | YES
|  | PU | N,N-Dimethylacetamide | CC(=O)N(C)C | fiber | 298.15 | 15 | 253.15 | 438.15 | 0.5 | YES
|  | PU | N,N-Dimethylacetamide | CC(=O)N(C)C | fiber | 298.15 | 20 | 253.15 | 438.15 | 0.5 | YES
|  | PU | N,N-Dimethylacetamide | CC(=O)N(C)C | fiber | 298.15 | 25 | 253.15 | 438.15 | 0.5 | YES
|  | PU | N,N-Dimethylacetamide | CC(=O)N(C)C | fiber | 298.15 | 30 | 253.15 | 438.15 | 0.5 | YES
|  | PU | N,N-Dimethylacetamide | CC(=O)N(C)C | fiber | 333.15 | 5 | 253.15 | 438.15 | 0.5 | YES
|  | PU | N,N-Dimethylacetamide | CC(=O)N(C)C | fiber | 333.15 | 10 | 253.15 | 438.15 | 0.5 | YES
|  | PU | N,N-Dimethylacetamide | CC(=O)N(C)C | fiber | 333.15 | 15 | 253.15 | 438.15 | 0.5 | YES
|  | PU | N,N-Dimethylacetamide | CC(=O)N(C)C | fiber | 333.15 | 20 | 253.15 | 438.15 | 0.5 | YES
|  | PU | N,N-Dimethylacetamide | CC(=O)N(C)C | fiber | 333.15 | 25 | 253.15 | 438.15 | 0.5 | YES
|  | PU | N,N-Dimethylacetamide | CC(=O)N(C)C | fiber | 333.15 | 30 | 253.15 | 438.15 | 0.5 | YES
|  | PU | N,N-Dimethylacetamide | CC(=O)N(C)C | fiber | 363.15 | 5 | 253.15 | 438.15 | 0.5 | YES
|  | PU | N,N-Dimethylacetamide | CC(=O)N(C)C | fiber | 363.15 | 10 | 253.15 | 438.15 | 0.5 | YES
|  | PU | N,N-Dimethylacetamide | CC(=O)N(C)C | fiber | 363.15 | 15 | 253.15 | 438.15 | 0.5 | YES
|  | PU | N,N-Dimethylacetamide | CC(=O)N(C)C | fiber | 363.15 | 20 | 253.15 | 438.15 | 0.5 | YES
|  | PU | N,N-Dimethylacetamide | CC(=O)N(C)C | fiber | 363.15 | 25 | 253.15 | 438.15 | 0.5 | YES
|  | PU | N,N-Dimethylacetamide | CC(=O)N(C)C | fiber | 363.15 | 30 | 253.15 | 438.15 | 0.5 | YES
|  | PU | N,N-Dimethylacetamide | CC(=O)N(C)C | fiber | 393.15 | 5 | 253.15 | 438.15 | 0.5 | YES
|  | PU | N,N-Dimethylacetamide | CC(=O)N(C)C | fiber | 393.15 | 10 | 253.15 | 438.15 | 0.5 | YES
|  | PU | N,N-Dimethylacetamide | CC(=O)N(C)C | fiber | 393.15 | 15 | 253.15 | 438.15 | 0.5 | YES
|  | PU | N,N-Dimethylacetamide | CC(=O)N(C)C | fiber | 393.15 | 20 | 253.15 | 438.15 | 0.5 | YES
|  | PU | N,N-Dimethylacetamide | CC(=O)N(C)C | fiber | 393.15 | 25 | 253.15 | 438.15 | 0.5 | YES
|  | PU | N,N-Dimethylacetamide | CC(=O)N(C)C | fiber | 393.15 | 30 | 253.15 | 438.15 | 0.5 | YES
|  | PU | N,N-Dimethylformamide | CN(C)C=O | fiber | 298.15 | 5 | 212.15 | 426.15 | 0.5 | NO
|  | PU | N,N-Dimethylformamide | CN(C)C=O | fiber | 298.15 | 10 | 212.15 | 426.15 | 0.5 | NO
|  | PU | N,N-Dimethylformamide | CN(C)C=O | fiber | 298.15 | 15 | 212.15 | 426.15 | 0.5 | NO
|  | PU | N,N-Dimethylformamide | CN(C)C=O | fiber | 298.15 | 20 | 212.15 | 426.15 | 0.5 | NO
|  | PU | N,N-Dimethylformamide | CN(C)C=O | fiber | 298.15 | 25 | 212.15 | 426.15 | 0.5 | NO
|  | PU | N,N-Dimethylformamide | CN(C)C=O | fiber | 298.15 | 30 | 212.15 | 426.15 | 0.5 | NO
|  | PU | N,N-Dimethylformamide | CN(C)C=O | fiber | 333.15 | 5 | 212.15 | 426.15 | 0.5 | YES
|  | PU | N,N-Dimethylformamide | CN(C)C=O | fiber | 333.15 | 10 | 212.15 | 426.15 | 0.5 | YES
|  | PU | N,N-Dimethylformamide | CN(C)C=O | fiber | 333.15 | 15 | 212.15 | 426.15 | 0.5 | YES
|  | PU | N,N-Dimethylformamide | CN(C)C=O | fiber | 333.15 | 20 | 212.15 | 426.15 | 0.5 | YES
|  | PU | N,N-Dimethylformamide | CN(C)C=O | fiber | 333.15 | 25 | 212.15 | 426.15 | 0.5 | YES
|  | PU | N,N-Dimethylformamide | CN(C)C=O | fiber | 333.15 | 30 | 212.15 | 426.15 | 0.5 | YES
|  | PU | N,N-Dimethylformamide | CN(C)C=O | fiber | 363.15 | 5 | 212.15 | 426.15 | 0.5 | YES
|  | PU | N,N-Dimethylformamide | CN(C)C=O | fiber | 363.15 | 10 | 212.15 | 426.15 | 0.5 | YES
|  | PU | N,N-Dimethylformamide | CN(C)C=O | fiber | 363.15 | 15 | 212.15 | 426.15 | 0.5 | YES
|  | PU | N,N-Dimethylformamide | CN(C)C=O | fiber | 363.15 | 20 | 212.15 | 426.15 | 0.5 | YES
|  | PU | N,N-Dimethylformamide | CN(C)C=O | fiber | 363.15 | 25 | 212.15 | 426.15 | 0.5 | YES
|  | PU | N,N-Dimethylformamide | CN(C)C=O | fiber | 363.15 | 30 | 212.15 | 426.15 | 0.5 | YES
|  | PU | N,N-Dimethylformamide | CN(C)C=O | fiber | 393.15 | 5 | 212.15 | 426.15 | 0.5 | YES
|  | PU | N,N-Dimethylformamide | CN(C)C=O | fiber | 393.15 | 10 | 212.15 | 426.15 | 0.5 | YES
|  | PU | N,N-Dimethylformamide | CN(C)C=O | fiber | 393.15 | 15 | 212.15 | 426.15 | 0.5 | YES
|  | PU | N,N-Dimethylformamide | CN(C)C=O | fiber | 393.15 | 20 | 212.15 | 426.15 | 0.5 | YES
|  | PU | N,N-Dimethylformamide | CN(C)C=O | fiber | 393.15 | 25 | 212.15 | 426.15 | 0.5 | YES
|  | PU | N,N-Dimethylformamide | CN(C)C=O | fiber | 393.15 | 30 | 212.15 | 426.15 | 0.5 | YES
|  | PU | Dimethyl Sulfoxide | CS(=O)C | fiber | 298.15 | 5 | 291.55 | 462.15 | 0.5 | NO
|  | PU | Dimethyl Sulfoxide | CS(=O)C | fiber | 298.15 | 10 | 291.55 | 462.15 | 0.5 | NO
|  | PU | Dimethyl Sulfoxide | CS(=O)C | fiber | 298.15 | 15 | 291.55 | 462.15 | 0.5 | NO
|  | PU | Dimethyl Sulfoxide | CS(=O)C | fiber | 298.15 | 20 | 291.55 | 462.15 | 0.5 | NO
|  | PU | Dimethyl Sulfoxide | CS(=O)C | fiber | 298.15 | 25 | 291.55 | 462.15 | 0.5 | NO
|  | PU | Dimethyl Sulfoxide | CS(=O)C | fiber | 298.15 | 30 | 291.55 | 462.15 | 0.5 | NO
|  | PU | Dimethyl Sulfoxide | CS(=O)C | fiber | 333.15 | 5 | 291.55 | 462.15 | 0.5 | NO
|  | PU | Dimethyl Sulfoxide | CS(=O)C | fiber | 333.15 | 10 | 291.55 | 462.15 | 0.5 | NO
|  | PU | Dimethyl Sulfoxide | CS(=O)C | fiber | 333.15 | 15 | 291.55 | 462.15 | 0.5 | NO
|  | PU | Dimethyl Sulfoxide | CS(=O)C | fiber | 333.15 | 20 | 291.55 | 462.15 | 0.5 | NO
|  | PU | Dimethyl Sulfoxide | CS(=O)C | fiber | 333.15 | 25 | 291.55 | 462.15 | 0.5 | NO
|  | PU | Dimethyl Sulfoxide | CS(=O)C | fiber | 333.15 | 30 | 291.55 | 462.15 | 0.5 | NO
|  | PU | Dimethyl Sulfoxide | CS(=O)C | fiber | 363.15 | 10 | 291.55 | 462.15 | 0.5 | NO
|  | PU | Dimethyl Sulfoxide | CS(=O)C | fiber | 363.15 | 15 | 291.55 | 462.15 | 0.5 | NO
|  | PU | Dimethyl Sulfoxide | CS(=O)C | fiber | 363.15 | 20 | 291.55 | 462.15 | 0.5 | NO
|  | PU | Dimethyl Sulfoxide | CS(=O)C | fiber | 363.15 | 25 | 291.55 | 462.15 | 0.5 | NO
|  | PU | Dimethyl Sulfoxide | CS(=O)C | fiber | 363.15 | 30 | 291.55 | 462.15 | 0.5 | NO
|  | PU | Dimethyl Sulfoxide | CS(=O)C | fiber | 393.15 | 5 | 291.55 | 462.15 | 0.5 | YES
|  | PU | Dimethyl Sulfoxide | CS(=O)C | fiber | 393.15 | 10 | 291.55 | 462.15 | 0.5 | YES
|  | PU | Dimethyl Sulfoxide | CS(=O)C | fiber | 393.15 | 15 | 291.55 | 462.15 | 0.5 | YES
|  | PU | Dimethyl Sulfoxide | CS(=O)C | fiber | 393.15 | 20 | 291.55 | 462.15 | 0.5 | YES
|  | PU | Dimethyl Sulfoxide | CS(=O)C | fiber | 393.15 | 25 | 291.55 | 462.15 | 0.5 | YES
|  | PU | Dimethyl Sulfoxide | CS(=O)C | fiber | 393.15 | 30 | 291.55 | 462.15 | 0.5 | YES
|  | PU | gamma-Valerolactone | CC1CCC(=O)O1 | fiber | 298.15 | 5 | 242.15 | 480.15 | 0.5 | NO
|  | PU | gamma-Valerolactone | CC1CCC(=O)O1 | fiber | 298.15 | 10 | 242.15 | 480.15 | 0.5 | NO
|  | PU | gamma-Valerolactone | CC1CCC(=O)O1 | fiber | 298.15 | 15 | 242.15 | 480.15 | 0.5 | NO
|  | PU | gamma-Valerolactone | CC1CCC(=O)O1 | fiber | 298.15 | 20 | 242.15 | 480.15 | 0.5 | NO
|  | PU | gamma-Valerolactone | CC1CCC(=O)O1 | fiber | 298.15 | 25 | 242.15 | 480.15 | 0.5 | NO
|  | PU | gamma-Valerolactone | CC1CCC(=O)O1 | fiber | 298.15 | 30 | 242.15 | 480.15 | 0.5 | NO
|  | PU | gamma-Valerolactone | CC1CCC(=O)O1 | fiber | 333.15 | 5 | 242.15 | 480.15 | 0.5 | NO
|  | PU | gamma-Valerolactone | CC1CCC(=O)O1 | fiber | 333.15 | 10 | 242.15 | 480.15 | 0.5 | NO
|  | PU | gamma-Valerolactone | CC1CCC(=O)O1 | fiber | 333.15 | 15 | 242.15 | 480.15 | 0.5 | NO
|  | PU | gamma-Valerolactone | CC1CCC(=O)O1 | fiber | 333.15 | 20 | 242.15 | 480.15 | 0.5 | NO
|  | PU | gamma-Valerolactone | CC1CCC(=O)O1 | fiber | 333.15 | 25 | 242.15 | 480.15 | 0.5 | NO
|  | PU | gamma-Valerolactone | CC1CCC(=O)O1 | fiber | 333.15 | 30 | 242.15 | 480.15 | 0.5 | NO
|  | PU | gamma-Valerolactone | CC1CCC(=O)O1 | fiber | 363.15 | 5 | 242.15 | 480.15 | 0.5 | NO
|  | PU | gamma-Valerolactone | CC1CCC(=O)O1 | fiber | 363.15 | 10 | 242.15 | 480.15 | 0.5 | NO
|  | PU | gamma-Valerolactone | CC1CCC(=O)O1 | fiber | 363.15 | 15 | 242.15 | 480.15 | 0.5 | NO
|  | PU | gamma-Valerolactone | CC1CCC(=O)O1 | fiber | 363.15 | 20 | 242.15 | 480.15 | 0.5 | NO
|  | PU | gamma-Valerolactone | CC1CCC(=O)O1 | fiber | 363.15 | 25 | 242.15 | 480.15 | 0.5 | NO
|  | PU | gamma-Valerolactone | CC1CCC(=O)O1 | fiber | 363.15 | 30 | 242.15 | 480.15 | 0.5 | NO
|  | PU | gamma-Valerolactone | CC1CCC(=O)O1 | fiber | 393.15 | 5 | 242.15 | 480.15 | 0.5 | NO
|  | PU | gamma-Valerolactone | CC1CCC(=O)O1 | fiber | 393.15 | 10 | 242.15 | 480.15 | 0.5 | NO
|  | PU | gamma-Valerolactone | CC1CCC(=O)O1 | fiber | 393.15 | 15 | 242.15 | 480.15 | 0.5 | NO
|  | PU | gamma-Valerolactone | CC1CCC(=O)O1 | fiber | 393.15 | 20 | 242.15 | 480.15 | 0.5 | NO
|  | PU | gamma-Valerolactone | CC1CCC(=O)O1 | fiber | 393.15 | 25 | 242.15 | 480.15 | 0.5 | NO
|  | PU | gamma-Valerolactone | CC1CCC(=O)O1 | fiber | 393.15 | 30 | 242.15 | 480.15 | 0.5 | NO
|  | PET | Cyrene | C1CC(=O)[C@@H]2OC[C@H]1O2 | fiber | 298.15 | 5 | 255.15 | 500.15 | 0.5 | NO
|  | PET | Cyrene | C1CC(=O)[C@@H]2OC[C@H]1O2 | fiber | 298.15 | 10 | 255.15 | 500.15 | 0.5 | NO
|  | PET | Cyrene | C1CC(=O)[C@@H]2OC[C@H]1O2 | fiber | 298.15 | 15 | 255.15 | 500.15 | 0.5 | NO
|  | PET | Cyrene | C1CC(=O)[C@@H]2OC[C@H]1O2 | fiber | 298.15 | 20 | 255.15 | 500.15 | 0.5 | NO
|  | PET | Cyrene | C1CC(=O)[C@@H]2OC[C@H]1O2 | fiber | 298.15 | 25 | 255.15 | 500.15 | 0.5 | NO
|  | PET | Cyrene | C1CC(=O)[C@@H]2OC[C@H]1O2 | fiber | 298.15 | 30 | 255.15 | 500.15 | 0.5 | NO
|  | PET | Cyrene | C1CC(=O)[C@@H]2OC[C@H]1O2 | fiber | 333.15 | 5 | 255.15 | 500.15 | 0.5 | NO
|  | PET | Cyrene | C1CC(=O)[C@@H]2OC[C@H]1O2 | fiber | 333.15 | 10 | 255.15 | 500.15 | 0.5 | NO
|  | PET | Cyrene | C1CC(=O)[C@@H]2OC[C@H]1O2 | fiber | 333.15 | 15 | 255.15 | 500.15 | 0.5 | NO
|  | PET | Cyrene | C1CC(=O)[C@@H]2OC[C@H]1O2 | fiber | 333.15 | 20 | 255.15 | 500.15 | 0.5 | NO
|  | PET | Cyrene | C1CC(=O)[C@@H]2OC[C@H]1O2 | fiber | 333.15 | 25 | 255.15 | 500.15 | 0.5 | NO
|  | PET | Cyrene | C1CC(=O)[C@@H]2OC[C@H]1O2 | fiber | 333.15 | 30 | 255.15 | 500.15 | 0.5 | NO
|  | PET | Cyrene | C1CC(=O)[C@@H]2OC[C@H]1O2 | fiber | 363.15 | 5 | 255.15 | 500.15 | 0.5 | NO
|  | PET | Cyrene | C1CC(=O)[C@@H]2OC[C@H]1O2 | fiber | 363.15 | 10 | 255.15 | 500.15 | 0.5 | NO
|  | PET | Cyrene | C1CC(=O)[C@@H]2OC[C@H]1O2 | fiber | 363.15 | 15 | 255.15 | 500.15 | 0.5 | NO
|  | PET | Cyrene | C1CC(=O)[C@@H]2OC[C@H]1O2 | fiber | 363.15 | 20 | 255.15 | 500.15 | 0.5 | NO
|  | PET | Cyrene | C1CC(=O)[C@@H]2OC[C@H]1O2 | fiber | 363.15 | 25 | 255.15 | 500.15 | 0.5 | NO
|  | PET | Cyrene | C1CC(=O)[C@@H]2OC[C@H]1O2 | fiber | 363.15 | 30 | 255.15 | 500.15 | 0.5 | NO
|  | PET | Cyrene | C1CC(=O)[C@@H]2OC[C@H]1O2 | fiber | 393.15 | 5 | 255.15 | 500.15 | 0.5 | NO
|  | PET | Cyrene | C1CC(=O)[C@@H]2OC[C@H]1O2 | fiber | 393.15 | 10 | 255.15 | 500.15 | 0.5 | NO
|  | PET | Cyrene | C1CC(=O)[C@@H]2OC[C@H]1O2 | fiber | 393.15 | 15 | 255.15 | 500.15 | 0.5 | NO
|  | PET | Cyrene | C1CC(=O)[C@@H]2OC[C@H]1O2 | fiber | 393.15 | 20 | 255.15 | 500.15 | 0.5 | NO
|  | PET | Cyrene | C1CC(=O)[C@@H]2OC[C@H]1O2 | fiber | 393.15 | 25 | 255.15 | 500.15 | 0.5 | NO
|  | PET | Cyrene | C1CC(=O)[C@@H]2OC[C@H]1O2 | fiber | 393.15 | 30 | 255.15 | 500.15 | 0.5 | NO
|  | PET | N,N-Dimethylacetamide | CC(=O)N(C)C | fiber | 298.15 | 5 | 253.15 | 438.15 | 0.5 | NO
|  | PET | N,N-Dimethylacetamide | CC(=O)N(C)C | fiber | 298.15 | 10 | 253.15 | 438.15 | 0.5 | NO
|  | PET | N,N-Dimethylacetamide | CC(=O)N(C)C | fiber | 298.15 | 15 | 253.15 | 438.15 | 0.5 | NO
|  | PET | N,N-Dimethylacetamide | CC(=O)N(C)C | fiber | 298.15 | 20 | 253.15 | 438.15 | 0.5 | NO
|  | PET | N,N-Dimethylacetamide | CC(=O)N(C)C | fiber | 298.15 | 25 | 253.15 | 438.15 | 0.5 | NO
|  | PET | N,N-Dimethylacetamide | CC(=O)N(C)C | fiber | 298.15 | 30 | 253.15 | 438.15 | 0.5 | NO
|  | PET | N,N-Dimethylacetamide | CC(=O)N(C)C | fiber | 333.15 | 5 | 253.15 | 438.15 | 0.5 | NO
|  | PET | N,N-Dimethylacetamide | CC(=O)N(C)C | fiber | 333.15 | 10 | 253.15 | 438.15 | 0.5 | NO
|  | PET | N,N-Dimethylacetamide | CC(=O)N(C)C | fiber | 333.15 | 15 | 253.15 | 438.15 | 0.5 | NO
|  | PET | N,N-Dimethylacetamide | CC(=O)N(C)C | fiber | 333.15 | 20 | 253.15 | 438.15 | 0.5 | NO
|  | PET | N,N-Dimethylacetamide | CC(=O)N(C)C | fiber | 333.15 | 25 | 253.15 | 438.15 | 0.5 | NO
|  | PET | N,N-Dimethylacetamide | CC(=O)N(C)C | fiber | 333.15 | 30 | 253.15 | 438.15 | 0.5 | NO
|  | PET | N,N-Dimethylacetamide | CC(=O)N(C)C | fiber | 363.15 | 5 | 253.15 | 438.15 | 0.5 | NO
|  | PET | N,N-Dimethylacetamide | CC(=O)N(C)C | fiber | 363.15 | 10 | 253.15 | 438.15 | 0.5 | NO
|  | PET | N,N-Dimethylacetamide | CC(=O)N(C)C | fiber | 363.15 | 15 | 253.15 | 438.15 | 0.5 | NO
|  | PET | N,N-Dimethylacetamide | CC(=O)N(C)C | fiber | 363.15 | 20 | 253.15 | 438.15 | 0.5 | NO
|  | PET | N,N-Dimethylacetamide | CC(=O)N(C)C | fiber | 363.15 | 25 | 253.15 | 438.15 | 0.5 | NO
|  | PET | N,N-Dimethylacetamide | CC(=O)N(C)C | fiber | 363.15 | 30 | 253.15 | 438.15 | 0.5 | NO
|  | PET | N,N-Dimethylacetamide | CC(=O)N(C)C | fiber | 393.15 | 5 | 253.15 | 438.15 | 0.5 | NO
|  | PET | N,N-Dimethylacetamide | CC(=O)N(C)C | fiber | 393.15 | 10 | 253.15 | 438.15 | 0.5 | NO
|  | PET | N,N-Dimethylacetamide | CC(=O)N(C)C | fiber | 393.15 | 15 | 253.15 | 438.15 | 0.5 | NO
|  | PET | N,N-Dimethylacetamide | CC(=O)N(C)C | fiber | 393.15 | 20 | 253.15 | 438.15 | 0.5 | NO
|  | PET | N,N-Dimethylacetamide | CC(=O)N(C)C | fiber | 393.15 | 25 | 253.15 | 438.15 | 0.5 | NO
|  | PET | N,N-Dimethylacetamide | CC(=O)N(C)C | fiber | 393.15 | 30 | 253.15 | 438.15 | 0.5 | NO
|  | PET | N,N-Dimethylformamide | CN(C)C=O | fiber | 298.15 | 5 | 212.15 | 426.15 | 0.5 | NO
|  | PET | N,N-Dimethylformamide | CN(C)C=O | fiber | 298.15 | 10 | 212.15 | 426.15 | 0.5 | NO
|  | PET | N,N-Dimethylformamide | CN(C)C=O | fiber | 298.15 | 15 | 212.15 | 426.15 | 0.5 | NO
|  | PET | N,N-Dimethylformamide | CN(C)C=O | fiber | 298.15 | 20 | 212.15 | 426.15 | 0.5 | NO
|  | PET | N,N-Dimethylformamide | CN(C)C=O | fiber | 298.15 | 25 | 212.15 | 426.15 | 0.5 | NO
|  | PET | N,N-Dimethylformamide | CN(C)C=O | fiber | 298.15 | 30 | 212.15 | 426.15 | 0.5 | NO
|  | PET | N,N-Dimethylformamide | CN(C)C=O | fiber | 333.15 | 5 | 212.15 | 426.15 | 0.5 | NO
|  | PET | N,N-Dimethylformamide | CN(C)C=O | fiber | 333.15 | 10 | 212.15 | 426.15 | 0.5 | NO
|  | PET | N,N-Dimethylformamide | CN(C)C=O | fiber | 333.15 | 15 | 212.15 | 426.15 | 0.5 | NO
|  | PET | N,N-Dimethylformamide | CN(C)C=O | fiber | 333.15 | 20 | 212.15 | 426.15 | 0.5 | NO
|  | PET | N,N-Dimethylformamide | CN(C)C=O | fiber | 333.15 | 25 | 212.15 | 426.15 | 0.5 | NO
|  | PET | N,N-Dimethylformamide | CN(C)C=O | fiber | 333.15 | 30 | 212.15 | 426.15 | 0.5 | NO
|  | PET | N,N-Dimethylformamide | CN(C)C=O | fiber | 363.15 | 5 | 212.15 | 426.15 | 0.5 | NO
|  | PET | N,N-Dimethylformamide | CN(C)C=O | fiber | 363.15 | 10 | 212.15 | 426.15 | 0.5 | NO
|  | PET | N,N-Dimethylformamide | CN(C)C=O | fiber | 363.15 | 15 | 212.15 | 426.15 | 0.5 | NO
|  | PET | N,N-Dimethylformamide | CN(C)C=O | fiber | 363.15 | 20 | 212.15 | 426.15 | 0.5 | NO
|  | PET | N,N-Dimethylformamide | CN(C)C=O | fiber | 363.15 | 25 | 212.15 | 426.15 | 0.5 | NO
|  | PET | N,N-Dimethylformamide | CN(C)C=O | fiber | 363.15 | 30 | 212.15 | 426.15 | 0.5 | NO
|  | PET | N,N-Dimethylformamide | CN(C)C=O | fiber | 393.15 | 5 | 212.15 | 426.15 | 0.5 | NO
|  | PET | N,N-Dimethylformamide | CN(C)C=O | fiber | 393.15 | 10 | 212.15 | 426.15 | 0.5 | NO
|  | PET | N,N-Dimethylformamide | CN(C)C=O | fiber | 393.15 | 15 | 212.15 | 426.15 | 0.5 | NO
|  | PET | N,N-Dimethylformamide | CN(C)C=O | fiber | 393.15 | 20 | 212.15 | 426.15 | 0.5 | NO
|  | PET | N,N-Dimethylformamide | CN(C)C=O | fiber | 393.15 | 25 | 212.15 | 426.15 | 0.5 | NO
|  | PET | N,N-Dimethylformamide | CN(C)C=O | fiber | 393.15 | 30 | 212.15 | 426.15 | 0.5 | NO
|  | PET | Dimethyl Sulfoxide | CS(=O)C | fiber | 298.15 | 5 | 291.55 | 462.15 | 0.5 | NO
|  | PET | Dimethyl Sulfoxide | CS(=O)C | fiber | 298.15 | 10 | 291.55 | 462.15 | 0.5 | NO
|  | PET | Dimethyl Sulfoxide | CS(=O)C | fiber | 298.15 | 15 | 291.55 | 462.15 | 0.5 | NO
|  | PET | Dimethyl Sulfoxide | CS(=O)C | fiber | 298.15 | 20 | 291.55 | 462.15 | 0.5 | NO
|  | PET | Dimethyl Sulfoxide | CS(=O)C | fiber | 298.15 | 25 | 291.55 | 462.15 | 0.5 | NO
|  | PET | Dimethyl Sulfoxide | CS(=O)C | fiber | 298.15 | 30 | 291.55 | 462.15 | 0.5 | NO
|  | PET | Dimethyl Sulfoxide | CS(=O)C | fiber | 333.15 | 5 | 291.55 | 462.15 | 0.5 | NO
|  | PET | Dimethyl Sulfoxide | CS(=O)C | fiber | 333.15 | 10 | 291.55 | 462.15 | 0.5 | NO
|  | PET | Dimethyl Sulfoxide | CS(=O)C | fiber | 333.15 | 15 | 291.55 | 462.15 | 0.5 | NO
|  | PET | Dimethyl Sulfoxide | CS(=O)C | fiber | 333.15 | 20 | 291.55 | 462.15 | 0.5 | NO
|  | PET | Dimethyl Sulfoxide | CS(=O)C | fiber | 333.15 | 25 | 291.55 | 462.15 | 0.5 | NO
|  | PET | Dimethyl Sulfoxide | CS(=O)C | fiber | 333.15 | 30 | 291.55 | 462.15 | 0.5 | NO
|  | PET | Dimethyl Sulfoxide | CS(=O)C | fiber | 363.15 | 10 | 291.55 | 462.15 | 0.5 | NO
|  | PET | Dimethyl Sulfoxide | CS(=O)C | fiber | 363.15 | 15 | 291.55 | 462.15 | 0.5 | NO
|  | PET | Dimethyl Sulfoxide | CS(=O)C | fiber | 363.15 | 20 | 291.55 | 462.15 | 0.5 | NO
|  | PET | Dimethyl Sulfoxide | CS(=O)C | fiber | 363.15 | 25 | 291.55 | 462.15 | 0.5 | NO
|  | PET | Dimethyl Sulfoxide | CS(=O)C | fiber | 363.15 | 30 | 291.55 | 462.15 | 0.5 | NO
|  | PET | Dimethyl Sulfoxide | CS(=O)C | fiber | 393.15 | 5 | 291.55 | 462.15 | 0.5 | NO
|  | PET | Dimethyl Sulfoxide | CS(=O)C | fiber | 393.15 | 10 | 291.55 | 462.15 | 0.5 | NO
|  | PET | Dimethyl Sulfoxide | CS(=O)C | fiber | 393.15 | 15 | 291.55 | 462.15 | 0.5 | NO
|  | PET | Dimethyl Sulfoxide | CS(=O)C | fiber | 393.15 | 20 | 291.55 | 462.15 | 0.5 | NO
|  | PET | Dimethyl Sulfoxide | CS(=O)C | fiber | 393.15 | 25 | 291.55 | 462.15 | 0.5 | NO
|  | PET | Dimethyl Sulfoxide | CS(=O)C | fiber | 393.15 | 30 | 291.55 | 462.15 | 0.5 | NO
|  | PET | gamma-Valerolactone | CC1CCC(=O)O1 | fiber | 298.15 | 5 | 242.15 | 480.15 | 0.5 | NO
|  | PET | gamma-Valerolactone | CC1CCC(=O)O1 | fiber | 298.15 | 10 | 242.15 | 480.15 | 0.5 | NO
|  | PET | gamma-Valerolactone | CC1CCC(=O)O1 | fiber | 298.15 | 15 | 242.15 | 480.15 | 0.5 | NO
|  | PET | gamma-Valerolactone | CC1CCC(=O)O1 | fiber | 298.15 | 20 | 242.15 | 480.15 | 0.5 | NO
|  | PET | gamma-Valerolactone | CC1CCC(=O)O1 | fiber | 298.15 | 25 | 242.15 | 480.15 | 0.5 | NO
|  | PET | gamma-Valerolactone | CC1CCC(=O)O1 | fiber | 298.15 | 30 | 242.15 | 480.15 | 0.5 | NO
|  | PET | gamma-Valerolactone | CC1CCC(=O)O1 | fiber | 333.15 | 5 | 242.15 | 480.15 | 0.5 | NO
|  | PET | gamma-Valerolactone | CC1CCC(=O)O1 | fiber | 333.15 | 10 | 242.15 | 480.15 | 0.5 | NO
|  | PET | gamma-Valerolactone | CC1CCC(=O)O1 | fiber | 333.15 | 15 | 242.15 | 480.15 | 0.5 | NO
|  | PET | gamma-Valerolactone | CC1CCC(=O)O1 | fiber | 333.15 | 20 | 242.15 | 480.15 | 0.5 | NO
|  | PET | gamma-Valerolactone | CC1CCC(=O)O1 | fiber | 333.15 | 25 | 242.15 | 480.15 | 0.5 | NO
|  | PET | gamma-Valerolactone | CC1CCC(=O)O1 | fiber | 333.15 | 30 | 242.15 | 480.15 | 0.5 | NO
|  | PET | gamma-Valerolactone | CC1CCC(=O)O1 | fiber | 363.15 | 5 | 242.15 | 480.15 | 0.5 | NO
|  | PET | gamma-Valerolactone | CC1CCC(=O)O1 | fiber | 363.15 | 10 | 242.15 | 480.15 | 0.5 | NO
|  | PET | gamma-Valerolactone | CC1CCC(=O)O1 | fiber | 363.15 | 15 | 242.15 | 480.15 | 0.5 | NO
|  | PET | gamma-Valerolactone | CC1CCC(=O)O1 | fiber | 363.15 | 20 | 242.15 | 480.15 | 0.5 | NO
|  | PET | gamma-Valerolactone | CC1CCC(=O)O1 | fiber | 363.15 | 25 | 242.15 | 480.15 | 0.5 | NO
|  | PET | gamma-Valerolactone | CC1CCC(=O)O1 | fiber | 363.15 | 30 | 242.15 | 480.15 | 0.5 | NO
|  | PET | gamma-Valerolactone | CC1CCC(=O)O1 | fiber | 393.15 | 5 | 242.15 | 480.15 | 0.5 | NO
|  | PET | gamma-Valerolactone | CC1CCC(=O)O1 | fiber | 393.15 | 10 | 242.15 | 480.15 | 0.5 | NO
|  | PET | gamma-Valerolactone | CC1CCC(=O)O1 | fiber | 393.15 | 15 | 242.15 | 480.15 | 0.5 | NO
|  | PET | gamma-Valerolactone | CC1CCC(=O)O1 | fiber | 393.15 | 20 | 242.15 | 480.15 | 0.5 | NO
|  | PET | gamma-Valerolactone | CC1CCC(=O)O1 | fiber | 393.15 | 25 | 242.15 | 480.15 | 0.5 | NO
|  | PET | gamma-Valerolactone | CC1CCC(=O)O1 | fiber | 393.15 | 30 | 242.15 | 480.15 | 0.5 | NO
Buken_2021 | 10.1039/d1ra04922d | PVDF | Isosorbide dimethyl ether | CO[C@@H]1CO[C@H]2[C@@H]1OC[C@@H]2OC | film | 298.15 | NA | 233.15 | 435.15 | 11.73 | NO
|  | PVDF | Isosorbide dimethyl ether | CO[C@@H]1CO[C@H]2[C@@H]1OC[C@@H]2OC | film | 333.15 | 480 | 233.15 | 435.15 | 11.73 | NO
|  | PVDF | Isosorbide dimethyl ether | CO[C@@H]1CO[C@H]2[C@@H]1OC[C@@H]2OC | film | 423.15 | 300 | 233.15 | 435.15 | 2.5 | YES
|  | PVDF | Isosorbide dimethyl ether | CO[C@@H]1CO[C@H]2[C@@H]1OC[C@@H]2OC | film | 423.15 | 480 | 233.15 | 435.15 | 11.73 | YES
Costamagna_2022 | 10.1016/j.susmat.2022.e00562 | PA6 | Ethylene glycol | C(CO)O | film | 413.15 | 40 | 260.46 | 470.45 | 7.42 | YES
|  | PA6 | Ethylene glycol | C(CO)O | film | 463.15 | 30 | 260.46 | 470.45 | 11.14 | YES
|  | PA6 | Ethylene glycol | C(CO)O | film | 433.15 | 40 | 260.46 | 470.45 | 11.14 | YES
|  | PA6 | Ethylene glycol | C(CO)O | film | 433.15 | 60 | 260.46 | 470.45 | 11.14 | YES
|  | PA6 | Ethylene glycol | C(CO)O | film | 433.15 | 90 | 260.46 | 470.45 | 11.14 | YES
|  | PA6 | Ethylene glycol | C(CO)O | film | 433.15 | 120 | 260.46 | 470.45 | 11.14 | YES
|  | LDPE | Ethylene glycol | C(CO)O | film | 413.15 | 40 | 260.46 | 470.45 | 7.42 | NO
|  | LDPE | Ethylene glycol | C(CO)O | film | 463.15 | 30 | 260.46 | 470.45 | 11.42 | NO
|  | LDPE | Ethylene glycol | C(CO)O | film | 433.15 | 40 | 260.46 | 470.45 | 11.42 | NO
|  | LDPE | Ethylene glycol | C(CO)O | film | 433.15 | 60 | 260.46 | 470.45 | 11.42 | NO
|  | LDPE | Ethylene glycol | C(CO)O | film | 433.15 | 90 | 260.46 | 470.45 | 11.42 | NO
|  | LDPE | Ethylene glycol | C(CO)O | film | 433.15 | 120 | 260.46 | 470.45 | 11.42 | NO
Cunha_2021 | 10.1016/j.enmm.2021.100470 | PS | Ethyl acetate | CCOC(=O)C | film | 298.15 | 10 | 189.35 | 350.25 | 0.9094 | YES
|  | PS | Ethyl acetate | CCOC(=O)C | film | 298.15 | 10 | 189.35 | 350.25 | 2.786 | YES
|  | PS | Ethyl acetate | CCOC(=O)C | film | 298.15 | 10 | 189.35 | 350.25 | 4.739 | YES
Das_2023 | 10.1016/j.cej.2023.144126 | ABS | Water | O | pellet | 313.15 | 30 | 273.15 | 373.15 | 1 | NO
|  | ABS | Methanol | CO | pellet | 313.15 | 30 | 175.35 | 337.85 | 1 | NO
|  | ABS | Ethanol | CCO | pellet | 313.15 | 30 | 159.05 | 351.35 | 1 | NO
|  | ABS | 2-Propanol | CC(C)O | pellet | 313.15 | 30 | 183.65 | 355.45 | 1 | NO
|  | ABS | N,N-Dimethylformamide | CN(C)C=O | pellet | 313.15 | 30 | 212.15 | 426.15 | 1 | YES
|  | ABS | N-methyl-2-pyrrolidone | CN1CCCC1=O | pellet | 313.15 | 30 | 248.15 | 475.15 | 1 | YES
|  | ABS | Acetonitrile | CC#N | pellet | 313.15 | 30 | 229.15 | 354.75 | 1 | YES
|  | ABS | 1-Butanol | CCCCO | pellet | 313.15 | 30 | 183.35 | 390.85 | 1 | NO
|  | ABS | 2-Propanol | CC(C)O | pellet | 313.15 | 30 | 183.65 | 355.45 | 1 | NO
|  | ABS | Dichloromethane | C(Cl)Cl | pellet | 313.15 | 30 | 178.15 | 312.9 | 1 | YES
|  | ABS | Acetone | CC(=O)C | pellet | 313.15 | 30 | 178.25 | 329.23 | 1 | YES
|  | ABS | Ethyl acetate | CCOC(=O)C | pellet | 313.15 | 30 | 189.35 | 350.25 | 1 | YES
|  | ABS | Tetrahydrofuran | C1CCOC1 | pellet | 313.15 | 30 | 164.75 | 338.15 | 1 | YES
|  | ABS | Tetrahydrofuran | C1CCOC1 | pellet | 323.15 | 120 | 164.75 | 338.15 | 10 | YES
|  | ABS | Dodecane | CCCCCCCCCCCC | pellet | 313.15 | 30 | 263.6 | 489.45 | 1 | NO
|  | ABS | Toluene | CC1=CC=CC=C1 | pellet | 313.15 | 30 | 178.25 | 383.75 | 1 | NO
|  | ABS | Cyclohexane | C1CCCCC1 | pellet | 313.15 | 30 | 279.65 | 353.85 | 1 | NO
|  | ABS | Hexane | CCCCCC | pellet | 313.15 | 30 | 177.8 | 341.88 | 1 | NO
|  | ABS | Heptane | CCCCCCC | pellet | 313.15 | 30 | 182.601 | 371.53 | 1 | NO
|  | ABS | Diethyl ether | CCOCC | pellet | 313.15 | 30 | 156.85 | 307.75 | 1 | NO
|  | ABS | 2-Butanone | CCC(=O)C | pellet | 313.15 | 30 | 186.48 | 352.74 | 1 | YES
Elmaataouy_2023 | 10.1016/j.jpowsour.2023.233702 | PVDF | Glycerol triacetate | CC(=O)OCC(COC(=O)C)OC(=O)C | film | 353.15 | NA | 195.15 | 531.15 | NA | YES
|  | PVDF | Glycerol triacetate | CC(=O)OCC(COC(=O)C)OC(=O)C | film | 373.15 | NA | 195.15 | 531.15 | 1.16 | YES
|  | PVDF | Glycerol triacetate | CC(=O)OCC(COC(=O)C)OC(=O)C | film | 373.15 | NA | 195.15 | 531.15 | 4.64 | YES
|  | PVDF | Glycerol triacetate | CC(=O)OCC(COC(=O)C)OC(=O)C | film | 373.15 | NA | 195.15 | 531.15 | 5.8 | YES
Ferreira_2021 | 10.3390/molecules27010098 | HDPE | Toluene | CC1=CC=CC=C1 | film | 383.15 | 30 | 178.25 | 383.75 | 2 | YES
|  | HDPE | Limonene | CC1=CCC(CC1)C(=C)C | film | 413.15 | 30 | 177.65 | 450.93 | 2 | YES
|  | HDPE | Limonene | CC1=CCC(CC1)C(=C)C | film | 383.15 | 30 | 177.65 | 450.93 | 2 | YES
|  | HDPE | o-Xylene | CC1=CC=CC=C1C | film | 413.15 | 30 | 247.99 | 417.65 | 2 | YES
|  | HDPE | Cyclohexane | C1CCCCC1 | film | 353.15 | 420 | 279.65 | 353.85 | 2 | NO
Gorre_2019 | 10.1088/1755-1315/463/1/012070 | LDPE | p-Cymene | CC1=CC=C(C=C1)C(C)C | film | 298.15 | NA | 204.25 | 450.25 | NA | NO
|  | LDPE | p-Cymene | CC1=CC=C(C=C1)C(C)C | film | 323.15 | NA | 204.25 | 450.25 | NA | NO
|  | LDPE | p-Cymene | CC1=CC=C(C=C1)C(C)C | film | 343.15 | NA | 204.25 | 450.25 | NA | NO
|  | LDPE | p-Cymene | CC1=CC=C(C=C1)C(C)C | film | 353.15 | NA | 204.25 | 450.25 | NA | NO
|  | LDPE | p-Cymene | CC1=CC=C(C=C1)C(C)C | film | 363.15 | NA | 204.25 | 450.25 | NA | YES
|  | LDPE | p-Cymene | CC1=CC=C(C=C1)C(C)C | film | 368.15 | NA | 204.25 | 450.25 | NA | YES
|  | PP | p-Cymene | CC1=CC=C(C=C1)C(C)C | film | 298.15 | NA | 204.25 | 450.25 | NA | NO
|  | PP | p-Cymene | CC1=CC=C(C=C1)C(C)C | film | 353.15 | NA | 204.25 | 450.25 | NA | NO
|  | PP | p-Cymene | CC1=CC=C(C=C1)C(C)C | film | 368.15 | NA | 204.25 | 450.25 | NA | NO
|  | PP | p-Cymene | CC1=CC=C(C=C1)C(C)C | film | 373.15 | NA | 204.25 | 450.25 | NA | NO
|  | PP | p-Cymene | CC1=CC=C(C=C1)C(C)C | film | 393.15 | NA | 204.25 | 450.25 | NA | YES
Grause_2015 | 10.1007/s10163-015-0457-9 | PVC | Tetrahydrofuran | C1CCOC1 | fiber | 293.15 | 5 | 164.75 | 338.15 | Not Applicable | NO | Added data record
|  | PVC | Tetrahydrofuran | C1CCOC1 | fiber | 293.15 | 10 | 164.75 | 338.15 | 0.4 | YES | Reported minimum time
|  | PVC | Tetrahydrofuran | C1CCOC1 | fiber | 293.15 | 20 | 164.75 | 338.15 | 0.4 | YES
|  | PVC | Tetrahydrofuran | C1CCOC1 | fiber | 293.15 | 30 | 164.75 | 338.15 | 0.4 | YES
|  | PVC | Tetrahydrofuran | C1CCOC1 | fiber | 293.15 | 45 | 164.75 | 338.15 | 0.4 | YES
|  | PVC | Tetrahydrofuran | C1CCOC1 | fiber | 293.15 | 60 | 164.75 | 338.15 | 0.4 | YES
|  | PVC | Tetrahydrofuran | C1CCOC1 | fiber | 293.15 | 120 | 164.75 | 338.15 | 0.4 | YES
|  | PVC | Tetrahydrofuran | C1CCOC1 | fiber | 313.15 | 5 | 164.75 | 338.15 | Not Applicable | NO | Added data record
|  | PVC | Tetrahydrofuran | C1CCOC1 | fiber | 313.15 | 10 | 164.75 | 338.15 | 0.4 | YES | Reported minimum time
|  | PVC | Tetrahydrofuran | C1CCOC1 | fiber | 313.15 | 20 | 164.75 | 338.15 | 0.4 | YES
|  | PVC | Tetrahydrofuran | C1CCOC1 | fiber | 313.15 | 30 | 164.75 | 338.15 | 0.4 | YES
|  | PVC | Tetrahydrofuran | C1CCOC1 | fiber | 313.15 | 45 | 164.75 | 338.15 | 0.4 | YES
|  | PVC | Tetrahydrofuran | C1CCOC1 | fiber | 313.15 | 60 | 164.75 | 338.15 | 0.4 | YES
|  | PVC | Tetrahydrofuran | C1CCOC1 | fiber | 313.15 | 120 | 164.75 | 338.15 | 0.4 | YES
|  | PVC | Tetrahydrofuran | C1CCOC1 | fiber | 333.15 | 5 | 164.75 | 338.15 | Not Applicable | NO | Added data record
|  | PVC | Tetrahydrofuran | C1CCOC1 | fiber | 333.15 | 10 | 164.75 | 338.15 | 0.4 | YES | Reported minimum time
|  | PVC | Tetrahydrofuran | C1CCOC1 | fiber | 333.15 | 20 | 164.75 | 338.15 | 0.4 | YES
|  | PVC | Tetrahydrofuran | C1CCOC1 | fiber | 333.15 | 30 | 164.75 | 338.15 | 0.4 | YES
|  | PVC | Tetrahydrofuran | C1CCOC1 | fiber | 333.15 | 45 | 164.75 | 338.15 | 0.4 | YES
|  | PVC | Tetrahydrofuran | C1CCOC1 | fiber | 333.15 | 60 | 164.75 | 338.15 | 0.4 | YES
|  | PVC | Tetrahydrofuran | C1CCOC1 | fiber | 333.15 | 120 | 164.75 | 338.15 | 0.4 | YES
|  | PVC | 2-Butanone | CCC(=O)C | fiber | 293.15 | 10 | 186.48 | 352.74 | 0.4 | NO
|  | PVC | 2-Butanone | CCC(=O)C | fiber | 293.15 | 20 | 186.48 | 352.74 | 0.4 | YES | Reported minimum time
|  | PVC | 2-Butanone | CCC(=O)C | fiber | 293.15 | 30 | 186.48 | 352.74 | 0.4 | YES
|  | PVC | 2-Butanone | CCC(=O)C | fiber | 293.15 | 45 | 186.48 | 352.74 | 0.4 | YES
|  | PVC | 2-Butanone | CCC(=O)C | fiber | 293.15 | 60 | 186.48 | 352.74 | 0.4 | YES
|  | PVC | 2-Butanone | CCC(=O)C | fiber | 293.15 | 120 | 186.48 | 352.74 | 0.4 | YES
|  | PVC | 2-Butanone | CCC(=O)C | fiber | 313.15 | 10 | 186.48 | 352.74 | 0.4 | YES
|  | PVC | 2-Butanone | CCC(=O)C | fiber | 313.15 | 20 | 186.48 | 352.74 | 0.4 | YES
|  | PVC | 2-Butanone | CCC(=O)C | fiber | 313.15 | 30 | 186.48 | 352.74 | 0.4 | YES
|  | PVC | 2-Butanone | CCC(=O)C | fiber | 313.15 | 45 | 186.48 | 352.74 | 0.4 | YES
|  | PVC | 2-Butanone | CCC(=O)C | fiber | 313.15 | 60 | 186.48 | 352.74 | 0.4 | YES
|  | PVC | 2-Butanone | CCC(=O)C | fiber | 313.15 | 120 | 186.48 | 352.74 | 0.4 | YES
|  | PVC | 2-Butanone | CCC(=O)C | fiber | 333.15 | 10 | 186.48 | 352.74 | 0.4 | YES
|  | PVC | 2-Butanone | CCC(=O)C | fiber | 333.15 | 20 | 186.48 | 352.74 | 0.4 | YES
|  | PVC | 2-Butanone | CCC(=O)C | fiber | 333.15 | 30 | 186.48 | 352.74 | 0.4 | YES
|  | PVC | 2-Butanone | CCC(=O)C | fiber | 333.15 | 45 | 186.48 | 352.74 | 0.4 | YES
|  | PVC | 2-Butanone | CCC(=O)C | fiber | 333.15 | 60 | 186.48 | 352.74 | 0.4 | YES
|  | PVC | 2-Butanone | CCC(=O)C | fiber | 333.15 | 120 | 186.48 | 352.74 | 0.4 | YES
|  | PVC | N,N-Dimethylformamide | CN(C)C=O | fiber | 293.15 | 10 | 212.15 | 426.15 | 0.4 | NO
|  | PVC | N,N-Dimethylformamide | CN(C)C=O | fiber | 293.15 | 20 | 212.15 | 426.15 | 0.4 | NO
|  | PVC | N,N-Dimethylformamide | CN(C)C=O | fiber | 293.15 | 30 | 212.15 | 426.15 | 0.4 | NO
|  | PVC | N,N-Dimethylformamide | CN(C)C=O | fiber | 293.15 | 45 | 212.15 | 426.15 | 0.4 | YES | Reported minimum time
|  | PVC | N,N-Dimethylformamide | CN(C)C=O | fiber | 293.15 | 60 | 212.15 | 426.15 | 0.4 | YES
|  | PVC | N,N-Dimethylformamide | CN(C)C=O | fiber | 293.15 | 120 | 212.15 | 426.15 | 0.4 | YES
|  | PVC | N,N-Dimethylformamide | CN(C)C=O | fiber | 313.15 | 10 | 212.15 | 426.15 | 0.4 | NO
|  | PVC | N,N-Dimethylformamide | CN(C)C=O | fiber | 313.15 | 20 | 212.15 | 426.15 | 0.4 | YES | Reported minimum time
|  | PVC | N,N-Dimethylformamide | CN(C)C=O | fiber | 313.15 | 30 | 212.15 | 426.15 | 0.4 | YES
|  | PVC | N,N-Dimethylformamide | CN(C)C=O | fiber | 313.15 | 45 | 212.15 | 426.15 | 0.4 | YES
|  | PVC | N,N-Dimethylformamide | CN(C)C=O | fiber | 313.15 | 60 | 212.15 | 426.15 | 0.4 | YES
|  | PVC | N,N-Dimethylformamide | CN(C)C=O | fiber | 313.15 | 120 | 212.15 | 426.15 | 0.4 | YES
|  | PVC | N,N-Dimethylformamide | CN(C)C=O | fiber | 333.15 | 5 | 212.15 | 426.15 | Not Applicable | NO | Added data record
|  | PVC | N,N-Dimethylformamide | CN(C)C=O | fiber | 333.15 | 10 | 212.15 | 426.15 | 0.4 | YES | Reported minimum time
|  | PVC | N,N-Dimethylformamide | CN(C)C=O | fiber | 333.15 | 20 | 212.15 | 426.15 | 0.4 | YES
|  | PVC | N,N-Dimethylformamide | CN(C)C=O | fiber | 333.15 | 30 | 212.15 | 426.15 | 0.4 | YES
|  | PVC | N,N-Dimethylformamide | CN(C)C=O | fiber | 333.15 | 45 | 212.15 | 426.15 | 0.4 | YES
|  | PVC | N,N-Dimethylformamide | CN(C)C=O | fiber | 333.15 | 60 | 212.15 | 426.15 | 0.4 | YES
|  | PVC | N,N-Dimethylformamide | CN(C)C=O | fiber | 333.15 | 120 | 212.15 | 426.15 | 0.4 | YES
|  | PVC | Cyclohexanone | C1CCC(=O)CC1 | fiber | 293.15 | 10 | 242.15 | 428.55 | 0.4 | NO
|  | PVC | Cyclohexanone | C1CCC(=O)CC1 | fiber | 293.15 | 20 | 242.15 | 428.55 | 0.4 | NO
|  | PVC | Cyclohexanone | C1CCC(=O)CC1 | fiber | 293.15 | 30 | 242.15 | 428.55 | 0.4 | NO
|  | PVC | Cyclohexanone | C1CCC(=O)CC1 | fiber | 293.15 | 45 | 242.15 | 428.55 | 0.4 | YES | Reported minimum time
|  | PVC | Cyclohexanone | C1CCC(=O)CC1 | fiber | 293.15 | 60 | 242.15 | 428.55 | 0.4 | YES
|  | PVC | Cyclohexanone | C1CCC(=O)CC1 | fiber | 293.15 | 120 | 242.15 | 428.55 | 0.4 | YES
|  | PVC | Cyclohexanone | C1CCC(=O)CC1 | fiber | 313.15 | 10 | 242.15 | 428.55 | 0.4 | NO
|  | PVC | Cyclohexanone | C1CCC(=O)CC1 | fiber | 313.15 | 20 | 242.15 | 428.55 | 0.4 | YES | Reported minimum time
|  | PVC | Cyclohexanone | C1CCC(=O)CC1 | fiber | 313.15 | 30 | 242.15 | 428.55 | 0.4 | YES
|  | PVC | Cyclohexanone | C1CCC(=O)CC1 | fiber | 313.15 | 45 | 242.15 | 428.55 | 0.4 | YES
|  | PVC | Cyclohexanone | C1CCC(=O)CC1 | fiber | 313.15 | 60 | 242.15 | 428.55 | 0.4 | YES
|  | PVC | Cyclohexanone | C1CCC(=O)CC1 | fiber | 313.15 | 120 | 242.15 | 428.55 | 0.4 | YES
|  | PVC | Cyclohexanone | C1CCC(=O)CC1 | fiber | 333.15 | 10 | 242.15 | 428.55 | 0.4 | NO
|  | PVC | Cyclohexanone | C1CCC(=O)CC1 | fiber | 333.15 | 20 | 242.15 | 428.55 | 0.4 | YES
|  | PVC | Cyclohexanone | C1CCC(=O)CC1 | fiber | 333.15 | 30 | 242.15 | 428.55 | 0.4 | YES
|  | PVC | Cyclohexanone | C1CCC(=O)CC1 | fiber | 333.15 | 45 | 242.15 | 428.55 | 0.4 | YES
|  | PVC | Cyclohexanone | C1CCC(=O)CC1 | fiber | 333.15 | 60 | 242.15 | 428.55 | 0.4 | YES
|  | PVC | Cyclohexanone | C1CCC(=O)CC1 | fiber | 333.15 | 120 | 242.15 | 428.55 | 0.4 | YES
|  | PVC | Cyclopentanone | C1CCC(=O)C1 | fiber | 293.15 | 10 | 221.85 | 403.75 | 0.4 | NO
|  | PVC | Cyclopentanone | C1CCC(=O)C1 | fiber | 293.15 | 20 | 221.85 | 403.75 | 0.4 | NO
|  | PVC | Cyclopentanone | C1CCC(=O)C1 | fiber | 293.15 | 30 | 221.85 | 403.75 | 0.4 | YES | Reported minimum time
|  | PVC | Cyclopentanone | C1CCC(=O)C1 | fiber | 293.15 | 45 | 221.85 | 403.75 | 0.4 | YES
|  | PVC | Cyclopentanone | C1CCC(=O)C1 | fiber | 293.15 | 60 | 221.85 | 403.75 | 0.4 | YES
|  | PVC | Cyclopentanone | C1CCC(=O)C1 | fiber | 293.15 | 120 | 221.85 | 403.75 | 0.4 | YES
|  | PVC | Cyclopentanone | C1CCC(=O)C1 | fiber | 313.15 | 5 | 221.85 | 403.75 | Not Applicable | NO | Added data record
|  | PVC | Cyclopentanone | C1CCC(=O)C1 | fiber | 313.15 | 10 | 221.85 | 403.75 | 0.4 | YES | Reported minimum time
|  | PVC | Cyclopentanone | C1CCC(=O)C1 | fiber | 313.15 | 20 | 221.85 | 403.75 | 0.4 | YES
|  | PVC | Cyclopentanone | C1CCC(=O)C1 | fiber | 313.15 | 30 | 221.85 | 403.75 | 0.4 | YES
|  | PVC | Cyclopentanone | C1CCC(=O)C1 | fiber | 313.15 | 45 | 221.85 | 403.75 | 0.4 | YES
|  | PVC | Cyclopentanone | C1CCC(=O)C1 | fiber | 313.15 | 60 | 221.85 | 403.75 | 0.4 | YES
|  | PVC | Cyclopentanone | C1CCC(=O)C1 | fiber | 313.15 | 120 | 221.85 | 403.75 | 0.4 | YES
|  | PVC | Cyclopentanone | C1CCC(=O)C1 | fiber | 333.15 | 5 | 221.85 | 403.75 | Not Applicable | NO | Added data record
|  | PVC | Cyclopentanone | C1CCC(=O)C1 | fiber | 333.15 | 10 | 221.85 | 403.75 | 0.4 | YES | Reported minimum time
|  | PVC | Cyclopentanone | C1CCC(=O)C1 | fiber | 333.15 | 20 | 221.85 | 403.75 | 0.4 | YES
|  | PVC | Cyclopentanone | C1CCC(=O)C1 | fiber | 333.15 | 30 | 221.85 | 403.75 | 0.4 | YES
|  | PVC | Cyclopentanone | C1CCC(=O)C1 | fiber | 333.15 | 45 | 221.85 | 403.75 | 0.4 | YES
|  | PVC | Cyclopentanone | C1CCC(=O)C1 | fiber | 333.15 | 60 | 221.85 | 403.75 | 0.4 | YES
|  | PVC | Cyclopentanone | C1CCC(=O)C1 | fiber | 333.15 | 120 | 221.85 | 403.75 | 0.4 | YES
|  | PET | Tetrahydrofuran | C1CCOC1 | fiber | 293.15 | 10 | 164.75 | 338.15 | 0.4 | NO
|  | PET | Tetrahydrofuran | C1CCOC1 | fiber | 293.15 | 20 | 164.75 | 338.15 | 0.4 | NO
|  | PET | Tetrahydrofuran | C1CCOC1 | fiber | 293.15 | 30 | 164.75 | 338.15 | 0.4 | NO
|  | PET | Tetrahydrofuran | C1CCOC1 | fiber | 293.15 | 45 | 164.75 | 338.15 | 0.4 | NO
|  | PET | Tetrahydrofuran | C1CCOC1 | fiber | 293.15 | 60 | 164.75 | 338.15 | 0.4 | NO
|  | PET | Tetrahydrofuran | C1CCOC1 | fiber | 293.15 | 120 | 164.75 | 338.15 | 0.4 | NO
|  | PET | Tetrahydrofuran | C1CCOC1 | fiber | 313.15 | 10 | 164.75 | 338.15 | 0.4 | NO
|  | PET | Tetrahydrofuran | C1CCOC1 | fiber | 313.15 | 20 | 164.75 | 338.15 | 0.4 | NO
|  | PET | Tetrahydrofuran | C1CCOC1 | fiber | 313.15 | 30 | 164.75 | 338.15 | 0.4 | NO
|  | PET | Tetrahydrofuran | C1CCOC1 | fiber | 313.15 | 45 | 164.75 | 338.15 | 0.4 | NO
|  | PET | Tetrahydrofuran | C1CCOC1 | fiber | 313.15 | 60 | 164.75 | 338.15 | 0.4 | NO
|  | PET | Tetrahydrofuran | C1CCOC1 | fiber | 313.15 | 120 | 164.75 | 338.15 | 0.4 | NO
|  | PET | Tetrahydrofuran | C1CCOC1 | fiber | 333.15 | 10 | 164.75 | 338.15 | 0.4 | NO
|  | PET | Tetrahydrofuran | C1CCOC1 | fiber | 333.15 | 20 | 164.75 | 338.15 | 0.4 | NO
|  | PET | Tetrahydrofuran | C1CCOC1 | fiber | 333.15 | 30 | 164.75 | 338.15 | 0.4 | NO
|  | PET | Tetrahydrofuran | C1CCOC1 | fiber | 333.15 | 45 | 164.75 | 338.15 | 0.4 | NO
|  | PET | Tetrahydrofuran | C1CCOC1 | fiber | 333.15 | 60 | 164.75 | 338.15 | 0.4 | NO
|  | PET | Tetrahydrofuran | C1CCOC1 | fiber | 333.15 | 120 | 164.75 | 338.15 | 0.4 | NO
|  | PET | 2-Butanone | CCC(=O)C | fiber | 293.15 | 10 | 186.48 | 352.74 | 0.4 | NO
|  | PET | 2-Butanone | CCC(=O)C | fiber | 293.15 | 20 | 186.48 | 352.74 | 0.4 | NO
|  | PET | 2-Butanone | CCC(=O)C | fiber | 293.15 | 30 | 186.48 | 352.74 | 0.4 | NO
|  | PET | 2-Butanone | CCC(=O)C | fiber | 293.15 | 45 | 186.48 | 352.74 | 0.4 | NO
|  | PET | 2-Butanone | CCC(=O)C | fiber | 293.15 | 60 | 186.48 | 352.74 | 0.4 | NO
|  | PET | 2-Butanone | CCC(=O)C | fiber | 293.15 | 120 | 186.48 | 352.74 | 0.4 | NO
|  | PET | 2-Butanone | CCC(=O)C | fiber | 313.15 | 10 | 186.48 | 352.74 | 0.4 | NO
|  | PET | 2-Butanone | CCC(=O)C | fiber | 313.15 | 20 | 186.48 | 352.74 | 0.4 | NO
|  | PET | 2-Butanone | CCC(=O)C | fiber | 313.15 | 30 | 186.48 | 352.74 | 0.4 | NO
|  | PET | 2-Butanone | CCC(=O)C | fiber | 313.15 | 45 | 186.48 | 352.74 | 0.4 | NO
|  | PET | 2-Butanone | CCC(=O)C | fiber | 313.15 | 60 | 186.48 | 352.74 | 0.4 | NO
|  | PET | 2-Butanone | CCC(=O)C | fiber | 313.15 | 120 | 186.48 | 352.74 | 0.4 | NO
|  | PET | 2-Butanone | CCC(=O)C | fiber | 333.15 | 10 | 186.48 | 352.74 | 0.4 | NO
|  | PET | 2-Butanone | CCC(=O)C | fiber | 333.15 | 20 | 186.48 | 352.74 | 0.4 | NO
|  | PET | 2-Butanone | CCC(=O)C | fiber | 333.15 | 30 | 186.48 | 352.74 | 0.4 | NO
|  | PET | 2-Butanone | CCC(=O)C | fiber | 333.15 | 45 | 186.48 | 352.74 | 0.4 | NO
|  | PET | 2-Butanone | CCC(=O)C | fiber | 333.15 | 60 | 186.48 | 352.74 | 0.4 | NO
|  | PET | 2-Butanone | CCC(=O)C | fiber | 333.15 | 120 | 186.48 | 352.74 | 0.4 | NO
|  | PET | N,N-Dimethylformamide | CN(C)C=O | fiber | 293.15 | 10 | 212.15 | 426.15 | 0.4 | NO
|  | PET | N,N-Dimethylformamide | CN(C)C=O | fiber | 293.15 | 20 | 212.15 | 426.15 | 0.4 | NO
|  | PET | N,N-Dimethylformamide | CN(C)C=O | fiber | 293.15 | 30 | 212.15 | 426.15 | 0.4 | NO
|  | PET | N,N-Dimethylformamide | CN(C)C=O | fiber | 293.15 | 45 | 212.15 | 426.15 | 0.4 | NO
|  | PET | N,N-Dimethylformamide | CN(C)C=O | fiber | 293.15 | 60 | 212.15 | 426.15 | 0.4 | NO
|  | PET | N,N-Dimethylformamide | CN(C)C=O | fiber | 293.15 | 120 | 212.15 | 426.15 | 0.4 | NO
|  | PET | N,N-Dimethylformamide | CN(C)C=O | fiber | 313.15 | 10 | 212.15 | 426.15 | 0.4 | NO
|  | PET | N,N-Dimethylformamide | CN(C)C=O | fiber | 313.15 | 20 | 212.15 | 426.15 | 0.4 | NO
|  | PET | N,N-Dimethylformamide | CN(C)C=O | fiber | 313.15 | 30 | 212.15 | 426.15 | 0.4 | NO
|  | PET | N,N-Dimethylformamide | CN(C)C=O | fiber | 313.15 | 45 | 212.15 | 426.15 | 0.4 | NO
|  | PET | N,N-Dimethylformamide | CN(C)C=O | fiber | 313.15 | 60 | 212.15 | 426.15 | 0.4 | NO
|  | PET | N,N-Dimethylformamide | CN(C)C=O | fiber | 313.15 | 120 | 212.15 | 426.15 | 0.4 | NO
|  | PET | N,N-Dimethylformamide | CN(C)C=O | fiber | 333.15 | 10 | 212.15 | 426.15 | 0.4 | NO
|  | PET | N,N-Dimethylformamide | CN(C)C=O | fiber | 333.15 | 20 | 212.15 | 426.15 | 0.4 | NO
|  | PET | N,N-Dimethylformamide | CN(C)C=O | fiber | 333.15 | 30 | 212.15 | 426.15 | 0.4 | NO
|  | PET | N,N-Dimethylformamide | CN(C)C=O | fiber | 333.15 | 45 | 212.15 | 426.15 | 0.4 | NO
|  | PET | N,N-Dimethylformamide | CN(C)C=O | fiber | 333.15 | 60 | 212.15 | 426.15 | 0.4 | NO
|  | PET | N,N-Dimethylformamide | CN(C)C=O | fiber | 333.15 | 120 | 212.15 | 426.15 | 0.4 | NO
|  | PET | Cyclohexanone | C1CCC(=O)CC1 | fiber | 293.15 | 10 | 242.15 | 428.55 | 0.4 | NO
|  | PET | Cyclohexanone | C1CCC(=O)CC1 | fiber | 293.15 | 20 | 242.15 | 428.55 | 0.4 | NO
|  | PET | Cyclohexanone | C1CCC(=O)CC1 | fiber | 293.15 | 30 | 242.15 | 428.55 | 0.4 | NO
|  | PET | Cyclohexanone | C1CCC(=O)CC1 | fiber | 293.15 | 45 | 242.15 | 428.55 | 0.4 | NO
|  | PET | Cyclohexanone | C1CCC(=O)CC1 | fiber | 293.15 | 60 | 242.15 | 428.55 | 0.4 | NO
|  | PET | Cyclohexanone | C1CCC(=O)CC1 | fiber | 293.15 | 120 | 242.15 | 428.55 | 0.4 | NO
|  | PET | Cyclohexanone | C1CCC(=O)CC1 | fiber | 313.15 | 10 | 242.15 | 428.55 | 0.4 | NO
|  | PET | Cyclohexanone | C1CCC(=O)CC1 | fiber | 313.15 | 20 | 242.15 | 428.55 | 0.4 | NO
|  | PET | Cyclohexanone | C1CCC(=O)CC1 | fiber | 313.15 | 30 | 242.15 | 428.55 | 0.4 | NO
|  | PET | Cyclohexanone | C1CCC(=O)CC1 | fiber | 313.15 | 45 | 242.15 | 428.55 | 0.4 | NO
|  | PET | Cyclohexanone | C1CCC(=O)CC1 | fiber | 313.15 | 60 | 242.15 | 428.55 | 0.4 | NO
|  | PET | Cyclohexanone | C1CCC(=O)CC1 | fiber | 313.15 | 120 | 242.15 | 428.55 | 0.4 | NO
|  | PET | Cyclohexanone | C1CCC(=O)CC1 | fiber | 333.15 | 10 | 242.15 | 428.55 | 0.4 | NO
|  | PET | Cyclohexanone | C1CCC(=O)CC1 | fiber | 333.15 | 20 | 242.15 | 428.55 | 0.4 | NO
|  | PET | Cyclohexanone | C1CCC(=O)CC1 | fiber | 333.15 | 30 | 242.15 | 428.55 | 0.4 | NO
|  | PET | Cyclohexanone | C1CCC(=O)CC1 | fiber | 333.15 | 45 | 242.15 | 428.55 | 0.4 | NO
|  | PET | Cyclohexanone | C1CCC(=O)CC1 | fiber | 333.15 | 60 | 242.15 | 428.55 | 0.4 | NO
|  | PET | Cyclohexanone | C1CCC(=O)CC1 | fiber | 333.15 | 120 | 242.15 | 428.55 | 0.4 | NO
|  | PET | Cyclopentanone | C1CCC(=O)C1 | fiber | 293.15 | 10 | 221.85 | 403.75 | 0.4 | NO
|  | PET | Cyclopentanone | C1CCC(=O)C1 | fiber | 293.15 | 20 | 221.85 | 403.75 | 0.4 | NO
|  | PET | Cyclopentanone | C1CCC(=O)C1 | fiber | 293.15 | 30 | 221.85 | 403.75 | 0.4 | NO
|  | PET | Cyclopentanone | C1CCC(=O)C1 | fiber | 293.15 | 45 | 221.85 | 403.75 | 0.4 | NO
|  | PET | Cyclopentanone | C1CCC(=O)C1 | fiber | 293.15 | 60 | 221.85 | 403.75 | 0.4 | NO
|  | PET | Cyclopentanone | C1CCC(=O)C1 | fiber | 293.15 | 120 | 221.85 | 403.75 | 0.4 | NO
|  | PET | Cyclopentanone | C1CCC(=O)C1 | fiber | 313.15 | 10 | 221.85 | 403.75 | 0.4 | NO
|  | PET | Cyclopentanone | C1CCC(=O)C1 | fiber | 313.15 | 20 | 221.85 | 403.75 | 0.4 | NO
|  | PET | Cyclopentanone | C1CCC(=O)C1 | fiber | 313.15 | 30 | 221.85 | 403.75 | 0.4 | NO
|  | PET | Cyclopentanone | C1CCC(=O)C1 | fiber | 313.15 | 45 | 221.85 | 403.75 | 0.4 | NO
|  | PET | Cyclopentanone | C1CCC(=O)C1 | fiber | 313.15 | 60 | 221.85 | 403.75 | 0.4 | NO
|  | PET | Cyclopentanone | C1CCC(=O)C1 | fiber | 313.15 | 120 | 221.85 | 403.75 | 0.4 | NO
|  | PET | Cyclopentanone | C1CCC(=O)C1 | fiber | 333.15 | 10 | 221.85 | 403.75 | 0.4 | NO
|  | PET | Cyclopentanone | C1CCC(=O)C1 | fiber | 333.15 | 20 | 221.85 | 403.75 | 0.4 | NO
|  | PET | Cyclopentanone | C1CCC(=O)C1 | fiber | 333.15 | 30 | 221.85 | 403.75 | 0.4 | NO
|  | PET | Cyclopentanone | C1CCC(=O)C1 | fiber | 333.15 | 45 | 221.85 | 403.75 | 0.4 | NO
|  | PET | Cyclopentanone | C1CCC(=O)C1 | fiber | 333.15 | 60 | 221.85 | 403.75 | 0.4 | NO
|  | PET | Cyclopentanone | C1CCC(=O)C1 | fiber | 333.15 | 120 | 221.85 | 403.75 | 0.4 | NO
|  | PVC | Cyclohexanone | C1CCC(=O)CC1 | fiber | 298.15 | 30 | 242.15 | 428.55 | 4 | YES
|  | PVC | Cyclopentanone | C1CCC(=O)C1 | fiber | 298.15 | 30 | 221.85 | 403.75 | 4 | YES
|  | PVC | N,N-Dimethylacetamide | CC(=O)N(C)C | fiber | 298.15 | 30 | 253.15 | 438.15 | 4 | YES
|  | PVC | Tetrahydrofuran | C1CCOC1 | fiber | 298.15 | 30 | 164.75 | 338.15 | 4 | YES
|  | PVC | Toluene | CC1=CC=CC=C1 | fiber | 298.15 | 30 | 178.25 | 383.75 | 4 | NO
|  | PVC | Cyclohexanol | C1CCC(CC1)O | fiber | 298.15 | 30 | 299.08 | 434.95 | 4 | NO
|  | PVC | 1-Pentanol | CCCCCO | fiber | 298.15 | 30 | 194.15 | 410.65 | 4 | NO
|  | PVC | Water | O | fiber | 298.15 | 30 | 273.15 | 373.15 | 4 | NO
|  | PVC | Methanol | CO | fiber | 298.15 | 30 | 175.35 | 337.85 | 4 | NO
|  | PVC | 1-Butanol | CCCCO | fiber | 298.15 | 30 | 183.35 | 390.85 | 4 | NO
|  | PVC | 1-Propanol | CCCO | fiber | 298.15 | 30 | 147.05 | 370.35 | 4 | NO
|  | PVC | Ethanol | CCO | fiber | 298.15 | 30 | 159.05 | 351.35 | 4 | NO
|  | PVC | Hexane | CCCCCC | fiber | 298.15 | 30 | 177.8 | 341.88 | 4 | NO
|  | PVC | Diethyl ether | CCOCC | fiber | 298.15 | 30 | 156.85 | 307.75 | 4 | NO
|  | PVC | Cyclohexane | C1CCCCC1 | fiber | 298.15 | 30 | 279.65 | 353.85 | 4 | NO
|  | PVC | Benzene | C1=CC=CC=C1 | fiber | 298.15 | 30 | 278.65 | 353.23 | 4 | NO
Hadi_2012 | 10.1016/j.apcbee.2012.06.083 | LDPE | Toluene | CC1=CC=CC=C1 | film | 348.15 | NA | 178.25 | 383.75 | 6.67 | YES
|  | HDPE | Toluene | CC1=CC=CC=C1 | film | 373.15 | NA | 178.25 | 383.75 | 6.67 | YES
|  | PP | Toluene | CC1=CC=CC=C1 | film | 378.15 | NA | 178.25 | 383.75 | 6.67 | YES
Hadi_2012 (2) | 10.2298/CICEQ120526119H | LDPE | m-Xylene | CC1=CC(=CC=C1)C | pellet | 348.15 | 15 | 225.3 | 412.25 | 2.5 | YES
|  | HDPE | m-Xylene | CC1=CC(=CC=C1)C | pellet | 373.15 | 15 | 225.3 | 412.25 | 2.5 | YES
|  | PP | m-Xylene | CC1=CC(=CC=C1)C | pellet | 391.15 | 15 | 225.3 | 412.25 | 2.5 | YES
Hanschmann_2023 | 10.1155/2023/7651796 | PP | Dibutoxymethane | CCCCOCOCCCC | pellet | 403.15 | 30 | 331.25 | 452.35 | 4.57 | YES
|  | PP | Dibutoxymethane | CCCCOCOCCCC | pellet | 418.15 | 30 | 331.25 | 452.35 | 4.57 | YES
|  | PP | p-Cymene | CC1=CC=C(C=C1)C(C)C | pellet | 393.15 | 30 | 204.25 | 450.25 | 4.51 | YES
|  | PP | p-Cymene | CC1=CC=C(C=C1)C(C)C | pellet | 408.15 | 30 | 204.25 | 450.25 | 4.51 | YES
|  | PET | Ethyl benzoate | CCOC(=O)C1=CC=CC=C1 | pellet | 473.15 | 20 | 239.15 | 348.65 | 5.53 | YES
|  | PET | gamma-Valerolactone | CC1CCC(=O)O1 | pellet | 463.15 | 11 | 242.15 | 480.15 | 5.53 | YES
Kampouris_1987 | 10.1016/0361-3658(87)90062-2 | PS | Benzene | C1=CC=CC=C1 | waste | 293.15 | NA | 278.65 | 353.23 | 1.5 | YES
|  | PS | p-Xylene | CC1=CC=C(C=C1)C | waste | 293.15 | NA | 286.45 | 411.45 | 2 | YES
|  | PS | 2-Butanone | CCC(=O)C | waste | 293.15 | NA | 186.48 | 352.74 | 10 | YES
|  | PS | Cyclohexanone | C1CCC(=O)CC1 | waste | 293.15 | NA | 242.15 | 428.55 | 1 | YES
|  | PS | Butyl acetate | CCCCOC(=O)C | waste | 293.15 | NA | 196.15 | 399.15 | 4 | YES
Kartalis_2001 | 10.1002/app.11147 | PA66 | Formic acid | C(=O)O | film | 298.15 | NA | 281.45 | 374.15 | 5 | YES
|  | PA6 | Formic acid | C(=O)O | film | 298.15 | NA | 281.45 | 374.15 | 10 | YES
|  | HDPE | Formic acid | C(=O)O | film | 298.15 | NA | 281.45 | 374.15 | 2.5 | NO
|  | PA6 | Dimethyl Sulfoxide | CS(=O)C | pellet | 398.15 | NA | 291.55 | 462.15 | 10 | YES
|  | PA66 | Formic acid | C(=O)O | pellet | 298.15 | NA | 281.45 | 374.15 | 5 | YES
|  | PA66 | Dimethyl Sulfoxide | CS(=O)C | pellet | 433.15 | NA | 291.55 | 462.15 | 5 | YES
|  | PA6 | Dimethyl Sulfoxide | CS(=O)C | pellet | 453.15 | NA | 291.55 | 462.15 | 5 | YES
|  | PA66 | Dimethyl Sulfoxide | CS(=O)C | pellet | 398.15 | NA | 291.55 | 462.15 | 10 | NO
|  | PA6 | Dimethyl Sulfoxide | CS(=O)C | pellet | 383.15 | NA | 291.55 | 462.15 | 10 | YES
|  | PA6 | Dimethyl Sulfoxide | CS(=O)C | pellet | 403.15 | NA | 291.55 | 462.15 | 10 | YES
Lu_2023 | 10.1016/j.resconrec.2023.107090 | ABS | Acetophenone | CC(=O)C1=CC=CC=C1 | waste | 298.15 | 120 | 292.55 | 475.25 | 0.05 | YES
|  | ABS | Butyl Benzoate | CCCCOC(=O)C1=CC=CC=C1 | waste | 298.15 | 120 | 251.15 | 523.15 | 0.05 | YES
|  | ABS | Dichloromethane | C(Cl)Cl | waste | 298.15 | 120 | 178.15 | 312.9 | 0.05 | YES
|  | ABS | 1,3-Dioxolane | C1COCO1 | waste | 298.15 | 120 | 178.15 | 351.15 | 0.05 | YES
|  | ABS | Tetrahydrofuran | C1CCOC1 | waste | 298.15 | 120 | 164.75 | 338.15 | 0.05 | YES
|  | ABS | 1-Chlorobutane | CCCCCl | waste | 298.15 | 120 | 150.05 | 351.65 | 0.05 | YES
|  | ABS | Acetone | CC(=O)C | waste | 298.15 | 120 | 178.25 | 329.23 | 0.05 | YES
|  | ABS | Acetone | CC(=O)C | waste | 298.15 | 15 | 178.25 | 329.23 | 0.05 | NO
|  | ABS | Acetone | CC(=O)C | waste | 298.15 | 30 | 178.25 | 329.23 | 0.05 | YES
|  | ABS | Ethyl acetate | CCOC(=O)C | waste | 298.15 | 120 | 189.35 | 350.25 | 0.05 | YES
|  | ABS | Diethyl Carbonate | CCOC(=O)OCC | waste | 298.15 | 120 | 230.15 | 399.15 | 0.05 | YES
|  | ABS | Toluene | CC1=CC=CC=C1 | waste | 298.15 | 120 | 178.25 | 383.75 | 0.05 | YES
|  | ABS | Dimethyl Sulfoxide | CS(=O)C | waste | 298.15 | 120 | 291.55 | 462.15 | 0.05 | YES
|  | ABS | Diethyl ether | CCOCC | waste | 298.15 | 120 | 156.85 | 307.75 | 0.05 | NO
|  | ABS | Hexane | CCCCCC | waste | 298.15 | 120 | 177.8 | 341.88 | 0.05 | NO
|  | ABS | Acetic acid | CC(=O)O | waste | 298.15 | 120 | 289.75 | 391.05 | 0.05 | NO
|  | ABS | Formic acid | C(=O)O | waste | 298.15 | 120 | 281.45 | 374.15 | 0.05 | NO
|  | ABS | 1-Butanol | CCCCO | waste | 298.15 | 120 | 183.35 | 390.85 | 0.05 | NO
|  | ABS | 1-Propanol | CCCO | waste | 298.15 | 120 | 147.05 | 370.35 | 0.05 | NO
|  | ABS | 2-Propanol | CC(C)O | waste | 298.15 | 120 | 183.65 | 355.45 | 0.05 | NO
|  | ABS | Methanol | CO | waste | 298.15 | 120 | 175.35 | 337.85 | 0.05 | NO
|  | ABS | Ethylene glycol | C(CO)O | waste | 298.15 | 120 | 260.46 | 470.45 | 0.05 | NO
|  | ABS | N,N-Dimethylformamide | CN(C)C=O | waste | 298.15 | 120 | 212.15 | 426.15 | 0.05 | YES
|  | ABS | 2-Methylpyridine | CC1=CC=CC=N1 | waste | 298.15 | 120 | 206.5 | 402.55 | 0.05 | YES
|  | ABS | 1-Bromonaphthalene | C1=CC=C2C(=C1)C=CC=C2Br | waste | 298.15 | 120 | 271.15 | 406.15 | 0.05 | NO
|  | ABS | 1-Methoxy-2-propanol | CC(COC)O | waste | 298.15 | 120 | 178.15 | 393.15 | 0.05 | NO
|  | ABS | Diethyl adipate | CCOC(=O)CCCCC(=O)OCC | waste | 298.15 | 120 | 253.35 | 518.15 | 0.05 | YES
|  | ABS | Anisole | COC1=CC=CC=C1 | waste | 298.15 | 120 | 235.65 | 428.65 | 0.05 | YES
|  | ABS | Diacetone Alcohol | CC(=O)CC(C)(C)O | waste | 298.15 | 120 | 229.15 | 441.05 | 0.05 | YES
|  | ABS | Cyclohexanone | C1CCC(=O)CC1 | waste | 298.15 | 60 | 242.15 | 428.55 | Not Applicable | NO | Added data record
|  | ABS | Cyclohexanone | C1CCC(=O)CC1 | waste | 298.15 | 120 | 242.15 | 428.55 | 0.05 | YES | Reported minimum time
|  | ABS | Acetonitrile | CC#N | waste | 298.15 | 120 | 229.15 | 354.75 | 0.05 | YES
|  | ABS | Sulfolane | C1CCS(=O)(=O)C1 | waste | 298.15 | 120 | 300.55 | 558.15 | 0.05 | NO
Marshall_2022 | 10.1039/d2ma00239f | PP | 2,2,5,5-Tetramethyltetrahydrofuran | CC1(CCC(O1)(C)C)C | film | 363.15 | 60 | 181.15 | 385.15 | NA | YES
|  | PP | Limonene | CC1=CCC(CC1)C(=C)C | film | 363.15 | 10 | 177.65 | 450.93 | NA | NO
|  | PP | Limonene | CC1=CCC(CC1)C(=C)C | film | 363.15 | 30 | 177.65 | 450.93 | NA | NO
|  | PP | Limonene | CC1=CCC(CC1)C(=C)C | film | 363.15 | 30 | 177.65 | 450.93 | NA | NO
|  | PP | Limonene | CC1=CCC(CC1)C(=C)C | film | 363.15 | 60 | 177.65 | 450.93 | NA | NO
|  | PP | 2,2,5,5-Tetramethyltetrahydrofuran | CC1(CCC(O1)(C)C)C | film | 363.15 | 10 | 181.15 | 385.15 | NA | NO
|  | PP | 2,2,5,5-Tetramethyltetrahydrofuran | CC1(CCC(O1)(C)C)C | film | 363.15 | 20 | 181.15 | 385.15 | NA | NO
|  | PP | 2,2,5,5-Tetramethyltetrahydrofuran | CC1(CCC(O1)(C)C)C | film | 363.15 | 30 | 181.15 | 385.15 | NA | NO
|  | PP | 2,2,5,5-Tetramethyltetrahydrofuran | CC1(CCC(O1)(C)C)C | film | 363.15 | 60 | 181.15 | 385.15 | NA | NO
|  | PP | 2,2,5,5-Tetramethyltetrahydrofuran | CC1(CCC(O1)(C)C)C | film | 363.15 | 120 | 181.15 | 385.15 | NA | NO
Ramírez-Martínez_2022 | 10.1039/d2gc03181g | PP | alpha-Pinene | CC1=CCC2CC1C2(C)C | pellet | 403.15 | 180 | 210.65 | 429.15 | 12.87 | YES
|  | PP | Limonene | CC1=CCC(CC1)C(=C)C | pellet | 403.15 | 4320 | 177.65 | 450.93 | 10.5 | NO
|  | PP | alpha-Pinene | CC1=CCC2CC1C2(C)C | pellet | 403.15 | 180 | 210.65 | 429.15 | 17.16 | YES
|  | PP | alpha-Pinene | CC1=CCC2CC1C2(C)C | pellet | 403.15 | 180 | 210.65 | 429.15 | 21.45 | YES
|  | PP | alpha-Pinene | CC1=CCC2CC1C2(C)C | pellet | 403.15 | 180 | 210.65 | 429.15 | 4.29 | YES
|  | LDPE | alpha-Pinene | CC1=CCC2CC1C2(C)C | pellet | 403.15 | 180 | 210.65 | 429.15 | 29.9 | YES
|  | LDPE | Limonene | CC1=CCC(CC1)C(=C)C | pellet | 403.15 | 180 | 177.65 | 450.93 | 33.6 | YES
Mu_2023 | 10.1016/j.seppur.2023.125801 | PA66 | 1,4-Butanediol | C(CCO)CO | fiber | 423.15 | 5 | 293.25 | 508.15 | 13.6 | YES | Reported minimum time
|  | PA66 | 1,4-Butanediol | C(CCO)CO | fiber | 433.15 | NA | 293.25 | 508.15 | 13.6 | YES
|  | PA66 | 1,4-Butanediol | C(CCO)CO | fiber | 413.15 | NA | 293.25 | 508.15 | 13.6 | NO
|  | PA66 | 1,4-Butanediol | C(CCO)CO | fiber | 403.15 | NA | 293.25 | 508.15 | 13.6 | NO
|  | PA66 | 1,4-Butanediol | C(CCO)CO | fiber | 423.15 | 3 | 293.25 | 508.15 | 13.6 | NO
|  | PA66 | 1,4-Butanediol | C(CCO)CO | fiber | 423.15 | 1 | 293.25 | 508.15 | 13.6 | NO
Ohoya_2000 | 10.1295/polymj.33.113 | PET | Hexafluoroisopropanol | C(C(F)(F)F)(C(F)(F)F)O | powder | 303.15 | NA | 269.25 | 332.05 | 6 | YES
|  | PET | m-Cresol | CC1=CC(=CC=C1)O | powder | 303.15 | NA | 284.95 | 475.35 | 1 | YES
Ordonselli_2023 | 10.1016/j.mfglet.2023.07.008 | ABS | Toluene | CC1=CC=CC=C1 | pellet | 373.15 | 90 | 178.25 | 383.75 | 1.25 | YES | Reported minimum time
|  | ABS | Ethyl acetate | CCOC(=O)C | pellet | 343.15 | 50 | 189.35 | 350.25 | 1.25 | YES | Reported minimum time
|  | ABS | Methyl acetate | CC(=O)OC | pellet | 323.15 | 50 | 174.95 | 329.85 | 1.25 | NO
|  | ABS | Methyl acetate | CC(=O)OC | pellet | 323.15 | 71 | 174.95 | 329.85 | 1.25 | YES | Reported minimum time
|  | ABS | Dichloromethane | C(Cl)Cl | pellet | 313.15 | 62 | 178.15 | 312.9 | 1.25 | YES | Reported minimum time
Poulakis_2000 | 10.1002/app.1417 | PET | N-methyl-2-pyrrolidone | CN1CCCC1=O | pellet | 438.15 | 90 | 248.15 | 475.15 | 20 | YES
|  | PET | N-methyl-2-pyrrolidone | CN1CCCC1=O | film | 438.15 | 90 | 248.15 | 475.15 | 20 | YES
Sánchez-Rivera_2023 | 10.1016/j.resconrec.2023.107086 | LDPE | Dodecane | CCCCCCCCCCCC | film | 368.15 | 30 | 263.6 | 489.45 | 7.495 | YES
|  | PET | gamma-Valerolactone | CC1CCC(=O)O1 | film | 398.15 | 60 | 242.15 | 480.15 | 7.495 | NO
|  | PET | Dodecane | CCCCCCCCCCCC | film | 368.15 | 30 | 263.6 | 489.45 | 7.495 | NO
Samorì_2022 | 10.1016/j.resconrec.2022.106832 | LDPE | Cyclohexane | C1CCCCC1 | film | 353.15 | 15 | 279.65 | 353.85 | 1.5 | YES
|  | LDPE | Cyclopentyl methyl ether | COC1CCCC1 | film | 343.15 | 15 | 133.15 | 379.15 | 1.5 | YES
|  | LDPE | Dimethyl carbonate | COC(=O)OC | film | 383.15 | 300 | 273.65 | 363.65 | 1.5 | NO
|  | LDPE | Ethanol | CCO | film | 353.15 | 120 | 159.05 | 351.35 | 1.5 | NO
|  | LDPE | Ethyl lactate | CCOC(=O)C(C)O | film | 343.15 | 300 | 247.15 | 427.15 | 1.5 | NO
|  | LDPE | 2-Methyl tetrahydrofuran | CC1CCCO1 | film | 298.15 | 300 | 137.15 | 351.15 | 1.5 | NO
|  | LDPE | 2-Methyl tetrahydrofuran | CC1CCCO1 | film | 348.15 | 15 | 137.15 | 351.15 | 1.5 | YES
|  | LDPE | gamma-Valerolactone | CC1CCC(=O)O1 | film | 348.15 | 300 | 242.15 | 480.15 | 1.5 | NO
Shikata_2011 | 10.1007/s10163-011-0005-1 | PS | 1,8-Cineole | CC1(C2CCC(O1)(CC2)C)C | film | 303.15 | 49.23333 | 274.65 | 449.55 | 1.15 | YES
|  | PS | 1,8-Cineole | CC1(C2CCC(O1)(CC2)C)C | film | 313.15 | 16.41667 | 274.65 | 449.55 | 1.15 | YES
|  | PS | 1,8-Cineole | CC1(C2CCC(O1)(CC2)C)C | film | 323.15 | 8.283333 | 274.65 | 449.55 | 1.15 | YES
|  | PS | 1,8-Cineole | CC1(C2CCC(O1)(CC2)C)C | film | 333.15 | 6.4 | 274.65 | 449.55 | 1.15 | YES
|  | PS | 1,8-Cineole | CC1(C2CCC(O1)(CC2)C)C | film | 343.15 | 3.566667 | 274.65 | 449.55 | 1.15 | YES
|  | PS | Limonene | CC1=CCC(CC1)C(=C)C | film | 303.15 | 4.25 | 177.65 | 450.93 | 1.15 | YES
|  | PS | Limonene | CC1=CCC(CC1)C(=C)C | film | 313.15 | 3.066667 | 177.65 | 450.93 | 1.15 | YES
|  | PS | Limonene | CC1=CCC(CC1)C(=C)C | film | 323.15 | 2.416667 | 177.65 | 450.93 | 1.15 | YES
|  | PS | Limonene | CC1=CCC(CC1)C(=C)C | film | 333.15 | 1.7 | 177.65 | 450.93 | 1.15 | YES
|  | PS | Limonene | CC1=CCC(CC1)C(=C)C | film | 343.15 | 1.416667 | 177.65 | 450.93 | 1.15 | YES
|  | PS | alpha-Phellandrene | CC1=CCC(C=C1)C(C)C | film | 303.15 | 6.5 | 322.15 | 458.7 | 1.15 | YES
|  | PS | alpha-Phellandrene | CC1=CCC(C=C1)C(C)C | film | 313.15 | 5.35 | 322.15 | 458.7 | 1.15 | YES
|  | PS | alpha-Phellandrene | CC1=CCC(C=C1)C(C)C | film | 323.15 | 3.916667 | 322.15 | 458.7 | 1.15 | YES
|  | PS | alpha-Phellandrene | CC1=CCC(C=C1)C(C)C | film | 333.15 | 2.766667 | 322.15 | 458.7 | 1.15 | YES
|  | PS | alpha-Phellandrene | CC1=CCC(C=C1)C(C)C | film | 343.15 | 2.083333 | 322.15 | 458.7 | 1.15 | YES
|  | PS | alpha-Terpinene | CC1=CC=C(CC1)C(C)C | film | 303.15 | 4.383333 | 214.12 | 448.15 | 1.15 | YES
|  | PS | alpha-Terpinene | CC1=CC=C(CC1)C(C)C | film | 313.15 | 3.183333 | 214.12 | 448.15 | 1.15 | YES
|  | PS | alpha-Terpinene | CC1=CC=C(CC1)C(C)C | film | 323.15 | 2.45 | 214.12 | 448.15 | 1.15 | YES
|  | PS | alpha-Terpinene | CC1=CC=C(CC1)C(C)C | film | 333.15 | 1.9 | 214.12 | 448.15 | 1.15 | YES
|  | PS | alpha-Terpinene | CC1=CC=C(CC1)C(C)C | film | 343.15 | 1.5 | 214.12 | 448.15 | 1.15 | YES
|  | PS | gamma‑Terpinene | CC1=CCC(=CC1)C(C)C | film | 303.15 | 4.416667 | 263.15 | 454.15 | 1.15 | YES
|  | PS | gamma‑Terpinene | CC1=CCC(=CC1)C(C)C | film | 313.15 | 3.216667 | 263.15 | 454.15 | 1.15 | YES
|  | PS | gamma‑Terpinene | CC1=CCC(=CC1)C(C)C | film | 323.15 | 2.45 | 263.15 | 454.15 | 1.15 | YES
|  | PS | gamma‑Terpinene | CC1=CCC(=CC1)C(C)C | film | 333.15 | 1.983333 | 263.15 | 454.15 | 1.15 | YES
|  | PS | gamma‑Terpinene | CC1=CCC(=CC1)C(C)C | film | 343.15 | 1.6 | 263.15 | 454.15 | 1.15 | YES
|  | PS | Terpinen-4-ol | CC1=CCC(CC1)(C(C)C)O | film | 303.15 | 1440 | 410.15 | 482.15 | 1.15 | NO
|  | PS | Terpinen-4-ol | CC1=CCC(CC1)(C(C)C)O | film | 313.15 | 31.06667 | 410.15 | 482.15 | 1.15 | YES
|  | PS | Terpinen-4-ol | CC1=CCC(CC1)(C(C)C)O | film | 323.15 | 12.45 | 410.15 | 482.15 | 1.15 | YES
|  | PS | Terpinen-4-ol | CC1=CCC(CC1)(C(C)C)O | film | 333.15 | 6.95 | 410.15 | 482.15 | 1.15 | YES
|  | PS | Terpinen-4-ol | CC1=CCC(CC1)(C(C)C)O | film | 343.15 | 4.833333 | 410.15 | 482.15 | 1.15 | YES
|  | PS | Terpinolene | CC1=CCC(=C(C)C)CC1 | film | 303.15 | 3.8 | 298.15 | 460.15 | 1.15 | YES
|  | PS | Terpinolene | CC1=CCC(=C(C)C)CC1 | film | 313.15 | 2.883333 | 298.15 | 460.15 | 1.15 | YES
|  | PS | Terpinolene | CC1=CCC(=C(C)C)CC1 | film | 323.15 | 2.233333 | 298.15 | 460.15 | 1.15 | YES
|  | PS | Terpinolene | CC1=CCC(=C(C)C)CC1 | film | 333.15 | 1.716667 | 298.15 | 460.15 | 1.15 | YES
|  | PS | Terpinolene | CC1=CCC(=C(C)C)CC1 | film | 343.15 | 1.233333 | 298.15 | 460.15 | 1.15 | YES
|  | PS | Terpinylacetate | CC1=CCC(CC1)C(C)(C)OC(=O)C | film | 303.15 | 50.41667 | 385.15 | 493.15 | 1.15 | YES
|  | PS | Terpinylacetate | CC1=CCC(CC1)C(C)(C)OC(=O)C | film | 313.15 | 21.48333 | 385.15 | 493.15 | 1.15 | YES
|  | PS | Terpinylacetate | CC1=CCC(CC1)C(C)(C)OC(=O)C | film | 323.15 | 11.91667 | 385.15 | 493.15 | 1.15 | YES
|  | PS | Terpinylacetate | CC1=CCC(CC1)C(C)(C)OC(=O)C | film | 333.15 | 6.966667 | 385.15 | 493.15 | 1.15 | YES
|  | PS | Terpinylacetate | CC1=CCC(CC1)C(C)(C)OC(=O)C | film | 343.15 | 5.733333 | 385.15 | 493.15 | 1.15 | YES
|  | PS | Bornylacetate | CC(=O)O[C@@H]1CC2CCC1(C2(C)C)C | film | 303.15 | 263.7 | 302.15 | 497.15 | 1.15 | YES
|  | PS | Bornylacetate | CC(=O)O[C@@H]1CC2CCC1(C2(C)C)C | film | 313.15 | 58.4 | 302.15 | 497.15 | 1.15 | YES
|  | PS | Bornylacetate | CC(=O)O[C@@H]1CC2CCC1(C2(C)C)C | film | 323.15 | 22.21667 | 302.15 | 497.15 | 1.15 | YES
|  | PS | Bornylacetate | CC(=O)O[C@@H]1CC2CCC1(C2(C)C)C | film | 333.15 | 12.55 | 302.15 | 497.15 | 1.15 | YES
|  | PS | Bornylacetate | CC(=O)O[C@@H]1CC2CCC1(C2(C)C)C | film | 343.15 | 6.85 | 302.15 | 497.15 | 1.15 | YES
|  | PS | alpha-Pinene | CC1=CCC2CC1C2(C)C | film | 303.15 | 1440 | 210.65 | 429.15 | 1.15 | NO
|  | PS | alpha-Pinene | CC1=CCC2CC1C2(C)C | film | 313.15 | 20.41667 | 210.65 | 429.15 | 1.15 | YES
|  | PS | alpha-Pinene | CC1=CCC2CC1C2(C)C | film | 323.15 | 9.4 | 210.65 | 429.15 | 1.15 | YES
|  | PS | alpha-Pinene | CC1=CCC2CC1C2(C)C | film | 333.15 | 4.916667 | 210.65 | 429.15 | 1.15 | YES
|  | PS | alpha-Pinene | CC1=CCC2CC1C2(C)C | film | 343.15 | 2.85 | 210.65 | 429.15 | 1.15 | YES
|  | PS | beta-Pinene | CC1([C@H]2CCC(=C)[C@@H]1C2)C | film | 303.15 | 53.55 | 212.15 | 438.15 | 1.15 | YES
|  | PS | beta-Pinene | CC1([C@H]2CCC(=C)[C@@H]1C2)C | film | 313.15 | 11.5 | 212.15 | 438.15 | 1.15 | YES
|  | PS | beta-Pinene | CC1([C@H]2CCC(=C)[C@@H]1C2)C | film | 323.15 | 6.1 | 212.15 | 438.15 | 1.15 | YES
|  | PS | beta-Pinene | CC1([C@H]2CCC(=C)[C@@H]1C2)C | film | 333.15 | 4.033333 | 212.15 | 438.15 | 1.15 | YES
|  | PS | beta-Pinene | CC1([C@H]2CCC(=C)[C@@H]1C2)C | film | 343.15 | 2.366667 | 212.15 | 438.15 | 1.15 | YES
Ügdüler_2021 | 10.1002/cssc.202002877 | PU | Formic acid | C(=O)O | film | 373.15 | 5 | 281.45 | 374.15 | 0.87 | NO
|  | PU | Formic acid | C(=O)O | film | 373.15 | 10 | 281.45 | 374.15 | 0.87 | YES
|  | PU | Formic acid | C(=O)O | film | 373.15 | 15 | 281.45 | 374.15 | 0.87 | YES
|  | PU | Formic acid | C(=O)O | film | 373.15 | 25 | 281.45 | 374.15 | 0.87 | YES
|  | PU | Formic acid | C(=O)O | film | 373.15 | 40 | 281.45 | 374.15 | 0.87 | YES
|  | PU | Formic acid | C(=O)O | film | 373.15 | 60 | 281.45 | 374.15 | 0.87 | YES
|  | PU | Formic acid | C(=O)O | film | 373.15 | 75 | 281.45 | 374.15 | 0.87 | YES
|  | PU | Formic acid | C(=O)O | film | 373.15 | 90 | 281.45 | 374.15 | 0.87 | YES
|  | PU | Formic acid | C(=O)O | film | 348.15 | 4 | 281.45 | 374.15 | 0.87 | NO
|  | PU | Formic acid | C(=O)O | film | 348.15 | 8 | 281.45 | 374.15 | 0.87 | NO
|  | PU | Formic acid | C(=O)O | film | 348.15 | 12 | 281.45 | 374.15 | 0.87 | NO
|  | PU | Formic acid | C(=O)O | film | 348.15 | 16 | 281.45 | 374.15 | 0.87 | NO
|  | PU | Formic acid | C(=O)O | film | 348.15 | 20 | 281.45 | 374.15 | 0.87 | NO
|  | PU | Formic acid | C(=O)O | film | 348.15 | 25 | 281.45 | 374.15 | 0.87 | NO
|  | PU | Formic acid | C(=O)O | film | 348.15 | 30 | 281.45 | 374.15 | 0.87 | YES
|  | PU | Formic acid | C(=O)O | film | 348.15 | 50 | 281.45 | 374.15 | 0.87 | YES
|  | PU | Formic acid | C(=O)O | film | 333.15 | 5 | 281.45 | 374.15 | 0.87 | NO
|  | PU | Formic acid | C(=O)O | film | 333.15 | 10 | 281.45 | 374.15 | 0.87 | NO
|  | PU | Formic acid | C(=O)O | film | 333.15 | 15 | 281.45 | 374.15 | 0.87 | NO
|  | PU | Formic acid | C(=O)O | film | 333.15 | 25 | 281.45 | 374.15 | 0.87 | NO
|  | PU | Formic acid | C(=O)O | film | 333.15 | 40 | 281.45 | 374.15 | 0.87 | NO
|  | PU | Formic acid | C(=O)O | film | 333.15 | 60 | 281.45 | 374.15 | 0.87 | YES
|  | PU | Formic acid | C(=O)O | film | 333.15 | 75 | 281.45 | 374.15 | 0.87 | YES
|  | PU | Formic acid | C(=O)O | film | 333.15 | 90 | 281.45 | 374.15 | 0.87 | YES
|  | PU | Formic acid | C(=O)O | film | 358.15 | 5 | 281.45 | 374.15 | 0.87 | NO
|  | PU | Formic acid | C(=O)O | film | 358.15 | 10 | 281.45 | 374.15 | 0.87 | NO
|  | PU | Formic acid | C(=O)O | film | 358.15 | 15 | 281.45 | 374.15 | 0.87 | YES
|  | PU | Formic acid | C(=O)O | film | 358.15 | 25 | 281.45 | 374.15 | 0.87 | YES
|  | PU | Formic acid | C(=O)O | film | 358.15 | 40 | 281.45 | 374.15 | 0.87 | YES
|  | PU | Formic acid | C(=O)O | film | 358.15 | 60 | 281.45 | 374.15 | 0.87 | YES
|  | PU | Formic acid | C(=O)O | film | 358.15 | 75 | 281.45 | 374.15 | 0.87 | YES
|  | PU | Formic acid | C(=O)O | film | 348.15 | 33.33333 | 281.45 | 374.15 | 0.07 | YES
|  | PU | Acetic acid | CC(=O)O | film | 348.15 | 33.33333 | 289.75 | 391.05 | 0.07 | YES
|  | PU | Hexanoic acid | CCCCCC(=O)O | film | 348.15 | 33.33333 | 269.15 | 478.15 | 0.07 | NO
|  | PP | Formic acid | C(=O)O | film | 348.15 | 33.33333 | 281.45 | 374.15 | 0.07 | NO
|  | PP | Acetic acid | CC(=O)O | film | 348.15 | 33.33333 | 289.75 | 391.05 | 0.07 | NO
|  | PP | Hexanoic acid | CCCCCC(=O)O | film | 348.15 | 33.33333 | 269.15 | 478.15 | 0.07 | NO
|  | PET | Formic acid | C(=O)O | film | 348.15 | 33.33333 | 281.45 | 374.15 | 0.07 | NO
|  | PET | Acetic acid | CC(=O)O | film | 348.15 | 33.33333 | 289.75 | 391.05 | 0.07 | NO
|  | PET | Hexanoic acid | CCCCCC(=O)O | film | 348.15 | 33.33333 | 269.15 | 478.15 | 0.07 | NO
|  | PU | Formic acid | C(=O)O | film | 373.15 | 30 | 281.45 | 374.15 | 0.07 | YES
|  | PU | Formic acid | C(=O)O | film | 358.15 | 30 | 281.45 | 374.15 | 0.07 | YES
|  | PU | Formic acid | C(=O)O | film | 348.15 | 90 | 281.45 | 374.15 | 0.07 | YES
|  | PU | Formic acid | C(=O)O | film | 333.15 | 60 | 281.45 | 374.15 | 0.07 | YES
|  | PU | Formic acid | C(=O)O | film | 348.15 | 4.166667 | 281.45 | 374.15 | 0.5 | NO
|  | LDPE | Formic acid | C(=O)O | film | 348.15 | 4.166667 | 281.45 | 374.15 | 0.5 | NO
|  | PET | Formic acid | C(=O)O | film | 348.15 | 4.166667 | 281.45 | 374.15 | 0.5 | NO
|  | PU | Formic acid | C(=O)O | film | 348.15 | 8.333333 | 281.45 | 374.15 | 0.5 | NO
|  | LDPE | Formic acid | C(=O)O | film | 348.15 | 8.333333 | 281.45 | 374.15 | 0.5 | NO
|  | PET | Formic acid | C(=O)O | film | 348.15 | 8.333333 | 281.45 | 374.15 | 0.5 | NO
|  | PU | Formic acid | C(=O)O | film | 348.15 | 20.83333 | 281.45 | 374.15 | 0.5 | NO
|  | LDPE | Formic acid | C(=O)O | film | 348.15 | 20.83333 | 281.45 | 374.15 | 0.5 | NO
|  | PET | Formic acid | C(=O)O | film | 348.15 | 20.83333 | 281.45 | 374.15 | 0.5 | NO
|  | PU | Formic acid | C(=O)O | film | 348.15 | 29.16667 | 281.45 | 374.15 | 0.5 | YES
|  | LDPE | Formic acid | C(=O)O | film | 348.15 | 29.16667 | 281.45 | 374.15 | 0.5 | NO
|  | PET | Formic acid | C(=O)O | film | 348.15 | 29.16667 | 281.45 | 374.15 | 0.5 | NO
|  | PU | Formic acid | C(=O)O | film | 348.15 | 4.166667 | 281.45 | 374.15 | 0.5 | NO
|  | LDPE | Formic acid | C(=O)O | film | 348.15 | 4.166667 | 281.45 | 374.15 | 0.5 | NO
|  | PET | Formic acid | C(=O)O | film | 348.15 | 4.166667 | 281.45 | 374.15 | 0.5 | NO
|  | PU | Formic acid | C(=O)O | film | 348.15 | 8.333333 | 281.45 | 374.15 | 0.5 | NO
|  | LDPE | Formic acid | C(=O)O | film | 348.15 | 8.333333 | 281.45 | 374.15 | 0.5 | NO
|  | PET | Formic acid | C(=O)O | film | 348.15 | 8.333333 | 281.45 | 374.15 | 0.5 | NO
|  | PU | Formic acid | C(=O)O | film | 348.15 | 20.83333 | 281.45 | 374.15 | 0.5 | NO
|  | LDPE | Formic acid | C(=O)O | film | 348.15 | 20.83333 | 281.45 | 374.15 | 0.5 | NO
|  | PET | Formic acid | C(=O)O | film | 348.15 | 20.83333 | 281.45 | 374.15 | 0.5 | NO
|  | PU | Formic acid | C(=O)O | film | 348.15 | 70.83333 | 281.45 | 374.15 | 0.5 | YES
|  | LDPE | Formic acid | C(=O)O | film | 348.15 | 70.83333 | 281.45 | 374.15 | 0.5 | NO
|  | PET | Formic acid | C(=O)O | film | 348.15 | 70.83333 | 281.45 | 374.15 | 0.5 | NO
|  | PU | Formic acid | C(=O)O | film | 348.15 | 4.166667 | 281.45 | 374.15 | 0.5 | NO
|  | LDPE | Formic acid | C(=O)O | film | 348.15 | 4.166667 | 281.45 | 374.15 | 0.5 | NO
|  | PET | Formic acid | C(=O)O | film | 348.15 | 4.166667 | 281.45 | 374.15 | 0.5 | NO
|  | PU | Formic acid | C(=O)O | film | 348.15 | 20.83333 | 281.45 | 374.15 | 0.5 | NO
|  | LDPE | Formic acid | C(=O)O | film | 348.15 | 20.83333 | 281.45 | 374.15 | 0.5 | NO
|  | PET | Formic acid | C(=O)O | film | 348.15 | 20.83333 | 281.45 | 374.15 | 0.5 | NO
|  | PU | Formic acid | C(=O)O | film | 348.15 | 29.16667 | 281.45 | 374.15 | 0.5 | YES
|  | LDPE | Formic acid | C(=O)O | film | 348.15 | 29.16667 | 281.45 | 374.15 | 0.5 | NO
|  | PET | Formic acid | C(=O)O | film | 348.15 | 29.16667 | 281.45 | 374.15 | 0.5 | NO
|  | PU | Formic acid | C(=O)O | film | 348.15 | 41.66667 | 281.45 | 374.15 | 0.5 | YES
|  | LDPE | Formic acid | C(=O)O | film | 348.15 | 41.66667 | 281.45 | 374.15 | 0.5 | NO
|  | PET | Formic acid | C(=O)O | film | 348.15 | 41.66667 | 281.45 | 374.15 | 0.5 | NO
|  | PU | Formic acid | C(=O)O | film | 348.15 | 20.83333 | 281.45 | 374.15 | 0.5 | NO
|  | PP | Formic acid | C(=O)O | film | 348.15 | 20.83333 | 281.45 | 374.15 | 0.5 | NO
|  | PET | Formic acid | C(=O)O | film | 348.15 | 20.83333 | 281.45 | 374.15 | 0.5 | NO
|  | PU | Formic acid | C(=O)O | film | 348.15 | 29.16667 | 281.45 | 374.15 | 0.5 | YES
|  | PP | Formic acid | C(=O)O | film | 348.15 | 29.16667 | 281.45 | 374.15 | 0.5 | NO
|  | PET | Formic acid | C(=O)O | film | 348.15 | 29.16667 | 281.45 | 374.15 | 0.5 | NO
|  | PU | Formic acid | C(=O)O | film | 348.15 | 41.66667 | 281.45 | 374.15 | 0.5 | YES
|  | PP | Formic acid | C(=O)O | film | 348.15 | 41.66667 | 281.45 | 374.15 | 0.5 | NO
|  | PET | Formic acid | C(=O)O | film | 348.15 | 41.66667 | 281.45 | 374.15 | 0.5 | NO
|  | PU | Formic acid | C(=O)O | film | 348.15 | 70.83333 | 281.45 | 374.15 | 0.5 | YES
|  | PP | Formic acid | C(=O)O | film | 348.15 | 70.83333 | 281.45 | 374.15 | 0.5 | NO
|  | PET | Formic acid | C(=O)O | film | 348.15 | 70.83333 | 281.45 | 374.15 | 0.5 | NO
|  | PU | Formic acid | C(=O)O | film | 348.15 | 4.166667 | 281.45 | 374.15 | 0.5 | NO
|  | PP | Formic acid | C(=O)O | film | 348.15 | 4.166667 | 281.45 | 374.15 | 0.5 | NO
|  | PET | Formic acid | C(=O)O | film | 348.15 | 4.166667 | 281.45 | 374.15 | 0.5 | NO
|  | PU | Formic acid | C(=O)O | film | 348.15 | 8.333333 | 281.45 | 374.15 | 0.5 | NO
|  | PP | Formic acid | C(=O)O | film | 348.15 | 8.333333 | 281.45 | 374.15 | 0.5 | NO
|  | PET | Formic acid | C(=O)O | film | 348.15 | 8.333333 | 281.45 | 374.15 | 0.5 | NO
|  | PU | Formic acid | C(=O)O | film | 348.15 | 20.83333 | 281.45 | 374.15 | 0.5 | NO
|  | PP | Formic acid | C(=O)O | film | 348.15 | 20.83333 | 281.45 | 374.15 | 0.5 | NO
|  | PET | Formic acid | C(=O)O | film | 348.15 | 20.83333 | 281.45 | 374.15 | 0.5 | NO
|  | PU | Formic acid | C(=O)O | film | 348.15 | 29.16667 | 281.45 | 374.15 | 0.5 | YES
|  | PP | Formic acid | C(=O)O | film | 348.15 | 29.16667 | 281.45 | 374.15 | 0.5 | NO
|  | PET | Formic acid | C(=O)O | film | 348.15 | 29.16667 | 281.45 | 374.15 | 0.5 | NO
|  | PU | Formic acid | C(=O)O | film | 338.15 | 20.83333 | 281.45 | 374.15 | 0.5 | NO
|  | PET | Formic acid | C(=O)O | film | 338.15 | 20.83333 | 281.45 | 374.15 | 0.5 | NO
|  | LDPE | Formic acid | C(=O)O | film | 338.15 | 20.83333 | 281.45 | 374.15 | 0.5 | NO
|  | PU | Formic acid | C(=O)O | film | 338.15 | 29.16667 | 281.45 | 374.15 | 0.5 | NO
|  | PET | Formic acid | C(=O)O | film | 338.15 | 29.16667 | 281.45 | 374.15 | 0.5 | NO
|  | LDPE | Formic acid | C(=O)O | film | 338.15 | 29.16667 | 281.45 | 374.15 | 0.5 | NO
|  | PU | Formic acid | C(=O)O | film | 338.15 | 41.66667 | 281.45 | 374.15 | 0.5 | YES
|  | PET | Formic acid | C(=O)O | film | 338.15 | 41.66667 | 281.45 | 374.15 | 0.5 | NO
|  | LDPE | Formic acid | C(=O)O | film | 338.15 | 41.66667 | 281.45 | 374.15 | 0.5 | NO
|  | PU | Formic acid | C(=O)O | film | 338.15 | 54.16667 | 281.45 | 374.15 | 0.5 | YES
|  | PET | Formic acid | C(=O)O | film | 338.15 | 54.16667 | 281.45 | 374.15 | 0.5 | NO
|  | LDPE | Formic acid | C(=O)O | film | 338.15 | 54.16667 | 281.45 | 374.15 | 0.5 | NO
|  | PU | Formic acid | C(=O)O | film | 338.15 | 91.66667 | 281.45 | 374.15 | 0.5 | YES
|  | PET | Formic acid | C(=O)O | film | 338.15 | 91.66667 | 281.45 | 374.15 | 0.5 | NO
|  | LDPE | Formic acid | C(=O)O | film | 338.15 | 91.66667 | 281.45 | 374.15 | 0.5 | NO
|  | PU | Formic acid | C(=O)O | film | 323.15 | 8.333333 | 281.45 | 374.15 | 0.5 | NO
|  | PET | Formic acid | C(=O)O | film | 323.15 | 8.333333 | 281.45 | 374.15 | 0.5 | NO
|  | LDPE | Formic acid | C(=O)O | film | 323.15 | 8.333333 | 281.45 | 374.15 | 0.5 | NO
|  | PU | Formic acid | C(=O)O | film | 323.15 | 29.16667 | 281.45 | 374.15 | 0.5 | NO
|  | PET | Formic acid | C(=O)O | film | 323.15 | 29.16667 | 281.45 | 374.15 | 0.5 | NO
|  | LDPE | Formic acid | C(=O)O | film | 323.15 | 29.16667 | 281.45 | 374.15 | 0.5 | NO
|  | PU | Formic acid | C(=O)O | film | 323.15 | 58.33333 | 281.45 | 374.15 | 0.5 | NO
|  | PET | Formic acid | C(=O)O | film | 323.15 | 58.33333 | 281.45 | 374.15 | 0.5 | NO
|  | LDPE | Formic acid | C(=O)O | film | 323.15 | 58.33333 | 281.45 | 374.15 | 0.5 | NO
|  | PU | Formic acid | C(=O)O | film | 323.15 | 70.83333 | 281.45 | 374.15 | 0.5 | NO
|  | PET | Formic acid | C(=O)O | film | 323.15 | 70.83333 | 281.45 | 374.15 | 0.5 | NO
|  | LDPE | Formic acid | C(=O)O | film | 323.15 | 70.83333 | 281.45 | 374.15 | 0.5 | NO
|  | PU | Formic acid | C(=O)O | film | 323.15 | 79.16667 | 281.45 | 374.15 | 0.5 | NO
|  | PET | Formic acid | C(=O)O | film | 323.15 | 79.16667 | 281.45 | 374.15 | 0.5 | NO
|  | LDPE | Formic acid | C(=O)O | film | 323.15 | 79.16667 | 281.45 | 374.15 | 0.5 | NO
Vonbrül_2023 | 10.1016/j.resconrec.2023.107302 | PU | Tetrahydrofuran | C1CCOC1 | fiber | 298.15 | 1440 | 164.75 | 338.15 | 5 | NO
|  | PU | N,N-Dimethylformamide | CN(C)C=O | fiber | 298.15 | 60 | 212.15 | 426.15 | 5 | YES
|  | PU | Dimethyl Sulfoxide | CS(=O)C | fiber | 298.15 | 1440 | 291.55 | 462.15 | 5 | NO
|  | PA6 | N,N-Dimethylformamide | CN(C)C=O | fiber | 298.15 | 60 | 212.15 | 426.15 | 5 | NO
|  | PA66 | N,N-Dimethylformamide | CN(C)C=O | fiber | 298.15 | 60 | 212.15 | 426.15 | 5 | NO
Wong_2023 | 10.1016/j.resconrec.2023.107367 | LDPE | p-Cymene | CC1=CC=C(C=C1)C(C)C | film | 393.15 | 720 | 204.25 | 450.25 | 0.012 | YES
|  | PET | Dimethyl Sulfoxide | CS(=O)C | film | 453.15 | 60 | 291.55 | 462.15 | 6e-05 | YES
|  | PET | p-Cymene | CC1=CC=C(C=C1)C(C)C | film | 393.15 | 720 | 204.25 | 450.25 | 4e-05 | NO
Yu_2023 | 10.1021/acssuschemeng.3c03152 | PC | Acetone | CC(=O)C | waste | 298.15 | 120 | 178.25 | 329.23 | NA | NO
|  | PC | Pentyl Acetate | CCCCCOC(=O)C | waste | 298.15 | 120 | 202.35 | 422.35 | NA | NO
|  | PC | Anisole | COC1=CC=CC=C1 | waste | 298.15 | 120 | 235.65 | 428.65 | NA | NO
|  | PC | 2-Butanol | CCC(C)O | waste | 298.15 | 120 | 158.45 | 372.65 | NA | NO
|  | PC | Butyl Benzoate | CCCCOC(=O)C1=CC=CC=C1 | waste | 298.15 | 120 | 251.15 | 523.15 | NA | NO
|  | PC | Cyclohexanone | C1CCC(=O)CC1 | waste | 298.15 | 120 | 242.15 | 428.55 | NA | NO
|  | PC | Cyrene | C1CC(=O)[C@@H]2OC[C@H]1O2 | waste | 298.15 | 120 | 255.15 | 500.15 | NA | NO
|  | PC | Diacetone Alcohol | CC(=O)CC(C)(C)O | waste | 298.15 | 120 | 229.15 | 441.05 | NA | NO
|  | PC | Dichloromethane | C(Cl)Cl | waste | 298.15 | 120 | 178.15 | 312.9 | NA | YES
|  | PC | Isosorbide dimethyl ether | CO[C@@H]1CO[C@H]2[C@@H]1OC[C@@H]2OC | waste | 298.15 | 120 | 233.15 | 435.15 | NA | NO
|  | PC | 1,4-Dioxane | C1COCCO1 | waste | 298.15 | 120 | 284.9 | 374.35 | NA | YES
|  | PC | 1,3-Dioxolane | C1COCO1 | waste | 298.15 | 120 | 178.15 | 351.15 | NA | YES
|  | PC | Ethyl acetate | CCOC(=O)C | waste | 298.15 | 120 | 189.35 | 350.25 | NA | NO
|  | PC | Ethylene glycol | C(CO)O | waste | 298.15 | 120 | 260.46 | 470.45 | NA | NO
|  | PC | Glycerol | C(C(CO)O)O | waste | 298.15 | 120 | 291.25 | 563.15 | NA | NO
|  | PC | Hexane | CCCCCC | waste | 298.15 | 120 | 177.8 | 341.88 | NA | NO
|  | PC | Isophorone | CC1=CC(=O)CC(C1)(C)C | waste | 298.15 | 120 | 265.05 | 488.47 | NA | NO
|  | PC | N-methyl-2-pyrrolidone | CN1CCCC1=O | waste | 298.15 | 120 | 248.15 | 475.15 | NA | YES
|  | PC | N,N-Dimethylacetamide | CC(=O)N(C)C | waste | 298.15 | 120 | 253.15 | 438.15 | NA | NO
|  | PC | 2-Methylpyridine | CC1=CC=CC=N1 | waste | 298.15 | 120 | 206.5 | 402.55 | NA | NO
|  | PC | Sulfolane | C1CCS(=O)(=O)C1 | waste | 298.15 | 120 | 300.55 | 558.15 | NA | NO
|  | PC | Tetrahydrofuran | C1CCOC1 | waste | 298.15 | 120 | 164.75 | 338.15 | NA | NO
|  | PC | Toluene | CC1=CC=CC=C1 | waste | 298.15 | 120 | 178.25 | 383.75 | NA | NO
|  | PC | Acetone | CC(=O)C | film | 298.15 | 120 | 178.25 | 329.23 | NA | NO
|  | PC | Pentyl Acetate | CCCCCOC(=O)C | film | 298.15 | 120 | 202.35 | 422.35 | NA | NO
|  | PC | Anisole | COC1=CC=CC=C1 | film | 298.15 | 120 | 235.65 | 428.65 | NA | NO
|  | PC | 2-Butanol | CCC(C)O | film | 298.15 | 120 | 158.45 | 372.65 | NA | NO
|  | PC | Butyl Benzoate | CCCCOC(=O)C1=CC=CC=C1 | film | 298.15 | 120 | 251.15 | 523.15 | NA | NO
|  | PC | Cyclohexanone | C1CCC(=O)CC1 | film | 298.15 | 120 | 242.15 | 428.55 | NA | NO
|  | PC | Cyrene | C1CC(=O)[C@@H]2OC[C@H]1O2 | film | 298.15 | 120 | 255.15 | 500.15 | NA | NO
|  | PC | Diacetone Alcohol | CC(=O)CC(C)(C)O | film | 298.15 | 120 | 229.15 | 441.05 | NA | NO
|  | PC | Dichloromethane | C(Cl)Cl | film | 298.15 | 120 | 178.15 | 312.9 | NA | YES
|  | PC | Isosorbide dimethyl ether | CO[C@@H]1CO[C@H]2[C@@H]1OC[C@@H]2OC | film | 298.15 | 120 | 233.15 | 435.15 | NA | NO
|  | PC | 1,4-Dioxane | C1COCCO1 | film | 298.15 | 120 | 284.9 | 374.35 | NA | YES
|  | PC | 1,3-Dioxolane | C1COCO1 | film | 298.15 | 120 | 178.15 | 351.15 | NA | YES
|  | PC | Ethyl acetate | CCOC(=O)C | film | 298.15 | 120 | 189.35 | 350.25 | NA | NO
|  | PC | Ethylene glycol | C(CO)O | film | 298.15 | 120 | 260.46 | 470.45 | NA | NO
|  | PC | Glycerol | C(C(CO)O)O | film | 298.15 | 120 | 291.25 | 563.15 | NA | NO
|  | PC | Hexane | CCCCCC | film | 298.15 | 120 | 177.8 | 341.88 | NA | NO
|  | PC | Isophorone | CC1=CC(=O)CC(C1)(C)C | film | 298.15 | 120 | 265.05 | 488.47 | NA | NO
|  | PC | N-methyl-2-pyrrolidone | CN1CCCC1=O | film | 298.15 | 120 | 248.15 | 475.15 | NA | YES
|  | PC | N,N-Dimethylacetamide | CC(=O)N(C)C | film | 298.15 | 120 | 253.15 | 438.15 | NA | NO
|  | PC | 2-Methylpyridine | CC1=CC=CC=N1 | film | 298.15 | 120 | 206.5 | 402.55 | NA | NO
|  | PC | Sulfolane | C1CCS(=O)(=O)C1 | film | 298.15 | 120 | 300.55 | 558.15 | NA | NO
|  | PC | Tetrahydrofuran | C1CCOC1 | film | 298.15 | 120 | 164.75 | 338.15 | NA | NO
|  | PC | Toluene | CC1=CC=CC=C1 | film | 298.15 | 120 | 178.25 | 383.75 | NA | NO
|  | PC | N-methyl-2-pyrrolidone | CN1CCCC1=O | film | 298.15 | 120 | 248.15 | 475.15 | 1 | YES
|  | PC | N-methyl-2-pyrrolidone | CN1CCCC1=O | film | 313.15 | 120 | 248.15 | 475.15 | 15 | YES
|  | PC | N-methyl-2-pyrrolidone | CN1CCCC1=O | film | 353.15 | 120 | 248.15 | 475.15 | 30 | YES
|  | PC | N-methyl-2-pyrrolidone | CN1CCCC1=O | film | 353.15 | 45 | 248.15 | 475.15 | 10 | YES
|  | PC | N-methyl-2-pyrrolidone | CN1CCCC1=O | film | 353.15 | 63 | 248.15 | 475.15 | 15 | YES
|  | PC | N-methyl-2-pyrrolidone | CN1CCCC1=O | film | 353.15 | 75 | 248.15 | 475.15 | 20 | YES
|  | PC | N-methyl-2-pyrrolidone | CN1CCCC1=O | film | 353.15 | 95 | 248.15 | 475.15 | 25 | YES
|  | PC | N-methyl-2-pyrrolidone | CN1CCCC1=O | film | 313.15 | 110 | 248.15 | 475.15 | 15 | YES
|  | PC | N-methyl-2-pyrrolidone | CN1CCCC1=O | film | 313.15 | 43 | 248.15 | 475.15 | 5 | YES
|  | PC | N-methyl-2-pyrrolidone | CN1CCCC1=O | film | 313.15 | 70 | 248.15 | 475.15 | 10 | YES
|  | PC | N-methyl-2-pyrrolidone | CN1CCCC1=O | film | 313.15 | 120 | 248.15 | 475.15 | 20 | NO
|  | PC | N-methyl-2-pyrrolidone | CN1CCCC1=O | film | 313.15 | 120 | 248.15 | 475.15 | 25 | NO
Zhao_2017 | 10.1016/j.wasman.2017.08.018 | PC | Dichloromethane | C(Cl)Cl | pellet | 298.15 | NA | 178.15 | 312.9 | 0.1 | YES
|  | PC | Acetone | CC(=O)C | pellet | 298.15 | 2880 | 178.25 | 329.23 | NA | NO
|  | PC | Acetonitrile | CC#N | pellet | 298.15 | 2880 | 229.15 | 354.75 | NA | NO
|  | PS | Dichloromethane | C(Cl)Cl | pellet | 298.15 | NA | 178.15 | 312.9 | 0.1 | YES
|  | PS | Acetone | CC(=O)C | pellet | 298.15 | 2880 | 178.25 | 329.23 | NA | NO
|  | PS | Acetonitrile | CC#N | pellet | 298.15 | 2880 | 229.15 | 354.75 | NA | NO
|  | ABS | Dichloromethane | C(Cl)Cl | pellet | 298.15 | NA | 178.15 | 312.9 | 6.67 | YES
|  | ABS | Acetone | CC(=O)C | pellet | 298.15 | 2880 | 178.25 | 329.23 | 6.67 | NO
|  | ABS | Acetonitrile | CC#N | pellet | 298.15 | 2880 | 229.15 | 354.75 | NA | NO
|  | ABS | Dichloromethane | C(Cl)Cl | pellet | 298.15 | 25 | 178.15 | 312.9 | 0.1 | YES
Zhou_2023 | 10.1039/d3gc00404j | LDPE | Dodecane | CCCCCCCCCCCC | pellet | 393.15 | 30 | 263.6 | 489.45 | 28.14 | YES
|  | PP | Tetrahydropyran | C1CCOCC1 | pellet | 360.15 | 30 | 228.15 | 361.15 | 33.06 | YES
|  | PS | Tetrahydrofuran | C1CCOC1 | powder | 298.15 | 30 | 164.75 | 338.15 | 33.37 | YES
|  | PET | N,N-Dimethylformamide | CN(C)C=O | pellet | 393.15 | 30 | 212.15 | 426.15 | 35.45 | NO
|  | PVC | Tetrahydropyran | C1CCOCC1 | powder | 360.15 | 30 | 228.15 | 361.15 | 34.61 | YES
|  | LDPE | Dodecane | CCCCCCCCCCCC | pellet | 393.15 | 60 | 263.6 | 489.45 | 7.5 | YES
|  | PS | Dodecane | CCCCCCCCCCCC | powder | 393.15 | 60 | 263.6 | 489.45 | 7.5 | NO
|  | PS | Ethyl acetate | CCOC(=O)C | powder | 348.15 | 20 | 189.35 | 350.25 | 8.2 | YES
|  | LDPE | Ethyl acetate | CCOC(=O)C | pellet | 348.15 | 20 | 189.35 | 350.25 | 8.2 | NO
|  | PVC | Tetrahydrofuran | C1CCOC1 | powder | 338.15 | 120 | 164.75 | 338.15 | 8.87 | YES
|  | PET | Tetrahydrofuran | C1CCOC1 | pellet | 338.15 | 120 | 164.75 | 338.15 | 8.87 | NO
|  | PP | Tetrahydropyran | C1CCOCC1 | pellet | 361.15 | 90 | 228.15 | 361.15 | 8.8 | YES
|  | PET | Tetrahydropyran | C1CCOCC1 | pellet | 361.15 | 90 | 228.15 | 361.15 | 8.8 | NO
|  | PP | Tetrahydropyran | C1CCOCC1 | pellet | 361.15 | 60 | 228.15 | 361.15 | 8.8 | YES
|  | PET | Tetrahydropyran | C1CCOCC1 | pellet | 361.15 | 60 | 228.15 | 361.15 | 8.8 | NO
|  | LDPE | Toluene | CC1=CC=CC=C1 | pellet | 383.15 | 30 | 178.25 | 383.75 | 20.02 | YES
|  | PP | Toluene | CC1=CC=CC=C1 | pellet | 383.15 | 30 | 178.25 | 383.75 | 27.05 | YES
|  | PS | Toluene | CC1=CC=CC=C1 | powder | 383.15 | 30 | 178.25 | 383.75 | 35.73 | YES
|  | PET | Dimethyl Sulfoxide | CS(=O)C | pellet | 408.15 | 30 | 291.55 | 462.15 | 14.63 | YES
|  | PVC | Tetrahydrofuran | C1CCOC1 | powder | 323.15 | 30 | 164.75 | 338.15 | 13.23 | YES
|  | PA66 | Acetic acid | CC(=O)O | film | 363.15 | 30 | 289.75 | 391.05 | 11.34 | YES
|  | PA6 | Dimethyl Sulfoxide | CS(=O)C | film | 408.15 | 30 | 291.55 | 462.15 | 3.41 | YES
|  | LDPE | Acetone | CC(=O)C | film | 328.15 | 30 | 178.25 | 329.23 | 0.784 | NO
|  | PP | Acetone | CC(=O)C | film | 328.15 | 30 | 178.25 | 329.23 | 0.784 | NO
|  | PS | 2-Propanol | CC(C)O | film | 355.15 | 30 | 183.65 | 355.45 | 0.786 | NO
|  | PET | Acetone | CC(=O)C | film | 328.15 | 30 | 178.25 | 329.23 | 0.784 | NO
|  | PVC | Ethylene glycol | C(CO)O | film | 395.15 | 30 | 260.46 | 470.45 | 1.11 | NO
|  | PA6 | Acetone | CC(=O)C | film | 328.15 | 30 | 178.25 | 329.23 | 0.784 | NO
|  | PA66 | Acetone | CC(=O)C | film | 328.15 | 30 | 178.25 | 329.23 | 0.784 | NO
Aparício_2024 | 10.1039/d3gc04134d | HDPE | Limonene | CC1=CCC(CC1)C(=C)C | film | 373.15 | 5 | 177.65 | 450.93 | Not Applicable | NO | Added data record
|  | HDPE | Limonene | CC1=CCC(CC1)C(=C)C | film | 373.15 | 7 | 177.65 | 450.93 | 0.86 | YES | Reported minimum time
|  | HDPE | Limonene | CC1=CCC(CC1)C(=C)C | film | 383.15 | 2 | 177.65 | 450.93 | Not Applicable | NO | Added data record
|  | HDPE | Limonene | CC1=CCC(CC1)C(=C)C | film | 383.15 | 4 | 177.65 | 450.93 | 0.86 | YES | Reported minimum time
|  | HDPE | Limonene | CC1=CCC(CC1)C(=C)C | film | 393.15 | 1 | 177.65 | 450.93 | Not Applicable | NO | Added data record
|  | HDPE | Limonene | CC1=CCC(CC1)C(=C)C | film | 393.15 | 3 | 177.65 | 450.93 | 0.86 | YES | Reported minimum time
|  | HDPE | alpha-Pinene | CC1=CCC2CC1C2(C)C | film | 383.15 | 10 | 210.65 | 429.15 | 2.57 | YES
|  | HDPE | p-Cymene | CC1=CC=C(C=C1)C(C)C | film | 383.15 | 10 | 204.25 | 450.25 | 2.57 | YES
|  | PET | alpha-Pinene | CC1=CCC2CC1C2(C)C | film | 383.15 | 10 | 210.65 | 429.15 | 2.57 | NO
| Aparício, S. C. (2023). Development of New Sustainable Solvent and Antisolvent Systems for HDPE Recycling: Dissolution and Precipitation. Instituto Superior Técnico | HDPE | p-Cymene | CC1=CC=C(C=C1)C(C)C | film | 383.15 | 4 | 204.25 | 450.25 | 2.57 | YES
|  | HDPE | alpha-Pinene | CC1=CCC2CC1C2(C)C | film | 383.15 | 4 | 210.65 | 429.15 | 2.57 | YES
|  | PET | alpha-Pinene | CC1=CCC2CC1C2(C)C | film | 383.15 | 4 | 210.65 | 429.15 | 2.57 | NO
|  | HDPE | Squalane | CC(C)CCCC(C)CCCC(C)CCCCC(C)CCCC(C)CCCC(C)C | film | 393.15 | 360 | 235.15 | 449.15 | 2.43 | YES
|  | HDPE | Squalane | CC(C)CCCC(C)CCCC(C)CCCCC(C)CCCC(C)CCCC(C)C | film | 383.15 | 60 | 235.15 | 449.15 | 1.05 | NO
Stubbs_2024 | 10.1039/d4dd00290c | PS | Cyclohexane | C1CCCCC1 | film | 296.15 | 120 | 279.65 | 353.85 | 2.5 | YES
|  | PS | Dichloromethane | C(Cl)Cl | film | 296.15 | 120 | 178.15 | 312.9 | 2.5 | YES
|  | PS | Tetrahydrofuran | C1CCOC1 | film | 296.15 | 120 | 164.75 | 338.15 | 2.5 | YES
|  | PS | Toluene | CC1=CC=CC=C1 | film | 296.15 | 120 | 178.25 | 383.75 | 2.5 | YES
|  | PP | Toluene | CC1=CC=CC=C1 | film | 296.15 | 120 | 178.25 | 383.75 | 2.5 | NO
|  | PP | Cyclohexane | C1CCCCC1 | film | 296.15 | 120 | 279.65 | 353.85 | 2.5 | NO
|  | PP | Dichloromethane | C(Cl)Cl | film | 296.15 | 120 | 178.15 | 312.9 | 2.5 | NO
|  | PP | Tetrahydrofuran | C1CCOC1 | film | 296.15 | 120 | 164.75 | 338.15 | 2.5 | NO
Pestana_2021 | 10.1039/d1gc02403e | PET | Thymol | CC1=CC(=C(C=C1)C(C)C)O | film | 423.15 | 8 | 324.65 | 505.65 | Not Applicable | NO | Added data record
|  | PET | Thymol | CC1=CC(=C(C=C1)C(C)C)O | film | 423.15 | 10 | 324.65 | 505.65 | 9.699 | YES | Reported minimum time
|  | PET | Carvacrol | CC1=C(C=C(C=C1)C(C)C)O | film | 423.15 | 9 | 274.15 | 510.15 | Not Applicable | NO | Added data record
|  | PET | Carvacrol | CC1=C(C=C(C=C1)C(C)C)O | film | 423.15 | 11 | 274.15 | 510.15 | 9.76 | YES | Reported minimum time
Research Group Data | Not Available | PP | alpha-Pinene | CC1=CCC2CC1C2(C)C | film | 383.15 | 4 | 210.65 | 429.15 | 0.858 | YES
|  | PP | alpha-Pinene | CC1=CCC2CC1C2(C)C | film | 383.15 | 2 | 210.65 | 429.15 | Not Applicable | NO | Added data record
|  | PP | alpha-Pinene | CC1=CCC2CC1C2(C)C | film | 383.15 | 4 | 210.65 | 429.15 | 1.716 | YES | Reported minimum time
|  | PP | alpha-Pinene | CC1=CCC2CC1C2(C)C | film | 383.15 | 4 | 210.65 | 429.15 | 2.574 | YES | Reported minimum time
|  | PP | alpha-Pinene | CC1=CCC2CC1C2(C)C | film | 383.15 | 4 | 210.65 | 429.15 | 3.432 | YES | Reported minimum time
|  | PP | alpha-Pinene | CC1=CCC2CC1C2(C)C | film | 383.15 | 4 | 210.65 | 429.15 | 4.29 | YES | Reported minimum time
|  | PP | alpha-Pinene | CC1=CCC2CC1C2(C)C | film | 383.15 | 4 | 210.65 | 429.15 | 6.006 | YES | Reported minimum time
|  | PP | alpha-Pinene | CC1=CCC2CC1C2(C)C | film | 383.15 | 4 | 210.65 | 429.15 | 8.58 | YES | Reported minimum time
|  | PP | alpha-Pinene | CC1=CCC2CC1C2(C)C | film | 393.15 | 3 | 210.65 | 429.15 | 0.858 | YES | Reported minimum time
|  | PP | alpha-Pinene | CC1=CCC2CC1C2(C)C | film | 393.15 | 3 | 210.65 | 429.15 | 1.716 | YES | Reported minimum time
|  | PP | alpha-Pinene | CC1=CCC2CC1C2(C)C | film | 393.15 | 3 | 210.65 | 429.15 | 2.574 | YES | Reported minimum time
|  | PP | alpha-Pinene | CC1=CCC2CC1C2(C)C | film | 393.15 | 3 | 210.65 | 429.15 | 3.432 | YES | Reported minimum time
|  | PP | alpha-Pinene | CC1=CCC2CC1C2(C)C | film | 393.15 | 3 | 210.65 | 429.15 | 4.29 | YES | Reported minimum time
|  | PP | alpha-Pinene | CC1=CCC2CC1C2(C)C | film | 393.15 | 3 | 210.65 | 429.15 | 6.006 | YES | Reported minimum time
|  | PP | alpha-Pinene | CC1=CCC2CC1C2(C)C | film | 393.15 | 1 | 210.65 | 429.15 | Not Applicable | NO | Added data record
|  | PP | alpha-Pinene | CC1=CCC2CC1C2(C)C | film | 393.15 | 3 | 210.65 | 429.15 | 8.58 | YES | Reported minimum time
|  | PP | beta-Pinene | CC1([C@H]2CCC(=C)[C@@H]1C2)C | film | 393.15 | 2 | 212.15 | 438.15 | Not Applicable | NO | Added data record
|  | PP | beta-Pinene | CC1([C@H]2CCC(=C)[C@@H]1C2)C | film | 393.15 | 3 | 212.15 | 438.15 | 4.36 | YES | Reported minimum time
|  | PP | beta-Pinene | CC1([C@H]2CCC(=C)[C@@H]1C2)C | film | 403.15 | 1 | 212.15 | 438.15 | Not Applicable | NO | Added data record
|  | PP | beta-Pinene | CC1([C@H]2CCC(=C)[C@@H]1C2)C | film | 403.15 | 2 | 212.15 | 438.15 | 4.36 | YES | Reported minimum time
|  | PP | alpha-Pinene | CC1=CCC2CC1C2(C)C | film | 388.15 | 10 | 210.65 | 429.15 | 4.29 | YES
|  | PP | alpha-Pinene | CC1=CCC2CC1C2(C)C | film | 393.15 | 5 | 210.65 | 429.15 | 4.29 | YES
|  | PP | alpha-Pinene | CC1=CCC2CC1C2(C)C | film | 403.15 | 3 | 210.65 | 429.15 | 4.29 | YES
|  | PET | Thymol | CC1=CC(=C(C=C1)C(C)C)O | film | 403.15 | 15 | 324.65 | 505.65 | 4.608 | YES
|  | PET | Thymol | CC1=CC(=C(C=C1)C(C)C)O | film | 413.15 | 9 | 324.65 | 505.65 | 4.608 | YES
|  | PET | Thymol | CC1=CC(=C(C=C1)C(C)C)O | film | 423.15 | 7 | 324.65 | 505.65 | 4.608 | YES
|  | PET | Thymol | CC1=CC(=C(C=C1)C(C)C)O | film | 403.15 | 13 | 324.65 | 505.65 | Not Applicable | NO | Added data record
|  | PET | Thymol | CC1=CC(=C(C=C1)C(C)C)O | film | 403.15 | 15 | 324.65 | 505.65 | 8.64 | YES | Reported minimum time
|  | PET | Thymol | CC1=CC(=C(C=C1)C(C)C)O | film | 413.15 | 7 | 324.65 | 505.65 | Not Applicable | NO | Added data record
|  | PET | Thymol | CC1=CC(=C(C=C1)C(C)C)O | film | 413.15 | 9 | 324.65 | 505.65 | 8.64 | YES | Reported minimum time
|  | PET | Thymol | CC1=CC(=C(C=C1)C(C)C)O | film | 423.15 | 5 | 324.65 | 505.65 | Not Applicable | NO | Added data record
|  | PET | Thymol | CC1=CC(=C(C=C1)C(C)C)O | film | 423.15 | 7 | 324.65 | 505.65 | 8.64 | YES | Reported minimum time

## Descriptors Solvents
Solvent_ID | Name | SMILES | Solvent_halide | Solvent_ketone | Solvent_ester | Solvent_nitrile | Solvent_benzene | Solvent_CH2 | Solvent_Alcohol | Solvent_sulfoxide | Solvent_carboxylic_acid | Solvent_amide | Solvent_CH3 | Solvent_ether | Solvent_C=C-alq | Solvent_pyridine | Solvent_sulfone | Solvent_water | Solvent_carbonate | Solvent_C | Solvent_CH
0 | Formic acid | C(=O)O | 0 | 0 | 0 | 0 | 0 | 0 | 0 | 0 | 1 | 0 | 0 | 0 | 0 | 0 | 0 | 0 | 0 | 0 | 0
1 | Glycerol | C(C(CO)O)O | 0 | 0 | 0 | 0 | 0 | 2 | 3 | 0 | 0 | 0 | 0 | 0 | 0 | 0 | 0 | 0 | 0 | 0 | 1
2 | Hexafluoroisopropanol | C(C(F)(F)F)(C(F)(F)F)O | 6 | 0 | 0 | 0 | 0 | 0 | 1 | 0 | 0 | 0 | 0 | 0 | 0 | 0 | 0 | 0 | 0 | 2 | 1
3 | 1,4-Butanediol | C(CCO)CO | 0 | 0 | 0 | 0 | 0 | 4 | 2 | 0 | 0 | 0 | 0 | 0 | 0 | 0 | 0 | 0 | 0 | 0 | 0
4 | Ethylene glycol | C(CO)O | 0 | 0 | 0 | 0 | 0 | 2 | 2 | 0 | 0 | 0 | 0 | 0 | 0 | 0 | 0 | 0 | 0 | 0 | 0
5 | Chloroform | C(Cl)(Cl)Cl | 3 | 0 | 0 | 0 | 0 | 0 | 0 | 0 | 0 | 0 | 0 | 0 | 0 | 0 | 0 | 0 | 0 | 0 | 1
6 | Dichloromethane | C(Cl)Cl | 2 | 0 | 0 | 0 | 0 | 1 | 0 | 0 | 0 | 0 | 0 | 0 | 0 | 0 | 0 | 0 | 0 | 0 | 0
7 | Benzylalcohol | C1=CC=C(C=C1)CO | 0 | 0 | 0 | 0 | 1 | 1 | 1 | 0 | 0 | 0 | 0 | 0 | 0 | 0 | 0 | 0 | 0 | 0 | 0
8 | 1-Bromonaphthalene | C1=CC=C2C(=C1)C=CC=C2Br | 1 | 0 | 0 | 0 | 2 | 0 | 0 | 0 | 0 | 0 | 0 | 0 | 0 | 0 | 0 | 0 | 0 | 0 | 0
9 | Benzene | C1=CC=CC=C1 | 0 | 0 | 0 | 0 | 1 | 0 | 0 | 0 | 0 | 0 | 0 | 0 | 0 | 0 | 0 | 0 | 0 | 0 | 0
10 | Cyrene | C1CC(=O)[C@@H]2OC[C@H]1O2 | 0 | 1 | 0 | 0 | 0 | 3 | 0 | 0 | 0 | 0 | 0 | 2 | 0 | 0 | 0 | 0 | 0 | 0 | 2
11 | Cyclopentanone | C1CCC(=O)C1 | 0 | 1 | 0 | 0 | 0 | 4 | 0 | 0 | 0 | 0 | 0 | 0 | 0 | 0 | 0 | 0 | 0 | 0 | 0
12 | Cyclohexanone | CCOC(=O)C1=CC=CC=C1 | 0 | 1 | 0 | 0 | 0 | 5 | 0 | 0 | 0 | 0 | 0 | 0 | 0 | 0 | 0 | 0 | 0 | 0 | 0
13 | Cyclohexanol | C1CCC(CC1)O | 0 | 0 | 0 | 0 | 0 | 5 | 1 | 0 | 0 | 0 | 0 | 0 | 0 | 0 | 0 | 0 | 0 | 0 | 1
14 | Cyclohexane | C1CCCCC1 | 0 | 0 | 0 | 0 | 0 | 6 | 0 | 0 | 0 | 0 | 0 | 0 | 0 | 0 | 0 | 0 | 0 | 0 | 0
15 | Tetrahydrofuran | C1CCOC1 | 0 | 0 | 0 | 0 | 0 | 4 | 0 | 0 | 0 | 0 | 0 | 1 | 0 | 0 | 0 | 0 | 0 | 0 | 0
16 | Tetrahydropyran | C1CCOCC1 | 0 | 0 | 0 | 0 | 0 | 5 | 0 | 0 | 0 | 0 | 0 | 1 | 0 | 0 | 0 | 0 | 0 | 0 | 0
17 | Sulfolane | C1CCS(=O)(=O)C1 | 0 | 0 | 0 | 0 | 0 | 4 | 0 | 0 | 0 | 0 | 0 | 0 | 0 | 0 | 1 | 0 | 0 | 0 | 0
18 | 1,4-Dioxane | C1COCCO1 | 0 | 0 | 0 | 0 | 0 | 4 | 0 | 0 | 0 | 0 | 0 | 2 | 0 | 0 | 0 | 0 | 0 | 0 | 0
19 | 1,3-Dioxolane | C1COCO1 | 0 | 0 | 0 | 0 | 0 | 3 | 0 | 0 | 0 | 0 | 0 | 2 | 0 | 0 | 0 | 0 | 0 | 0 | 0
20 | Acetonitrile | CC#N | 0 | 0 | 0 | 1 | 0 | 0 | 0 | 0 | 0 | 0 | 1 | 0 | 0 | 0 | 0 | 0 | 0 | 0 | 0
21 | Acetone | CC(=O)C | 0 | 1 | 0 | 0 | 0 | 0 | 0 | 0 | 0 | 0 | 2 | 0 | 0 | 0 | 0 | 0 | 0 | 0 | 0
22 | Acetophenone | CC(=O)C1=CC=CC=C1 | 0 | 1 | 0 | 0 | 1 | 0 | 0 | 0 | 0 | 0 | 1 | 0 | 0 | 0 | 0 | 0 | 0 | 0 | 0
23 | Diacetone Alcohol | CC(=O)CC(C)(C)O | 0 | 1 | 0 | 0 | 0 | 1 | 1 | 0 | 0 | 0 | 3 | 0 | 0 | 0 | 0 | 0 | 0 | 1 | 0
24 | N,N-Dimethylacetamide | CC(=O)N(C)C | 0 | 0 | 0 | 0 | 0 | 0 | 0 | 0 | 0 | 1 | 3 | 0 | 0 | 0 | 0 | 0 | 0 | 0 | 0
25 | Acetic acid | CC(=O)O | 0 | 0 | 0 | 0 | 0 | 0 | 0 | 0 | 1 | 0 | 1 | 0 | 0 | 0 | 0 | 0 | 0 | 0 | 0
26 | Methyl acetate | CC(=O)OC | 0 | 0 | 1 | 0 | 0 | 0 | 0 | 0 | 0 | 0 | 2 | 0 | 0 | 0 | 0 | 0 | 0 | 0 | 0
27 | Bornylacetate | CC(=O)O[C@@H]1C[C@@H]2CC[C@]1(C2(C)C)C | 0 | 0 | 1 | 0 | 0 | 3 | 0 | 0 | 0 | 0 | 4 | 0 | 0 | 0 | 0 | 0 | 0 | 2 | 2
28 | Squalane | CC(C)CCCC(C)CCCC(C)CCCCC(C)CCCC(C)CCCC(C)C | 0 | 0 | 0 | 0 | 0 | 16 | 0 | 0 | 0 | 0 | 8 | 0 | 0 | 0 | 0 | 0 | 0 | 0 | 6
29 | 2-Propanol | CC(C)O | 0 | 0 | 0 | 0 | 0 | 0 | 1 | 0 | 0 | 0 | 2 | 0 | 0 | 0 | 0 | 0 | 0 | 0 | 1
30 | 1-Methoxy-2-propanol | CC(COC)O | 0 | 0 | 0 | 0 | 0 | 1 | 1 | 0 | 0 | 0 | 2 | 1 | 0 | 0 | 0 | 0 | 0 | 0 | 1
31 | 1,8-Cineole | CC1(C2CCC(O1)(CC2)C)C | 0 | 0 | 0 | 0 | 0 | 4 | 0 | 0 | 0 | 0 | 3 | 1 | 0 | 0 | 0 | 0 | 0 | 2 | 1
32 | 2,2,5,5-Tetramethyltetrahydrofuran | CC1(CCC(O1)(C)C)C | 0 | 0 | 0 | 0 | 0 | 2 | 0 | 0 | 0 | 0 | 4 | 1 | 0 | 0 | 0 | 0 | 0 | 2 | 0
33 | β-Pinene | CC1(C2CCC(=C)C1C2)C | 0 | 0 | 0 | 0 | 0 | 4 | 0 | 0 | 0 | 0 | 2 | 0 | 1 | 0 | 0 | 0 | 0 | 2 | 2
34 | Carvacrol | CC1=C(C=C(C=C1)C(C)C)O | 0 | 0 | 0 | 0 | 1 | 0 | 1 | 0 | 0 | 0 | 3 | 0 | 0 | 0 | 0 | 0 | 0 | 0 | 1
35 | Thymol | CC1=CC(=C(C=C1)C(C)C)O | 0 | 0 | 0 | 0 | 1 | 0 | 1 | 0 | 0 | 0 | 3 | 0 | 0 | 0 | 0 | 0 | 0 | 0 | 1
36 | m-Xylene | CC1=CC(=CC=C1)C | 0 | 0 | 0 | 0 | 1 | 0 | 0 | 0 | 0 | 0 | 2 | 0 | 0 | 0 | 0 | 0 | 0 | 0 | 0
37 | m-Cresol | CC1=CC(=CC=C1)O | 0 | 0 | 0 | 0 | 1 | 0 | 1 | 0 | 0 | 0 | 1 | 0 | 0 | 0 | 0 | 0 | 0 | 0 | 0
38 | Isophorone | CC1=CC(=O)CC(C1)(C)C | 0 | 1 | 0 | 0 | 0 | 2 | 0 | 0 | 0 | 0 | 3 | 0 | 1 | 0 | 0 | 0 | 0 | 2 | 1
39 | p-Xylene | CC1=CC=C(C=C1)C | 0 | 0 | 0 | 0 | 1 | 0 | 0 | 0 | 0 | 0 | 2 | 0 | 0 | 0 | 0 | 0 | 0 | 0 | 0
40 | p-Cymene | CC1=CC=C(C=C1)C(C)C | 0 | 0 | 0 | 0 | 1 | 0 | 0 | 0 | 0 | 0 | 3 | 0 | 0 | 0 | 0 | 0 | 0 | 0 | 1
41 | α-Terpinene | CC1=CC=C(CC1)C(C)C | 0 | 0 | 0 | 0 | 0 | 2 | 0 | 0 | 0 | 0 | 3 | 0 | 2 | 0 | 0 | 0 | 0 | 2 | 3
42 | Toluene | CC1=CC=CC=C1 | 0 | 0 | 0 | 0 | 1 | 0 | 0 | 0 | 0 | 0 | 1 | 0 | 0 | 0 | 0 | 0 | 0 | 0 | 0
43 | o-Xylene | CC1=CC=CC=C1C | 0 | 0 | 0 | 0 | 1 | 0 | 0 | 0 | 0 | 0 | 2 | 0 | 0 | 0 | 0 | 0 | 0 | 0 | 0
44 | 2-Methylpyridine | CC1=CC=CC=N1 | 0 | 0 | 0 | 0 | 0 | 0 | 0 | 0 | 0 | 0 | 1 | 0 | 0 | 1 | 0 | 0 | 0 | 0 | 0
45 | Terpinolene | CC1=CCC(=C(C)C)CC1 | 0 | 0 | 0 | 0 | 0 | 3 | 0 | 0 | 0 | 0 | 3 | 0 | 2 | 0 | 0 | 0 | 0 | 3 | 1
46 | γ-Terpinene | CC1=CCC(=CC1)C(C)C | 0 | 0 | 0 | 0 | 0 | 2 | 0 | 0 | 0 | 0 | 3 | 0 | 2 | 0 | 0 | 0 | 0 | 2 | 3
47 | α-Phellandrene | CC1=CCC(C=C1)C(C)C | 0 | 0 | 0 | 0 | 0 | 1 | 0 | 0 | 0 | 0 | 3 | 0 | 2 | 0 | 0 | 0 | 0 | 1 | 5
48 | Terpinen-4-ol | CC1=CCC(CC1)(C(C)C)O | 0 | 0 | 0 | 0 | 0 | 3 | 1 | 0 | 0 | 0 | 3 | 0 | 1 | 0 | 0 | 0 | 0 | 2 | 2
49 | Limonene | CC1=CCC(CC1)C(=C)C | 0 | 0 | 0 | 0 | 0 | 4 | 0 | 0 | 0 | 0 | 2 | 0 | 2 | 0 | 0 | 0 | 0 | 2 | 2
50 | Terpinylacetate | CC1=CCC(CC1)C(C)(C)OC(=O)C | 0 | 0 | 1 | 0 | 0 | 3 | 0 | 0 | 0 | 0 | 4 | 0 | 1 | 0 | 0 | 0 | 0 | 2 | 2
51 | α-Pinene | CC1=CCC2CC1C2(C)C | 0 | 0 | 0 | 0 | 0 | 2 | 0 | 0 | 0 | 0 | 3 | 0 | 1 | 0 | 0 | 0 | 0 | 2 | 3
52 | γ-Valerolactone | CC1CCC(=O)O1 | 0 | 0 | 1 | 0 | 0 | 2 | 0 | 0 | 0 | 0 | 1 | 0 | 0 | 0 | 0 | 0 | 0 | 0 | 1
53 | 2-Methyl tetrahydrofuran | CC1CCCO1 | 0 | 0 | 0 | 0 | 0 | 3 | 0 | 0 | 0 | 0 | 1 | 1 | 0 | 0 | 0 | 0 | 0 | 0 | 1
54 | 2-Butanone | CCC(=O)C | 0 | 1 | 0 | 0 | 0 | 1 | 0 | 0 | 0 | 0 | 2 | 0 | 0 | 0 | 0 | 0 | 0 | 0 | 0
55 | 2-Butanol | CCC(C)O | 0 | 0 | 0 | 0 | 0 | 1 | 1 | 0 | 0 | 0 | 2 | 0 | 0 | 0 | 0 | 0 | 0 | 0 | 1
56 | Hexane | CCCCCC | 0 | 0 | 0 | 0 | 0 | 4 | 0 | 0 | 0 | 0 | 2 | 0 | 0 | 0 | 0 | 0 | 0 | 0 | 0
57 | Hexanoic acid | CCCCCC(=O)O | 0 | 0 | 0 | 0 | 0 | 4 | 0 | 0 | 1 | 0 | 1 | 0 | 0 | 0 | 0 | 0 | 0 | 0 | 0
58 | Heptane | CCCCCCC | 0 | 0 | 0 | 0 | 0 | 5 | 0 | 0 | 0 | 0 | 2 | 0 | 0 | 0 | 0 | 0 | 0 | 0 | 0
59 | Dodecane | CCCCCCCCCCCC | 0 | 0 | 0 | 0 | 0 | 10 | 0 | 0 | 0 | 0 | 2 | 0 | 0 | 0 | 0 | 0 | 0 | 0 | 0
60 | 1-Pentanol | CCCCCO | 0 | 0 | 0 | 0 | 0 | 4 | 1 | 0 | 0 | 0 | 1 | 0 | 0 | 0 | 0 | 0 | 0 | 0 | 0
61 | Pentyl Acetate | CCCCCOC(=O)C | 0 | 0 | 1 | 0 | 0 | 4 | 0 | 0 | 0 | 0 | 2 | 0 | 0 | 0 | 0 | 0 | 0 | 0 | 0
62 | 1-Chlorobutane | CCCCCl | 1 | 0 | 0 | 0 | 0 | 3 | 0 | 0 | 0 | 0 | 1 | 0 | 0 | 0 | 0 | 0 | 0 | 0 | 0
63 | 1-Butanol | CCCCO | 0 | 0 | 0 | 0 | 0 | 3 | 1 | 0 | 0 | 0 | 1 | 0 | 0 | 0 | 0 | 0 | 0 | 0 | 0
64 | Butyl acetate | CCCCOC(=O)C | 0 | 0 | 1 | 0 | 0 | 3 | 0 | 0 | 0 | 0 | 2 | 0 | 0 | 0 | 0 | 0 | 0 | 0 | 0
65 | Butyl Benzoate | CCCCOC(=O)C1=CC=CC=C1 | 0 | 0 | 1 | 0 | 1 | 3 | 0 | 0 | 0 | 0 | 1 | 0 | 0 | 0 | 0 | 0 | 0 | 0 | 0
66 | Dibutoxymethane | CCCCOCOCCCC | 0 | 0 | 0 | 0 | 0 | 7 | 0 | 0 | 0 | 0 | 2 | 2 | 0 | 0 | 0 | 0 | 0 | 0 | 0
67 | 1-Propanol | CCCO | 0 | 0 | 0 | 0 | 0 | 2 | 1 | 0 | 0 | 0 | 1 | 0 | 0 | 0 | 0 | 0 | 0 | 0 | 0
68 | Ethanol | CCO | 0 | 0 | 0 | 0 | 0 | 1 | 1 | 0 | 0 | 0 | 1 | 0 | 0 | 0 | 0 | 0 | 0 | 0 | 0
69 | Ethyl acetate | CCOC(=O)C | 0 | 0 | 1 | 0 | 0 | 1 | 0 | 0 | 0 | 0 | 2 | 0 | 0 | 0 | 0 | 0 | 0 | 0 | 0
70 | Ethyl lactate | CCOC(=O)C(C)O | 0 | 0 | 1 | 0 | 0 | 1 | 1 | 0 | 0 | 0 | 2 | 0 | 0 | 0 | 0 | 0 | 0 | 0 | 1
71 | Ethyl benzoate | COC(=O)C1=CC=CC=C1 | 0 | 0 | 1 | 0 | 1 | 1 | 0 | 0 | 0 | 0 | 1 | 0 | 0 | 0 | 0 | 0 | 0 | 0 | 0
72 | Diethyl adipate | CCOC(=O)CCCCC(=O)OCC | 0 | 0 | 2 | 0 | 0 | 6 | 0 | 0 | 0 | 0 | 2 | 0 | 0 | 0 | 0 | 0 | 0 | 0 | 0
73 | Diethyl Carbonate | CCOC(=O)OCC | 0 | 0 | 0 | 0 | 0 | 2 | 0 | 0 | 0 | 0 | 2 | 0 | 0 | 0 | 0 | 0 | 1 | 0 | 0
74 | Diethyl ether | CCOCC | 0 | 0 | 0 | 0 | 0 | 2 | 0 | 0 | 0 | 0 | 2 | 1 | 0 | 0 | 0 | 0 | 0 | 0 | 0
75 | N,N-Dimethylformamide | CN(C)C=O | 0 | 0 | 0 | 0 | 0 | 0 | 0 | 0 | 0 | 1 | 2 | 0 | 0 | 0 | 0 | 0 | 0 | 0 | 0
76 | N-methyl-2-pyrrolidone | CN1CCCC1=O | 0 | 0 | 0 | 0 | 0 | 3 | 0 | 0 | 0 | 1 | 1 | 0 | 0 | 0 | 0 | 0 | 0 | 0 | 0
77 | Methanol | CO | 0 | 0 | 0 | 0 | 0 | 0 | 1 | 0 | 0 | 0 | 1 | 0 | 0 | 0 | 0 | 0 | 0 | 0 | 0
78 | Dimethyl carbonate | COC(=O)OC | 0 | 0 | 0 | 0 | 0 | 0 | 0 | 0 | 0 | 0 | 2 | 0 | 0 | 0 | 0 | 0 | 1 | 0 | 0
79 | Anisole | COC1=CC=CC=C1 | 0 | 0 | 0 | 0 | 1 | 0 | 0 | 0 | 0 | 0 | 1 | 1 | 0 | 0 | 0 | 0 | 0 | 0 | 0
80 | Cyclopentyl methyl ether | COC1CCCC1 | 0 | 0 | 0 | 0 | 0 | 4 | 0 | 0 | 0 | 0 | 1 | 1 | 0 | 0 | 0 | 0 | 0 | 0 | 1
81 | Isosorbide dimethyl ether | CO[C@@H]1CO[C@H]2[C@@H]1OC[C@@H]2OC | 0 | 0 | 0 | 0 | 0 | 2 | 0 | 0 | 0 | 0 | 2 | 4 | 0 | 0 | 0 | 0 | 0 | 0 | 4
82 | Dimethyl Sulfoxide | CS(=O)C | 0 | 0 | 0 | 0 | 0 | 0 | 0 | 1 | 0 | 0 | 2 | 0 | 0 | 0 | 0 | 0 | 0 | 0 | 0
83 | Water | O | 0 | 0 | 0 | 0 | 0 | 0 | 0 | 0 | 0 | 0 | 0 | 0 | 0 | 0 | 0 | 1 | 0 | 0 | 0

## Descriptors Polymers
Polymer_ID | Name | SMILES | Polymer_N#C- | Polymer_Benzene | Polymer_C=C-alq | Polymer_Amide | Polymer_carbonate | Polymer_ester | Polymer_halide | Polymer_urethane | Polymer_CH2 | Polymer_CH3 | Polymer_CH | Polymer_C
0 | ABS | C(C#N)[*]CCC=CCC[*]Cc1ccccc1 | 1 | 1 | 1 | 0 | 0 | 0 | 0 | 0 | 6 | 0 | 2 | 0
1 | PA66 | [*]NCCCCCCNC(=O)CCCCC([*])=O | 0 | 0 | 0 | 2 | 0 | 0 | 0 | 0 | 10 | 0 | 0 | 0
2 | PA6 | [*]NCCCCCC([*])=O | 0 | 0 | 0 | 1 | 0 | 0 | 0 | 0 | 5 | 0 | 0 | 0
3 | PC | [*]C(=O)Oc1ccc(cc1)C(C)(C)c2ccc(O[*])cc2 | 0 | 2 | 0 | 0 | 1 | 0 | 0 | 0 | 0 | 2 | 0 | 1
4 | LDPE | [*]C(C)C(C)C(C)C[*] | 0 | 0 | 0 | 0 | 0 | 0 | 0 | 0 | 2 | 1 | 0 | 0
5 | HDPE | [*]CC[*] | 0 | 0 | 0 | 0 | 0 | 0 | 0 | 0 | 2 | 0 | 0 | 0
6 | PP | [*]CC([*])C | 0 | 0 | 0 | 0 | 0 | 0 | 0 | 0 | 1 | 1 | 1 | 0
7 | PS | [*]CC([*])c1ccccc1 | 0 | 1 | 0 | 0 | 0 | 0 | 0 | 0 | 1 | 0 | 1 | 0
8 | PU | [*]C(=O)Nc1ccc(cc1)Cc2ccc(NC(=O)OCCO[*])cc2 | 0 | 2 | 0 | 0 | 0 | 0 | 0 | 2 | 3 | 0 | 0 | 0
9 | PET | [*]OC(=O)c1ccc(cc1)C(=O)OCC[*] | 0 | 1 | 0 | 0 | 0 | 2 | 0 | 0 | 2 | 0 | 0 | 0
10 | PVDF | [*]CC([*])(F)F | 0 | 0 | 0 | 0 | 0 | 0 | 2 | 0 | 1 | 0 | 0 | 1
11 | PVC | [*]CC([*])Cl | 0 | 0 | 0 | 0 | 0 | 0 | 1 | 0 | 1 | 0 | 1 | 0

## 895 Records
Polymer | Polymer_ID | Polymer_N#C- | Polymer_Benzene | Polymer_C=C-alq | Polymer_Amide | Polymer_carbonate | Polymer_ester | Polymer_halide | Polymer_urethane | Polymer_CH2 | Polymer_CH3 | Polymer_CH | Polymer_C | Solvent | Solvent_ID | Solvent_halide | Solvent_ketone | Solvent_ester | Solvent_nitrile | Solvent_benzene | Solvent_CH2 | Solvent_Alcohol | Solvent_sulfoxide | Solvent_carboxylic_acid | Solvent_amide | Solvent_CH3 | Solvent_ether | Solvent_C=C-alq | Solvent_pyridine | Solvent_sulfone | Solvent_water | Solvent_carbonate | Solvent_C | Solvent_CH | Sample type | Temperature (K) | Time (min) | Solvent melting (K) | Dissolution
ABS | 0 | 1 | 1 | 1 | 0 | 0 | 0 | 0 | 0 | 6 | 0 | 2 | 0 | 1,3-Dioxolane | 19 | 0 | 0 | 0 | 0 | 0 | 3 | 0 | 0 | 0 | 0 | 0 | 2 | 0 | 0 | 0 | 0 | 0 | 0 | 0 | waste | 298.15 | 120 | 178.15 | YES
ABS | 0 | 1 | 1 | 1 | 0 | 0 | 0 | 0 | 0 | 6 | 0 | 2 | 0 | 1-Bromonaphthalene | 8 | 1 | 0 | 0 | 0 | 2 | 0 | 0 | 0 | 0 | 0 | 0 | 0 | 0 | 0 | 0 | 0 | 0 | 0 | 0 | waste | 298.15 | 120 | 271.15 | NO
ABS | 0 | 1 | 1 | 1 | 0 | 0 | 0 | 0 | 0 | 6 | 0 | 2 | 0 | 1-Butanol | 63 | 0 | 0 | 0 | 0 | 0 | 3 | 1 | 0 | 0 | 0 | 1 | 0 | 0 | 0 | 0 | 0 | 0 | 0 | 0 | pellet | 313.15 | 30 | 183.35 | NO
ABS | 0 | 1 | 1 | 1 | 0 | 0 | 0 | 0 | 0 | 6 | 0 | 2 | 0 | 1-Butanol | 63 | 0 | 0 | 0 | 0 | 0 | 3 | 1 | 0 | 0 | 0 | 1 | 0 | 0 | 0 | 0 | 0 | 0 | 0 | 0 | waste | 298.15 | 120 | 183.35 | NO
ABS | 0 | 1 | 1 | 1 | 0 | 0 | 0 | 0 | 0 | 6 | 0 | 2 | 0 | 1-Chlorobutane | 62 | 1 | 0 | 0 | 0 | 0 | 3 | 0 | 0 | 0 | 0 | 1 | 0 | 0 | 0 | 0 | 0 | 0 | 0 | 0 | waste | 298.15 | 120 | 150.05 | YES
ABS | 0 | 1 | 1 | 1 | 0 | 0 | 0 | 0 | 0 | 6 | 0 | 2 | 0 | 1-Methoxy-2-propanol | 30 | 0 | 0 | 0 | 0 | 0 | 1 | 1 | 0 | 0 | 0 | 2 | 1 | 0 | 0 | 0 | 0 | 0 | 0 | 1 | waste | 298.15 | 120 | 178.15 | NO
ABS | 0 | 1 | 1 | 1 | 0 | 0 | 0 | 0 | 0 | 6 | 0 | 2 | 0 | 1-Propanol | 67 | 0 | 0 | 0 | 0 | 0 | 2 | 1 | 0 | 0 | 0 | 1 | 0 | 0 | 0 | 0 | 0 | 0 | 0 | 0 | waste | 298.15 | 120 | 183.65 | NO
ABS | 0 | 1 | 1 | 1 | 0 | 0 | 0 | 0 | 0 | 6 | 0 | 2 | 0 | 1-Propanol | 67 | 0 | 0 | 0 | 0 | 0 | 2 | 1 | 0 | 0 | 0 | 1 | 0 | 0 | 0 | 0 | 0 | 0 | 0 | 0 | pellet | 313.15 | 30 | 183.65 | NO
ABS | 0 | 1 | 1 | 1 | 0 | 0 | 0 | 0 | 0 | 6 | 0 | 2 | 0 | 2-Butanone | 54 | 0 | 1 | 0 | 0 | 0 | 1 | 0 | 0 | 0 | 0 | 2 | 0 | 0 | 0 | 0 | 0 | 0 | 0 | 0 | pellet | 313.15 | 30 | 186.48 | YES
ABS | 0 | 1 | 1 | 1 | 0 | 0 | 0 | 0 | 0 | 6 | 0 | 2 | 0 | 2-Methylpyridine | 44 | 0 | 0 | 0 | 0 | 0 | 0 | 0 | 0 | 0 | 0 | 1 | 0 | 0 | 1 | 0 | 0 | 0 | 0 | 0 | waste | 298.15 | 120 | 206.5 | YES
ABS | 0 | 1 | 1 | 1 | 0 | 0 | 0 | 0 | 0 | 6 | 0 | 2 | 0 | 2-Propanol | 29 | 0 | 0 | 0 | 0 | 0 | 0 | 1 | 0 | 0 | 0 | 2 | 0 | 0 | 0 | 0 | 0 | 0 | 0 | 1 | pellet | 313.15 | 30 | 183.65 | NO
ABS | 0 | 1 | 1 | 1 | 0 | 0 | 0 | 0 | 0 | 6 | 0 | 2 | 0 | 2-Propanol | 29 | 0 | 0 | 0 | 0 | 0 | 0 | 1 | 0 | 0 | 0 | 2 | 0 | 0 | 0 | 0 | 0 | 0 | 0 | 1 | waste | 298.15 | 120 | 183.65 | NO
ABS | 0 | 1 | 1 | 1 | 0 | 0 | 0 | 0 | 0 | 6 | 0 | 2 | 0 | Acetic acid | 25 | 0 | 0 | 0 | 0 | 0 | 0 | 0 | 0 | 1 | 0 | 1 | 0 | 0 | 0 | 0 | 0 | 0 | 0 | 0 | waste | 298.15 | 120 | 289.75 | NO
ABS | 0 | 1 | 1 | 1 | 0 | 0 | 0 | 0 | 0 | 6 | 0 | 2 | 0 | Acetone | 21 | 0 | 1 | 0 | 0 | 0 | 0 | 0 | 0 | 0 | 0 | 2 | 0 | 0 | 0 | 0 | 0 | 0 | 0 | 0 | waste | 298.15 | 25 | 178.25 | YES
ABS | 0 | 1 | 1 | 1 | 0 | 0 | 0 | 0 | 0 | 6 | 0 | 2 | 0 | Acetone | 21 | 0 | 1 | 0 | 0 | 0 | 0 | 0 | 0 | 0 | 0 | 2 | 0 | 0 | 0 | 0 | 0 | 0 | 0 | 0 | waste | 298.15 | 30 | 178.25 | YES
ABS | 0 | 1 | 1 | 1 | 0 | 0 | 0 | 0 | 0 | 6 | 0 | 2 | 0 | Acetone | 21 | 0 | 1 | 0 | 0 | 0 | 0 | 0 | 0 | 0 | 0 | 2 | 0 | 0 | 0 | 0 | 0 | 0 | 0 | 0 | waste | 298.15 | 55 | 178.25 | YES
ABS | 0 | 1 | 1 | 1 | 0 | 0 | 0 | 0 | 0 | 6 | 0 | 2 | 0 | Acetone | 21 | 0 | 1 | 0 | 0 | 0 | 0 | 0 | 0 | 0 | 0 | 2 | 0 | 0 | 0 | 0 | 0 | 0 | 0 | 0 | waste | 298.15 | 90 | 178.25 | YES
ABS | 0 | 1 | 1 | 1 | 0 | 0 | 0 | 0 | 0 | 6 | 0 | 2 | 0 | Acetone | 21 | 0 | 1 | 0 | 0 | 0 | 0 | 0 | 0 | 0 | 0 | 2 | 0 | 0 | 0 | 0 | 0 | 0 | 0 | 0 | waste | 298.15 | 120 | 178.25 | YES
ABS | 0 | 1 | 1 | 1 | 0 | 0 | 0 | 0 | 0 | 6 | 0 | 2 | 0 | Acetone | 21 | 0 | 1 | 0 | 0 | 0 | 0 | 0 | 0 | 0 | 0 | 2 | 0 | 0 | 0 | 0 | 0 | 0 | 0 | 0 | waste | 323.15 | 30 | 178.25 | YES
ABS | 0 | 1 | 1 | 1 | 0 | 0 | 0 | 0 | 0 | 6 | 0 | 2 | 0 | Acetone | 21 | 0 | 1 | 0 | 0 | 0 | 0 | 0 | 0 | 0 | 0 | 2 | 0 | 0 | 0 | 0 | 0 | 0 | 0 | 0 | pellet | 313.15 | 30 | 178.25 | YES
ABS | 0 | 1 | 1 | 1 | 0 | 0 | 0 | 0 | 0 | 6 | 0 | 2 | 0 | Acetone | 21 | 0 | 1 | 0 | 0 | 0 | 0 | 0 | 0 | 0 | 0 | 2 | 0 | 0 | 0 | 0 | 0 | 0 | 0 | 0 | waste | 298.15 | 15 | 178.25 | NO
ABS | 0 | 1 | 1 | 1 | 0 | 0 | 0 | 0 | 0 | 6 | 0 | 2 | 0 | Acetone | 21 | 0 | 1 | 0 | 0 | 0 | 0 | 0 | 0 | 0 | 0 | 2 | 0 | 0 | 0 | 0 | 0 | 0 | 0 | 0 | pellet | 298.15 | 2880 | 178.25 | NO
ABS | 0 | 1 | 1 | 1 | 0 | 0 | 0 | 0 | 0 | 6 | 0 | 2 | 0 | Acetonitrile | 20 | 0 | 0 | 0 | 1 | 0 | 0 | 0 | 0 | 0 | 0 | 1 | 0 | 0 | 0 | 0 | 0 | 0 | 0 | 0 | pellet | 313.15 | 30 | 229.15 | YES
ABS | 0 | 1 | 1 | 1 | 0 | 0 | 0 | 0 | 0 | 6 | 0 | 2 | 0 | Acetonitrile | 20 | 0 | 0 | 0 | 1 | 0 | 0 | 0 | 0 | 0 | 0 | 1 | 0 | 0 | 0 | 0 | 0 | 0 | 0 | 0 | waste | 298.15 | 120 | 229.15 | YES
ABS | 0 | 1 | 1 | 1 | 0 | 0 | 0 | 0 | 0 | 6 | 0 | 2 | 0 | Acetonitrile | 20 | 0 | 0 | 0 | 1 | 0 | 0 | 0 | 0 | 0 | 0 | 1 | 0 | 0 | 0 | 0 | 0 | 0 | 0 | 0 | pellet | 298.15 | 2880 | 229.15 | NO
ABS | 0 | 1 | 1 | 1 | 0 | 0 | 0 | 0 | 0 | 6 | 0 | 2 | 0 | Acetophenone | 22 | 0 | 1 | 0 | 0 | 1 | 0 | 0 | 0 | 0 | 0 | 1 | 0 | 0 | 0 | 0 | 0 | 0 | 0 | 0 | waste | 298.15 | 120 | 292.55 | YES
ABS | 0 | 1 | 1 | 1 | 0 | 0 | 0 | 0 | 0 | 6 | 0 | 2 | 0 | Anisole | 79 | 0 | 0 | 0 | 0 | 1 | 0 | 0 | 0 | 0 | 0 | 1 | 1 | 0 | 0 | 0 | 0 | 0 | 0 | 0 | waste | 298.15 | 120 | 235.65 | YES
ABS | 0 | 1 | 1 | 1 | 0 | 0 | 0 | 0 | 0 | 6 | 0 | 2 | 0 | Butyl Benzoate | 65 | 0 | 0 | 1 | 0 | 1 | 3 | 0 | 0 | 0 | 0 | 1 | 0 | 0 | 0 | 0 | 0 | 0 | 0 | 0 | waste | 298.15 | 120 | 251.15 | YES
ABS | 0 | 1 | 1 | 1 | 0 | 0 | 0 | 0 | 0 | 6 | 0 | 2 | 0 | Cyclohexane | 14 | 0 | 0 | 0 | 0 | 0 | 6 | 0 | 0 | 0 | 0 | 0 | 0 | 0 | 0 | 0 | 0 | 0 | 0 | 0 | pellet | 313.15 | 30 | 279.65 | NO
ABS | 0 | 1 | 1 | 1 | 0 | 0 | 0 | 0 | 0 | 6 | 0 | 2 | 0 | Cyclohexanone | 12 | 0 | 1 | 0 | 0 | 0 | 5 | 0 | 0 | 0 | 0 | 0 | 0 | 0 | 0 | 0 | 0 | 0 | 0 | 0 | waste | 298.15 | 60 | 242.15 | NO
ABS | 0 | 1 | 1 | 1 | 0 | 0 | 0 | 0 | 0 | 6 | 0 | 2 | 0 | Cyclohexanone | 12 | 0 | 1 | 0 | 0 | 0 | 5 | 0 | 0 | 0 | 0 | 0 | 0 | 0 | 0 | 0 | 0 | 0 | 0 | 0 | waste | 298.15 | 120 | 242.15 | YES
ABS | 0 | 1 | 1 | 1 | 0 | 0 | 0 | 0 | 0 | 6 | 0 | 2 | 0 | Diacetone Alcohol | 23 | 0 | 1 | 0 | 0 | 0 | 1 | 1 | 0 | 0 | 0 | 3 | 0 | 0 | 0 | 0 | 0 | 0 | 1 | 0 | waste | 298.15 | 120 | 229.15 | YES
ABS | 0 | 1 | 1 | 1 | 0 | 0 | 0 | 0 | 0 | 6 | 0 | 2 | 0 | Dichloromethane | 6 | 2 | 0 | 0 | 0 | 0 | 1 | 0 | 0 | 0 | 0 | 0 | 0 | 0 | 0 | 0 | 0 | 0 | 0 | 0 | waste | 298.15 | 15 | 178.15 | YES
ABS | 0 | 1 | 1 | 1 | 0 | 0 | 0 | 0 | 0 | 6 | 0 | 2 | 0 | Dichloromethane | 6 | 2 | 0 | 0 | 0 | 0 | 1 | 0 | 0 | 0 | 0 | 0 | 0 | 0 | 0 | 0 | 0 | 0 | 0 | 0 | waste | 298.15 | 20 | 178.15 | YES
ABS | 0 | 1 | 1 | 1 | 0 | 0 | 0 | 0 | 0 | 6 | 0 | 2 | 0 | Dichloromethane | 6 | 2 | 0 | 0 | 0 | 0 | 1 | 0 | 0 | 0 | 0 | 0 | 0 | 0 | 0 | 0 | 0 | 0 | 0 | 0 | waste | 298.15 | 40 | 178.15 | YES
ABS | 0 | 1 | 1 | 1 | 0 | 0 | 0 | 0 | 0 | 6 | 0 | 2 | 0 | Dichloromethane | 6 | 2 | 0 | 0 | 0 | 0 | 1 | 0 | 0 | 0 | 0 | 0 | 0 | 0 | 0 | 0 | 0 | 0 | 0 | 0 | waste | 298.15 | 45 | 178.15 | YES
ABS | 0 | 1 | 1 | 1 | 0 | 0 | 0 | 0 | 0 | 6 | 0 | 2 | 0 | Dichloromethane | 6 | 2 | 0 | 0 | 0 | 0 | 1 | 0 | 0 | 0 | 0 | 0 | 0 | 0 | 0 | 0 | 0 | 0 | 0 | 0 | waste | 298.15 | 50 | 178.15 | YES
ABS | 0 | 1 | 1 | 1 | 0 | 0 | 0 | 0 | 0 | 6 | 0 | 2 | 0 | Dichloromethane | 6 | 2 | 0 | 0 | 0 | 0 | 1 | 0 | 0 | 0 | 0 | 0 | 0 | 0 | 0 | 0 | 0 | 0 | 0 | 0 | waste | 323.15 | 30 | 178.15 | YES
ABS | 0 | 1 | 1 | 1 | 0 | 0 | 0 | 0 | 0 | 6 | 0 | 2 | 0 | Dichloromethane | 6 | 2 | 0 | 0 | 0 | 0 | 1 | 0 | 0 | 0 | 0 | 0 | 0 | 0 | 0 | 0 | 0 | 0 | 0 | 0 | waste | 373.15 | 30 | 178.15 | YES
ABS | 0 | 1 | 1 | 1 | 0 | 0 | 0 | 0 | 0 | 6 | 0 | 2 | 0 | Dichloromethane | 6 | 2 | 0 | 0 | 0 | 0 | 1 | 0 | 0 | 0 | 0 | 0 | 0 | 0 | 0 | 0 | 0 | 0 | 0 | 0 | waste | 298.15 | 30 | 178.15 | YES
ABS | 0 | 1 | 1 | 1 | 0 | 0 | 0 | 0 | 0 | 6 | 0 | 2 | 0 | Dichloromethane | 6 | 2 | 0 | 0 | 0 | 0 | 1 | 0 | 0 | 0 | 0 | 0 | 0 | 0 | 0 | 0 | 0 | 0 | 0 | 0 | pellet | 313.15 | 30 | 178.15 | YES
ABS | 0 | 1 | 1 | 1 | 0 | 0 | 0 | 0 | 0 | 6 | 0 | 2 | 0 | Dichloromethane | 6 | 2 | 0 | 0 | 0 | 0 | 1 | 0 | 0 | 0 | 0 | 0 | 0 | 0 | 0 | 0 | 0 | 0 | 0 | 0 | waste | 298.15 | 120 | 178.15 | YES
ABS | 0 | 1 | 1 | 1 | 0 | 0 | 0 | 0 | 0 | 6 | 0 | 2 | 0 | Dichloromethane | 6 | 2 | 0 | 0 | 0 | 0 | 1 | 0 | 0 | 0 | 0 | 0 | 0 | 0 | 0 | 0 | 0 | 0 | 0 | 0 | pellet | 313.15 | 62 | 178.15 | YES
ABS | 0 | 1 | 1 | 1 | 0 | 0 | 0 | 0 | 0 | 6 | 0 | 2 | 0 | Dichloromethane | 6 | 2 | 0 | 0 | 0 | 0 | 1 | 0 | 0 | 0 | 0 | 0 | 0 | 0 | 0 | 0 | 0 | 0 | 0 | 0 | pellet | 298.15 | 25 | 178.15 | YES
ABS | 0 | 1 | 1 | 1 | 0 | 0 | 0 | 0 | 0 | 6 | 0 | 2 | 0 | Diethyl Carbonate | 73 | 0 | 0 | 0 | 0 | 0 | 2 | 0 | 0 | 0 | 0 | 2 | 0 | 0 | 0 | 0 | 0 | 1 | 0 | 0 | waste | 298.15 | 120 | 230.15 | YES
ABS | 0 | 1 | 1 | 1 | 0 | 0 | 0 | 0 | 0 | 6 | 0 | 2 | 0 | Diethyl adipate | 72 | 0 | 0 | 2 | 0 | 0 | 6 | 0 | 0 | 0 | 0 | 2 | 0 | 0 | 0 | 0 | 0 | 0 | 0 | 0 | waste | 298.15 | 120 | 253.35 | YES
ABS | 0 | 1 | 1 | 1 | 0 | 0 | 0 | 0 | 0 | 6 | 0 | 2 | 0 | Diethyl ether | 74 | 0 | 0 | 0 | 0 | 0 | 2 | 0 | 0 | 0 | 0 | 2 | 1 | 0 | 0 | 0 | 0 | 0 | 0 | 0 | pellet | 313.15 | 30 | 156.85 | NO
ABS | 0 | 1 | 1 | 1 | 0 | 0 | 0 | 0 | 0 | 6 | 0 | 2 | 0 | Diethyl ether | 74 | 0 | 0 | 0 | 0 | 0 | 2 | 0 | 0 | 0 | 0 | 2 | 1 | 0 | 0 | 0 | 0 | 0 | 0 | 0 | waste | 298.15 | 120 | 156.85 | NO
ABS | 0 | 1 | 1 | 1 | 0 | 0 | 0 | 0 | 0 | 6 | 0 | 2 | 0 | Dimethyl Sulfoxide | 82 | 0 | 0 | 0 | 0 | 0 | 0 | 0 | 1 | 0 | 0 | 2 | 0 | 0 | 0 | 0 | 0 | 0 | 0 | 0 | waste | 298.15 | 120 | 291.55 | YES
ABS | 0 | 1 | 1 | 1 | 0 | 0 | 0 | 0 | 0 | 6 | 0 | 2 | 0 | Dodecane | 59 | 0 | 0 | 0 | 0 | 0 | 10 | 0 | 0 | 0 | 0 | 2 | 0 | 0 | 0 | 0 | 0 | 0 | 0 | 0 | pellet | 313.15 | 30 | 263.6 | NO
ABS | 0 | 1 | 1 | 1 | 0 | 0 | 0 | 0 | 0 | 6 | 0 | 2 | 0 | Ethanol | 68 | 0 | 0 | 0 | 0 | 0 | 1 | 1 | 0 | 0 | 0 | 1 | 0 | 0 | 0 | 0 | 0 | 0 | 0 | 0 | pellet | 313.15 | 30 | 159.05 | NO
ABS | 0 | 1 | 1 | 1 | 0 | 0 | 0 | 0 | 0 | 6 | 0 | 2 | 0 | Ethyl acetate | 69 | 0 | 0 | 1 | 0 | 0 | 1 | 0 | 0 | 0 | 0 | 2 | 0 | 0 | 0 | 0 | 0 | 0 | 0 | 0 | pellet | 313.15 | 30 | 189.35 | YES
ABS | 0 | 1 | 1 | 1 | 0 | 0 | 0 | 0 | 0 | 6 | 0 | 2 | 0 | Ethyl acetate | 69 | 0 | 0 | 1 | 0 | 0 | 1 | 0 | 0 | 0 | 0 | 2 | 0 | 0 | 0 | 0 | 0 | 0 | 0 | 0 | waste | 298.15 | 120 | 189.35 | YES
ABS | 0 | 1 | 1 | 1 | 0 | 0 | 0 | 0 | 0 | 6 | 0 | 2 | 0 | Ethyl acetate | 69 | 0 | 0 | 1 | 0 | 0 | 1 | 0 | 0 | 0 | 0 | 2 | 0 | 0 | 0 | 0 | 0 | 0 | 0 | 0 | pellet | 343.15 | 50 | 189.35 | YES
ABS | 0 | 1 | 1 | 1 | 0 | 0 | 0 | 0 | 0 | 6 | 0 | 2 | 0 | Ethylene glycol | 4 | 0 | 0 | 0 | 0 | 0 | 2 | 2 | 0 | 0 | 0 | 0 | 0 | 0 | 0 | 0 | 0 | 0 | 0 | 0 | waste | 298.15 | 120 | 260.46 | NO
ABS | 0 | 1 | 1 | 1 | 0 | 0 | 0 | 0 | 0 | 6 | 0 | 2 | 0 | Formic acid | 0 | 0 | 0 | 0 | 0 | 0 | 0 | 0 | 0 | 1 | 0 | 0 | 0 | 0 | 0 | 0 | 0 | 0 | 0 | 0 | waste | 298.15 | 120 | 281.45 | NO
ABS | 0 | 1 | 1 | 1 | 0 | 0 | 0 | 0 | 0 | 6 | 0 | 2 | 0 | Heptane | 58 | 0 | 0 | 0 | 0 | 0 | 5 | 0 | 0 | 0 | 0 | 2 | 0 | 0 | 0 | 0 | 0 | 0 | 0 | 0 | pellet | 313.15 | 30 | 182.601 | NO
ABS | 0 | 1 | 1 | 1 | 0 | 0 | 0 | 0 | 0 | 6 | 0 | 2 | 0 | Hexane | 56 | 0 | 0 | 0 | 0 | 0 | 4 | 0 | 0 | 0 | 0 | 2 | 0 | 0 | 0 | 0 | 0 | 0 | 0 | 0 | pellet | 313.15 | 30 | 177.8 | NO
ABS | 0 | 1 | 1 | 1 | 0 | 0 | 0 | 0 | 0 | 6 | 0 | 2 | 0 | Hexane | 56 | 0 | 0 | 0 | 0 | 0 | 4 | 0 | 0 | 0 | 0 | 2 | 0 | 0 | 0 | 0 | 0 | 0 | 0 | 0 | waste | 298.15 | 120 | 177.8 | NO
ABS | 0 | 1 | 1 | 1 | 0 | 0 | 0 | 0 | 0 | 6 | 0 | 2 | 0 | Methanol | 77 | 0 | 0 | 0 | 0 | 0 | 0 | 1 | 0 | 0 | 0 | 1 | 0 | 0 | 0 | 0 | 0 | 0 | 0 | 0 | pellet | 313.15 | 30 | 175.35 | NO
ABS | 0 | 1 | 1 | 1 | 0 | 0 | 0 | 0 | 0 | 6 | 0 | 2 | 0 | Methanol | 77 | 0 | 0 | 0 | 0 | 0 | 0 | 1 | 0 | 0 | 0 | 1 | 0 | 0 | 0 | 0 | 0 | 0 | 0 | 0 | waste | 298.15 | 120 | 175.35 | NO
ABS | 0 | 1 | 1 | 1 | 0 | 0 | 0 | 0 | 0 | 6 | 0 | 2 | 0 | Methyl acetate | 26 | 0 | 0 | 1 | 0 | 0 | 0 | 0 | 0 | 0 | 0 | 2 | 0 | 0 | 0 | 0 | 0 | 0 | 0 | 0 | pellet | 323.15 | 50 | 174.95 | NO
ABS | 0 | 1 | 1 | 1 | 0 | 0 | 0 | 0 | 0 | 6 | 0 | 2 | 0 | Methyl acetate | 26 | 0 | 0 | 1 | 0 | 0 | 0 | 0 | 0 | 0 | 0 | 2 | 0 | 0 | 0 | 0 | 0 | 0 | 0 | 0 | pellet | 323.15 | 71 | 174.95 | YES
ABS | 0 | 1 | 1 | 1 | 0 | 0 | 0 | 0 | 0 | 6 | 0 | 2 | 0 | N,N-Dimethylformamide | 75 | 0 | 0 | 0 | 0 | 0 | 0 | 0 | 0 | 0 | 1 | 2 | 0 | 0 | 0 | 0 | 0 | 0 | 0 | 0 | pellet | 313.15 | 30 | 212.15 | YES
ABS | 0 | 1 | 1 | 1 | 0 | 0 | 0 | 0 | 0 | 6 | 0 | 2 | 0 | N,N-Dimethylformamide | 75 | 0 | 0 | 0 | 0 | 0 | 0 | 0 | 0 | 0 | 1 | 2 | 0 | 0 | 0 | 0 | 0 | 0 | 0 | 0 | waste | 298.15 | 120 | 212.15 | YES
ABS | 0 | 1 | 1 | 1 | 0 | 0 | 0 | 0 | 0 | 6 | 0 | 2 | 0 | N-methyl-2-pyrrolidone | 76 | 0 | 0 | 0 | 0 | 0 | 3 | 0 | 0 | 0 | 1 | 1 | 0 | 0 | 0 | 0 | 0 | 0 | 0 | 0 | pellet | 313.15 | 30 | 248.15 | YES
ABS | 0 | 1 | 1 | 1 | 0 | 0 | 0 | 0 | 0 | 6 | 0 | 2 | 0 | Sulfolane | 17 | 0 | 0 | 0 | 0 | 0 | 4 | 0 | 0 | 0 | 0 | 0 | 0 | 0 | 0 | 1 | 0 | 0 | 0 | 0 | waste | 298.15 | 120 | 300.55 | NO
ABS | 0 | 1 | 1 | 1 | 0 | 0 | 0 | 0 | 0 | 6 | 0 | 2 | 0 | Tetrahydrofuran | 15 | 0 | 0 | 0 | 0 | 0 | 4 | 0 | 0 | 0 | 0 | 0 | 1 | 0 | 0 | 0 | 0 | 0 | 0 | 0 | pellet | 313.15 | 30 | 164.75 | YES
ABS | 0 | 1 | 1 | 1 | 0 | 0 | 0 | 0 | 0 | 6 | 0 | 2 | 0 | Tetrahydrofuran | 15 | 0 | 0 | 0 | 0 | 0 | 4 | 0 | 0 | 0 | 0 | 0 | 1 | 0 | 0 | 0 | 0 | 0 | 0 | 0 | pellet | 323.15 | 120 | 164.75 | YES
ABS | 0 | 1 | 1 | 1 | 0 | 0 | 0 | 0 | 0 | 6 | 0 | 2 | 0 | Tetrahydrofuran | 15 | 0 | 0 | 0 | 0 | 0 | 4 | 0 | 0 | 0 | 0 | 0 | 1 | 0 | 0 | 0 | 0 | 0 | 0 | 0 | waste | 298.15 | 120 | 164.75 | YES
ABS | 0 | 1 | 1 | 1 | 0 | 0 | 0 | 0 | 0 | 6 | 0 | 2 | 0 | Toluene | 42 | 0 | 0 | 0 | 0 | 1 | 0 | 0 | 0 | 0 | 0 | 1 | 0 | 0 | 0 | 0 | 0 | 0 | 0 | 0 | pellet | 313.15 | 30 | 178.25 | NO
ABS | 0 | 1 | 1 | 1 | 0 | 0 | 0 | 0 | 0 | 6 | 0 | 2 | 0 | Toluene | 42 | 0 | 0 | 0 | 0 | 1 | 0 | 0 | 0 | 0 | 0 | 1 | 0 | 0 | 0 | 0 | 0 | 0 | 0 | 0 | waste | 298.15 | 120 | 178.25 | YES
ABS | 0 | 1 | 1 | 1 | 0 | 0 | 0 | 0 | 0 | 6 | 0 | 2 | 0 | Toluene | 42 | 0 | 0 | 0 | 0 | 1 | 0 | 0 | 0 | 0 | 0 | 1 | 0 | 0 | 0 | 0 | 0 | 0 | 0 | 0 | pellet | 373.15 | 90 | 178.25 | YES
ABS | 0 | 1 | 1 | 1 | 0 | 0 | 0 | 0 | 0 | 6 | 0 | 2 | 0 | Water | 83 | 0 | 0 | 0 | 0 | 0 | 0 | 0 | 0 | 0 | 0 | 0 | 0 | 0 | 0 | 0 | 1 | 0 | 0 | 0 | pellet | 313.15 | 30 | 273.15 | NO
PA66 | 1 | 0 | 0 | 0 | 2 | 0 | 0 | 0 | 0 | 10 | 0 | 0 | 0 | 1,4-Butanediol | 3 | 0 | 0 | 0 | 0 | 0 | 4 | 2 | 0 | 0 | 0 | 0 | 0 | 0 | 0 | 0 | 0 | 0 | 0 | 0 | fiber | 423.15 | 1 | 293.25 | NO
PA66 | 1 | 0 | 0 | 0 | 2 | 0 | 0 | 0 | 0 | 10 | 0 | 0 | 0 | 1,4-Butanediol | 3 | 0 | 0 | 0 | 0 | 0 | 4 | 2 | 0 | 0 | 0 | 0 | 0 | 0 | 0 | 0 | 0 | 0 | 0 | 0 | fiber | 423.15 | 5 | 293.25 | YES
PA66 | 1 | 0 | 0 | 0 | 2 | 0 | 0 | 0 | 0 | 10 | 0 | 0 | 0 | 1,4-Butanediol | 3 | 0 | 0 | 0 | 0 | 0 | 4 | 2 | 0 | 0 | 0 | 0 | 0 | 0 | 0 | 0 | 0 | 0 | 0 | 0 | fiber | 423.15 | 3 | 293.25 | NO
PA66 | 1 | 0 | 0 | 0 | 2 | 0 | 0 | 0 | 0 | 10 | 0 | 0 | 0 | Acetic acid | 25 | 0 | 0 | 0 | 0 | 0 | 0 | 0 | 0 | 1 | 0 | 1 | 0 | 0 | 0 | 0 | 0 | 0 | 0 | 0 | film | 363.15 | 30 | 289.75 | YES
PA66 | 1 | 0 | 0 | 0 | 2 | 0 | 0 | 0 | 0 | 10 | 0 | 0 | 0 | Acetone | 21 | 0 | 1 | 0 | 0 | 0 | 0 | 0 | 0 | 0 | 0 | 2 | 0 | 0 | 0 | 0 | 0 | 0 | 0 | 0 | film | 328.15 | 30 | 178.25 | NO
PA66 | 1 | 0 | 0 | 0 | 2 | 0 | 0 | 0 | 0 | 10 | 0 | 0 | 0 | N,N-Dimethylformamide | 75 | 0 | 0 | 0 | 0 | 0 | 0 | 0 | 0 | 0 | 1 | 2 | 0 | 0 | 0 | 0 | 0 | 0 | 0 | 0 | fiber | 298.15 | 60 | 212.15 | NO
PA6 | 2 | 0 | 0 | 0 | 1 | 0 | 0 | 0 | 0 | 5 | 0 | 0 | 0 | Acetone | 21 | 0 | 1 | 0 | 0 | 0 | 0 | 0 | 0 | 0 | 0 | 2 | 0 | 0 | 0 | 0 | 0 | 0 | 0 | 0 | film | 328.15 | 30 | 178.25 | NO
PA6 | 2 | 0 | 0 | 0 | 1 | 0 | 0 | 0 | 0 | 5 | 0 | 0 | 0 | Dimethyl Sulfoxide | 82 | 0 | 0 | 0 | 0 | 0 | 0 | 0 | 1 | 0 | 0 | 2 | 0 | 0 | 0 | 0 | 0 | 0 | 0 | 0 | film | 408.15 | 30 | 291.55 | YES
PA6 | 2 | 0 | 0 | 0 | 1 | 0 | 0 | 0 | 0 | 5 | 0 | 0 | 0 | Ethylene glycol | 4 | 0 | 0 | 0 | 0 | 0 | 2 | 2 | 0 | 0 | 0 | 0 | 0 | 0 | 0 | 0 | 0 | 0 | 0 | 0 | film | 413.15 | 40 | 260.46 | YES
PA6 | 2 | 0 | 0 | 0 | 1 | 0 | 0 | 0 | 0 | 5 | 0 | 0 | 0 | Ethylene glycol | 4 | 0 | 0 | 0 | 0 | 0 | 2 | 2 | 0 | 0 | 0 | 0 | 0 | 0 | 0 | 0 | 0 | 0 | 0 | 0 | film | 463.15 | 30 | 260.46 | YES
PA6 | 2 | 0 | 0 | 0 | 1 | 0 | 0 | 0 | 0 | 5 | 0 | 0 | 0 | Ethylene glycol | 4 | 0 | 0 | 0 | 0 | 0 | 2 | 2 | 0 | 0 | 0 | 0 | 0 | 0 | 0 | 0 | 0 | 0 | 0 | 0 | film | 433.15 | 40 | 260.46 | YES
PA6 | 2 | 0 | 0 | 0 | 1 | 0 | 0 | 0 | 0 | 5 | 0 | 0 | 0 | Ethylene glycol | 4 | 0 | 0 | 0 | 0 | 0 | 2 | 2 | 0 | 0 | 0 | 0 | 0 | 0 | 0 | 0 | 0 | 0 | 0 | 0 | film | 433.15 | 60 | 260.46 | YES
PA6 | 2 | 0 | 0 | 0 | 1 | 0 | 0 | 0 | 0 | 5 | 0 | 0 | 0 | Ethylene glycol | 4 | 0 | 0 | 0 | 0 | 0 | 2 | 2 | 0 | 0 | 0 | 0 | 0 | 0 | 0 | 0 | 0 | 0 | 0 | 0 | film | 433.15 | 90 | 260.46 | YES
PA6 | 2 | 0 | 0 | 0 | 1 | 0 | 0 | 0 | 0 | 5 | 0 | 0 | 0 | Ethylene glycol | 4 | 0 | 0 | 0 | 0 | 0 | 2 | 2 | 0 | 0 | 0 | 0 | 0 | 0 | 0 | 0 | 0 | 0 | 0 | 0 | film | 433.15 | 120 | 260.46 | YES
PA6 | 2 | 0 | 0 | 0 | 1 | 0 | 0 | 0 | 0 | 5 | 0 | 0 | 0 | N,N-Dimethylformamide | 75 | 0 | 0 | 0 | 0 | 0 | 0 | 0 | 0 | 0 | 1 | 2 | 0 | 0 | 0 | 0 | 0 | 0 | 0 | 0 | fiber | 298.15 | 60 | 212.15 | NO
PC | 3 | 0 | 2 | 0 | 0 | 1 | 0 | 0 | 0 | 0 | 2 | 0 | 1 | 1,3-Dioxolane | 19 | 0 | 0 | 0 | 0 | 0 | 3 | 0 | 0 | 0 | 0 | 0 | 2 | 0 | 0 | 0 | 0 | 0 | 0 | 0 | waste | 298.15 | 120 | 178.15 | YES
PC | 3 | 0 | 2 | 0 | 0 | 1 | 0 | 0 | 0 | 0 | 2 | 0 | 1 | 1,3-Dioxolane | 19 | 0 | 0 | 0 | 0 | 0 | 3 | 0 | 0 | 0 | 0 | 0 | 2 | 0 | 0 | 0 | 0 | 0 | 0 | 0 | film | 298.15 | 120 | 178.15 | YES
PC | 3 | 0 | 2 | 0 | 0 | 1 | 0 | 0 | 0 | 0 | 2 | 0 | 1 | 1,4-Dioxane | 18 | 0 | 0 | 0 | 0 | 0 | 4 | 0 | 0 | 0 | 0 | 0 | 2 | 0 | 0 | 0 | 0 | 0 | 0 | 0 | waste | 298.15 | 120 | 284.9 | YES
PC | 3 | 0 | 2 | 0 | 0 | 1 | 0 | 0 | 0 | 0 | 2 | 0 | 1 | 1,4-Dioxane | 18 | 0 | 0 | 0 | 0 | 0 | 4 | 0 | 0 | 0 | 0 | 0 | 2 | 0 | 0 | 0 | 0 | 0 | 0 | 0 | film | 298.15 | 120 | 284.9 | YES
PC | 3 | 0 | 2 | 0 | 0 | 1 | 0 | 0 | 0 | 0 | 2 | 0 | 1 | 2-Butanol | 55 | 0 | 0 | 0 | 0 | 0 | 1 | 1 | 0 | 0 | 0 | 2 | 0 | 0 | 0 | 0 | 0 | 0 | 0 | 1 | waste | 298.15 | 120 | 158.45 | NO
PC | 3 | 0 | 2 | 0 | 0 | 1 | 0 | 0 | 0 | 0 | 2 | 0 | 1 | 2-Butanol | 55 | 0 | 0 | 0 | 0 | 0 | 1 | 1 | 0 | 0 | 0 | 2 | 0 | 0 | 0 | 0 | 0 | 0 | 0 | 1 | film | 298.15 | 120 | 158.45 | NO
PC | 3 | 0 | 2 | 0 | 0 | 1 | 0 | 0 | 0 | 0 | 2 | 0 | 1 | 2-Methylpyridine | 44 | 0 | 0 | 0 | 0 | 0 | 0 | 0 | 0 | 0 | 0 | 1 | 0 | 0 | 1 | 0 | 0 | 0 | 0 | 0 | waste | 298.15 | 120 | 206.5 | NO
PC | 3 | 0 | 2 | 0 | 0 | 1 | 0 | 0 | 0 | 0 | 2 | 0 | 1 | 2-Methylpyridine | 44 | 0 | 0 | 0 | 0 | 0 | 0 | 0 | 0 | 0 | 0 | 1 | 0 | 0 | 1 | 0 | 0 | 0 | 0 | 0 | film | 298.15 | 120 | 206.5 | NO
PC | 3 | 0 | 2 | 0 | 0 | 1 | 0 | 0 | 0 | 0 | 2 | 0 | 1 | Acetone | 21 | 0 | 1 | 0 | 0 | 0 | 0 | 0 | 0 | 0 | 0 | 2 | 0 | 0 | 0 | 0 | 0 | 0 | 0 | 0 | waste | 298.15 | 120 | 178.25 | NO
PC | 3 | 0 | 2 | 0 | 0 | 1 | 0 | 0 | 0 | 0 | 2 | 0 | 1 | Acetone | 21 | 0 | 1 | 0 | 0 | 0 | 0 | 0 | 0 | 0 | 0 | 2 | 0 | 0 | 0 | 0 | 0 | 0 | 0 | 0 | film | 298.15 | 120 | 178.25 | NO
PC | 3 | 0 | 2 | 0 | 0 | 1 | 0 | 0 | 0 | 0 | 2 | 0 | 1 | Acetone | 21 | 0 | 1 | 0 | 0 | 0 | 0 | 0 | 0 | 0 | 0 | 2 | 0 | 0 | 0 | 0 | 0 | 0 | 0 | 0 | pellet | 298.15 | 2880 | 178.25 | NO
PC | 3 | 0 | 2 | 0 | 0 | 1 | 0 | 0 | 0 | 0 | 2 | 0 | 1 | Acetonitrile | 20 | 0 | 0 | 0 | 1 | 0 | 0 | 0 | 0 | 0 | 0 | 1 | 0 | 0 | 0 | 0 | 0 | 0 | 0 | 0 | pellet | 298.15 | 2880 | 229.15 | NO
PC | 3 | 0 | 2 | 0 | 0 | 1 | 0 | 0 | 0 | 0 | 2 | 0 | 1 | Anisole | 79 | 0 | 0 | 0 | 0 | 1 | 0 | 0 | 0 | 0 | 0 | 1 | 1 | 0 | 0 | 0 | 0 | 0 | 0 | 0 | waste | 298.15 | 120 | 235.65 | NO
PC | 3 | 0 | 2 | 0 | 0 | 1 | 0 | 0 | 0 | 0 | 2 | 0 | 1 | Anisole | 79 | 0 | 0 | 0 | 0 | 1 | 0 | 0 | 0 | 0 | 0 | 1 | 1 | 0 | 0 | 0 | 0 | 0 | 0 | 0 | film | 298.15 | 120 | 235.65 | NO
PC | 3 | 0 | 2 | 0 | 0 | 1 | 0 | 0 | 0 | 0 | 2 | 0 | 1 | Butyl Benzoate | 65 | 0 | 0 | 1 | 0 | 1 | 3 | 0 | 0 | 0 | 0 | 1 | 0 | 0 | 0 | 0 | 0 | 0 | 0 | 0 | waste | 298.15 | 120 | 251.15 | NO
PC | 3 | 0 | 2 | 0 | 0 | 1 | 0 | 0 | 0 | 0 | 2 | 0 | 1 | Butyl Benzoate | 65 | 0 | 0 | 1 | 0 | 1 | 3 | 0 | 0 | 0 | 0 | 1 | 0 | 0 | 0 | 0 | 0 | 0 | 0 | 0 | film | 298.15 | 120 | 251.15 | NO
PC | 3 | 0 | 2 | 0 | 0 | 1 | 0 | 0 | 0 | 0 | 2 | 0 | 1 | Chloroform | 5 | 3 | 0 | 0 | 0 | 0 | 0 | 0 | 0 | 0 | 0 | 0 | 0 | 0 | 0 | 0 | 0 | 0 | 0 | 1 | waste | 298.15 | 15 | 209.68 | YES
PC | 3 | 0 | 2 | 0 | 0 | 1 | 0 | 0 | 0 | 0 | 2 | 0 | 1 | Chloroform | 5 | 3 | 0 | 0 | 0 | 0 | 0 | 0 | 0 | 0 | 0 | 0 | 0 | 0 | 0 | 0 | 0 | 0 | 0 | 1 | waste | 298.15 | 20 | 209.68 | YES
PC | 3 | 0 | 2 | 0 | 0 | 1 | 0 | 0 | 0 | 0 | 2 | 0 | 1 | Chloroform | 5 | 3 | 0 | 0 | 0 | 0 | 0 | 0 | 0 | 0 | 0 | 0 | 0 | 0 | 0 | 0 | 0 | 0 | 0 | 1 | waste | 298.15 | 35 | 209.68 | YES
PC | 3 | 0 | 2 | 0 | 0 | 1 | 0 | 0 | 0 | 0 | 2 | 0 | 1 | Chloroform | 5 | 3 | 0 | 0 | 0 | 0 | 0 | 0 | 0 | 0 | 0 | 0 | 0 | 0 | 0 | 0 | 0 | 0 | 0 | 1 | waste | 298.15 | 60 | 209.68 | YES
PC | 3 | 0 | 2 | 0 | 0 | 1 | 0 | 0 | 0 | 0 | 2 | 0 | 1 | Chloroform | 5 | 3 | 0 | 0 | 0 | 0 | 0 | 0 | 0 | 0 | 0 | 0 | 0 | 0 | 0 | 0 | 0 | 0 | 0 | 1 | waste | 298.15 | 120 | 209.68 | YES
PC | 3 | 0 | 2 | 0 | 0 | 1 | 0 | 0 | 0 | 0 | 2 | 0 | 1 | Chloroform | 5 | 3 | 0 | 0 | 0 | 0 | 0 | 0 | 0 | 0 | 0 | 0 | 0 | 0 | 0 | 0 | 0 | 0 | 0 | 1 | waste | 298.15 | 30 | 209.68 | YES
PC | 3 | 0 | 2 | 0 | 0 | 1 | 0 | 0 | 0 | 0 | 2 | 0 | 1 | Cyclohexanone | 12 | 0 | 1 | 0 | 0 | 0 | 5 | 0 | 0 | 0 | 0 | 0 | 0 | 0 | 0 | 0 | 0 | 0 | 0 | 0 | waste | 298.15 | 120 | 242.15 | NO
PC | 3 | 0 | 2 | 0 | 0 | 1 | 0 | 0 | 0 | 0 | 2 | 0 | 1 | Cyclohexanone | 12 | 0 | 1 | 0 | 0 | 0 | 5 | 0 | 0 | 0 | 0 | 0 | 0 | 0 | 0 | 0 | 0 | 0 | 0 | 0 | film | 298.15 | 120 | 242.15 | NO
PC | 3 | 0 | 2 | 0 | 0 | 1 | 0 | 0 | 0 | 0 | 2 | 0 | 1 | Cyrene | 10 | 0 | 1 | 0 | 0 | 0 | 3 | 0 | 0 | 0 | 0 | 0 | 2 | 0 | 0 | 0 | 0 | 0 | 0 | 2 | waste | 298.15 | 120 | 255.15 | NO
PC | 3 | 0 | 2 | 0 | 0 | 1 | 0 | 0 | 0 | 0 | 2 | 0 | 1 | Cyrene | 10 | 0 | 1 | 0 | 0 | 0 | 3 | 0 | 0 | 0 | 0 | 0 | 2 | 0 | 0 | 0 | 0 | 0 | 0 | 2 | film | 298.15 | 120 | 255.15 | NO
PC | 3 | 0 | 2 | 0 | 0 | 1 | 0 | 0 | 0 | 0 | 2 | 0 | 1 | Diacetone Alcohol | 23 | 0 | 1 | 0 | 0 | 0 | 1 | 1 | 0 | 0 | 0 | 3 | 0 | 0 | 0 | 0 | 0 | 0 | 1 | 0 | waste | 298.15 | 120 | 229.15 | NO
PC | 3 | 0 | 2 | 0 | 0 | 1 | 0 | 0 | 0 | 0 | 2 | 0 | 1 | Diacetone Alcohol | 23 | 0 | 1 | 0 | 0 | 0 | 1 | 1 | 0 | 0 | 0 | 3 | 0 | 0 | 0 | 0 | 0 | 0 | 1 | 0 | film | 298.15 | 120 | 229.15 | NO
PC | 3 | 0 | 2 | 0 | 0 | 1 | 0 | 0 | 0 | 0 | 2 | 0 | 1 | Dichloromethane | 6 | 2 | 0 | 0 | 0 | 0 | 1 | 0 | 0 | 0 | 0 | 0 | 0 | 0 | 0 | 0 | 0 | 0 | 0 | 0 | waste | 298.15 | 10 | 178.15 | YES
PC | 3 | 0 | 2 | 0 | 0 | 1 | 0 | 0 | 0 | 0 | 2 | 0 | 1 | Dichloromethane | 6 | 2 | 0 | 0 | 0 | 0 | 1 | 0 | 0 | 0 | 0 | 0 | 0 | 0 | 0 | 0 | 0 | 0 | 0 | 0 | waste | 298.15 | 15 | 178.15 | YES
PC | 3 | 0 | 2 | 0 | 0 | 1 | 0 | 0 | 0 | 0 | 2 | 0 | 1 | Dichloromethane | 6 | 2 | 0 | 0 | 0 | 0 | 1 | 0 | 0 | 0 | 0 | 0 | 0 | 0 | 0 | 0 | 0 | 0 | 0 | 0 | waste | 298.15 | 35 | 178.15 | YES
PC | 3 | 0 | 2 | 0 | 0 | 1 | 0 | 0 | 0 | 0 | 2 | 0 | 1 | Dichloromethane | 6 | 2 | 0 | 0 | 0 | 0 | 1 | 0 | 0 | 0 | 0 | 0 | 0 | 0 | 0 | 0 | 0 | 0 | 0 | 0 | waste | 298.15 | 55 | 178.15 | YES
PC | 3 | 0 | 2 | 0 | 0 | 1 | 0 | 0 | 0 | 0 | 2 | 0 | 1 | Dichloromethane | 6 | 2 | 0 | 0 | 0 | 0 | 1 | 0 | 0 | 0 | 0 | 0 | 0 | 0 | 0 | 0 | 0 | 0 | 0 | 0 | waste | 298.15 | 75 | 178.15 | YES
PC | 3 | 0 | 2 | 0 | 0 | 1 | 0 | 0 | 0 | 0 | 2 | 0 | 1 | Dichloromethane | 6 | 2 | 0 | 0 | 0 | 0 | 1 | 0 | 0 | 0 | 0 | 0 | 0 | 0 | 0 | 0 | 0 | 0 | 0 | 0 | waste | 323.15 | 30 | 178.15 | YES
PC | 3 | 0 | 2 | 0 | 0 | 1 | 0 | 0 | 0 | 0 | 2 | 0 | 1 | Dichloromethane | 6 | 2 | 0 | 0 | 0 | 0 | 1 | 0 | 0 | 0 | 0 | 0 | 0 | 0 | 0 | 0 | 0 | 0 | 0 | 0 | waste | 373.15 | 30 | 178.15 | YES
PC | 3 | 0 | 2 | 0 | 0 | 1 | 0 | 0 | 0 | 0 | 2 | 0 | 1 | Dichloromethane | 6 | 2 | 0 | 0 | 0 | 0 | 1 | 0 | 0 | 0 | 0 | 0 | 0 | 0 | 0 | 0 | 0 | 0 | 0 | 0 | waste | 298.15 | 30 | 178.15 | YES
PC | 3 | 0 | 2 | 0 | 0 | 1 | 0 | 0 | 0 | 0 | 2 | 0 | 1 | Dichloromethane | 6 | 2 | 0 | 0 | 0 | 0 | 1 | 0 | 0 | 0 | 0 | 0 | 0 | 0 | 0 | 0 | 0 | 0 | 0 | 0 | waste | 298.15 | 120 | 178.15 | YES
PC | 3 | 0 | 2 | 0 | 0 | 1 | 0 | 0 | 0 | 0 | 2 | 0 | 1 | Dichloromethane | 6 | 2 | 0 | 0 | 0 | 0 | 1 | 0 | 0 | 0 | 0 | 0 | 0 | 0 | 0 | 0 | 0 | 0 | 0 | 0 | film | 298.15 | 120 | 178.15 | YES
PC | 3 | 0 | 2 | 0 | 0 | 1 | 0 | 0 | 0 | 0 | 2 | 0 | 1 | Ethyl acetate | 69 | 0 | 0 | 1 | 0 | 0 | 1 | 0 | 0 | 0 | 0 | 2 | 0 | 0 | 0 | 0 | 0 | 0 | 0 | 0 | waste | 298.15 | 120 | 189.35 | NO
PC | 3 | 0 | 2 | 0 | 0 | 1 | 0 | 0 | 0 | 0 | 2 | 0 | 1 | Ethyl acetate | 69 | 0 | 0 | 1 | 0 | 0 | 1 | 0 | 0 | 0 | 0 | 2 | 0 | 0 | 0 | 0 | 0 | 0 | 0 | 0 | film | 298.15 | 120 | 189.35 | NO
PC | 3 | 0 | 2 | 0 | 0 | 1 | 0 | 0 | 0 | 0 | 2 | 0 | 1 | Ethylene glycol | 4 | 0 | 0 | 0 | 0 | 0 | 2 | 2 | 0 | 0 | 0 | 0 | 0 | 0 | 0 | 0 | 0 | 0 | 0 | 0 | waste | 298.15 | 120 | 260.46 | NO
PC | 3 | 0 | 2 | 0 | 0 | 1 | 0 | 0 | 0 | 0 | 2 | 0 | 1 | Ethylene glycol | 4 | 0 | 0 | 0 | 0 | 0 | 2 | 2 | 0 | 0 | 0 | 0 | 0 | 0 | 0 | 0 | 0 | 0 | 0 | 0 | film | 298.15 | 120 | 260.46 | NO
PC | 3 | 0 | 2 | 0 | 0 | 1 | 0 | 0 | 0 | 0 | 2 | 0 | 1 | Glycerol | 1 | 0 | 0 | 0 | 0 | 0 | 2 | 3 | 0 | 0 | 0 | 0 | 0 | 0 | 0 | 0 | 0 | 0 | 0 | 1 | waste | 298.15 | 120 | 291.25 | NO
PC | 3 | 0 | 2 | 0 | 0 | 1 | 0 | 0 | 0 | 0 | 2 | 0 | 1 | Glycerol | 1 | 0 | 0 | 0 | 0 | 0 | 2 | 3 | 0 | 0 | 0 | 0 | 0 | 0 | 0 | 0 | 0 | 0 | 0 | 1 | film | 298.15 | 120 | 291.25 | NO
PC | 3 | 0 | 2 | 0 | 0 | 1 | 0 | 0 | 0 | 0 | 2 | 0 | 1 | Hexane | 56 | 0 | 0 | 0 | 0 | 0 | 4 | 0 | 0 | 0 | 0 | 2 | 0 | 0 | 0 | 0 | 0 | 0 | 0 | 0 | waste | 298.15 | 120 | 177.8 | NO
PC | 3 | 0 | 2 | 0 | 0 | 1 | 0 | 0 | 0 | 0 | 2 | 0 | 1 | Hexane | 56 | 0 | 0 | 0 | 0 | 0 | 4 | 0 | 0 | 0 | 0 | 2 | 0 | 0 | 0 | 0 | 0 | 0 | 0 | 0 | film | 298.15 | 120 | 177.8 | NO
PC | 3 | 0 | 2 | 0 | 0 | 1 | 0 | 0 | 0 | 0 | 2 | 0 | 1 | Isophorone | 38 | 0 | 1 | 0 | 0 | 0 | 2 | 0 | 0 | 0 | 0 | 3 | 0 | 1 | 0 | 0 | 0 | 0 | 2 | 1 | waste | 298.15 | 120 | 265.05 | NO
PC | 3 | 0 | 2 | 0 | 0 | 1 | 0 | 0 | 0 | 0 | 2 | 0 | 1 | Isophorone | 38 | 0 | 1 | 0 | 0 | 0 | 2 | 0 | 0 | 0 | 0 | 3 | 0 | 1 | 0 | 0 | 0 | 0 | 2 | 1 | film | 298.15 | 120 | 265.05 | NO
PC | 3 | 0 | 2 | 0 | 0 | 1 | 0 | 0 | 0 | 0 | 2 | 0 | 1 | Isosorbide dimethyl ether | 81 | 0 | 0 | 0 | 0 | 0 | 2 | 0 | 0 | 0 | 0 | 2 | 4 | 0 | 0 | 0 | 0 | 0 | 0 | 4 | waste | 298.15 | 120 | 233.15 | NO
PC | 3 | 0 | 2 | 0 | 0 | 1 | 0 | 0 | 0 | 0 | 2 | 0 | 1 | Isosorbide dimethyl ether | 81 | 0 | 0 | 0 | 0 | 0 | 2 | 0 | 0 | 0 | 0 | 2 | 4 | 0 | 0 | 0 | 0 | 0 | 0 | 4 | film | 298.15 | 120 | 233.15 | NO
PC | 3 | 0 | 2 | 0 | 0 | 1 | 0 | 0 | 0 | 0 | 2 | 0 | 1 | N,N-Dimethylacetamide | 24 | 0 | 0 | 0 | 0 | 0 | 0 | 0 | 0 | 0 | 1 | 3 | 0 | 0 | 0 | 0 | 0 | 0 | 0 | 0 | waste | 298.15 | 120 | 253.15 | NO
PC | 3 | 0 | 2 | 0 | 0 | 1 | 0 | 0 | 0 | 0 | 2 | 0 | 1 | N,N-Dimethylacetamide | 24 | 0 | 0 | 0 | 0 | 0 | 0 | 0 | 0 | 0 | 1 | 3 | 0 | 0 | 0 | 0 | 0 | 0 | 0 | 0 | film | 298.15 | 120 | 253.15 | NO
PC | 3 | 0 | 2 | 0 | 0 | 1 | 0 | 0 | 0 | 0 | 2 | 0 | 1 | N-methyl-2-pyrrolidone | 76 | 0 | 0 | 0 | 0 | 0 | 3 | 0 | 0 | 0 | 1 | 1 | 0 | 0 | 0 | 0 | 0 | 0 | 0 | 0 | waste | 298.15 | 120 | 248.15 | YES
PC | 3 | 0 | 2 | 0 | 0 | 1 | 0 | 0 | 0 | 0 | 2 | 0 | 1 | N-methyl-2-pyrrolidone | 76 | 0 | 0 | 0 | 0 | 0 | 3 | 0 | 0 | 0 | 1 | 1 | 0 | 0 | 0 | 0 | 0 | 0 | 0 | 0 | film | 298.15 | 120 | 248.15 | YES
PC | 3 | 0 | 2 | 0 | 0 | 1 | 0 | 0 | 0 | 0 | 2 | 0 | 1 | N-methyl-2-pyrrolidone | 76 | 0 | 0 | 0 | 0 | 0 | 3 | 0 | 0 | 0 | 1 | 1 | 0 | 0 | 0 | 0 | 0 | 0 | 0 | 0 | film | 313.15 | 120 | 248.15 | YES
PC | 3 | 0 | 2 | 0 | 0 | 1 | 0 | 0 | 0 | 0 | 2 | 0 | 1 | N-methyl-2-pyrrolidone | 76 | 0 | 0 | 0 | 0 | 0 | 3 | 0 | 0 | 0 | 1 | 1 | 0 | 0 | 0 | 0 | 0 | 0 | 0 | 0 | film | 353.15 | 120 | 248.15 | YES
PC | 3 | 0 | 2 | 0 | 0 | 1 | 0 | 0 | 0 | 0 | 2 | 0 | 1 | N-methyl-2-pyrrolidone | 76 | 0 | 0 | 0 | 0 | 0 | 3 | 0 | 0 | 0 | 1 | 1 | 0 | 0 | 0 | 0 | 0 | 0 | 0 | 0 | film | 353.15 | 45 | 248.15 | YES
PC | 3 | 0 | 2 | 0 | 0 | 1 | 0 | 0 | 0 | 0 | 2 | 0 | 1 | N-methyl-2-pyrrolidone | 76 | 0 | 0 | 0 | 0 | 0 | 3 | 0 | 0 | 0 | 1 | 1 | 0 | 0 | 0 | 0 | 0 | 0 | 0 | 0 | film | 353.15 | 63 | 248.15 | YES
PC | 3 | 0 | 2 | 0 | 0 | 1 | 0 | 0 | 0 | 0 | 2 | 0 | 1 | N-methyl-2-pyrrolidone | 76 | 0 | 0 | 0 | 0 | 0 | 3 | 0 | 0 | 0 | 1 | 1 | 0 | 0 | 0 | 0 | 0 | 0 | 0 | 0 | film | 353.15 | 75 | 248.15 | YES
PC | 3 | 0 | 2 | 0 | 0 | 1 | 0 | 0 | 0 | 0 | 2 | 0 | 1 | N-methyl-2-pyrrolidone | 76 | 0 | 0 | 0 | 0 | 0 | 3 | 0 | 0 | 0 | 1 | 1 | 0 | 0 | 0 | 0 | 0 | 0 | 0 | 0 | film | 353.15 | 95 | 248.15 | YES
PC | 3 | 0 | 2 | 0 | 0 | 1 | 0 | 0 | 0 | 0 | 2 | 0 | 1 | N-methyl-2-pyrrolidone | 76 | 0 | 0 | 0 | 0 | 0 | 3 | 0 | 0 | 0 | 1 | 1 | 0 | 0 | 0 | 0 | 0 | 0 | 0 | 0 | film | 313.15 | 110 | 248.15 | YES
PC | 3 | 0 | 2 | 0 | 0 | 1 | 0 | 0 | 0 | 0 | 2 | 0 | 1 | N-methyl-2-pyrrolidone | 76 | 0 | 0 | 0 | 0 | 0 | 3 | 0 | 0 | 0 | 1 | 1 | 0 | 0 | 0 | 0 | 0 | 0 | 0 | 0 | film | 313.15 | 43 | 248.15 | YES
PC | 3 | 0 | 2 | 0 | 0 | 1 | 0 | 0 | 0 | 0 | 2 | 0 | 1 | N-methyl-2-pyrrolidone | 76 | 0 | 0 | 0 | 0 | 0 | 3 | 0 | 0 | 0 | 1 | 1 | 0 | 0 | 0 | 0 | 0 | 0 | 0 | 0 | film | 313.15 | 70 | 248.15 | YES
PC | 3 | 0 | 2 | 0 | 0 | 1 | 0 | 0 | 0 | 0 | 2 | 0 | 1 | Pentyl Acetate | 61 | 0 | 0 | 1 | 0 | 0 | 4 | 0 | 0 | 0 | 0 | 2 | 0 | 0 | 0 | 0 | 0 | 0 | 0 | 0 | waste | 298.15 | 120 | 202.35 | NO
PC | 3 | 0 | 2 | 0 | 0 | 1 | 0 | 0 | 0 | 0 | 2 | 0 | 1 | Pentyl Acetate | 61 | 0 | 0 | 1 | 0 | 0 | 4 | 0 | 0 | 0 | 0 | 2 | 0 | 0 | 0 | 0 | 0 | 0 | 0 | 0 | film | 298.15 | 120 | 202.35 | NO
PC | 3 | 0 | 2 | 0 | 0 | 1 | 0 | 0 | 0 | 0 | 2 | 0 | 1 | Sulfolane | 17 | 0 | 0 | 0 | 0 | 0 | 4 | 0 | 0 | 0 | 0 | 0 | 0 | 0 | 0 | 1 | 0 | 0 | 0 | 0 | waste | 298.15 | 120 | 300.55 | NO
PC | 3 | 0 | 2 | 0 | 0 | 1 | 0 | 0 | 0 | 0 | 2 | 0 | 1 | Sulfolane | 17 | 0 | 0 | 0 | 0 | 0 | 4 | 0 | 0 | 0 | 0 | 0 | 0 | 0 | 0 | 1 | 0 | 0 | 0 | 0 | film | 298.15 | 120 | 300.55 | NO
PC | 3 | 0 | 2 | 0 | 0 | 1 | 0 | 0 | 0 | 0 | 2 | 0 | 1 | Tetrahydrofuran | 15 | 0 | 0 | 0 | 0 | 0 | 4 | 0 | 0 | 0 | 0 | 0 | 1 | 0 | 0 | 0 | 0 | 0 | 0 | 0 | waste | 298.15 | 120 | 164.75 | NO
PC | 3 | 0 | 2 | 0 | 0 | 1 | 0 | 0 | 0 | 0 | 2 | 0 | 1 | Tetrahydrofuran | 15 | 0 | 0 | 0 | 0 | 0 | 4 | 0 | 0 | 0 | 0 | 0 | 1 | 0 | 0 | 0 | 0 | 0 | 0 | 0 | film | 298.15 | 120 | 164.75 | NO
PC | 3 | 0 | 2 | 0 | 0 | 1 | 0 | 0 | 0 | 0 | 2 | 0 | 1 | Toluene | 42 | 0 | 0 | 0 | 0 | 1 | 0 | 0 | 0 | 0 | 0 | 1 | 0 | 0 | 0 | 0 | 0 | 0 | 0 | 0 | waste | 298.15 | 120 | 178.25 | NO
PC | 3 | 0 | 2 | 0 | 0 | 1 | 0 | 0 | 0 | 0 | 2 | 0 | 1 | Toluene | 42 | 0 | 0 | 0 | 0 | 1 | 0 | 0 | 0 | 0 | 0 | 1 | 0 | 0 | 0 | 0 | 0 | 0 | 0 | 0 | film | 298.15 | 120 | 178.25 | NO
LDPE | 4 | 0 | 0 | 0 | 0 | 0 | 0 | 0 | 0 | 2 | 1 | 0 | 0 | 2-Methyl tetrahydrofuran | 53 | 0 | 0 | 0 | 0 | 0 | 3 | 0 | 0 | 0 | 0 | 1 | 1 | 0 | 0 | 0 | 0 | 0 | 0 | 1 | film | 298.15 | 300 | 137.15 | NO
LDPE | 4 | 0 | 0 | 0 | 0 | 0 | 0 | 0 | 0 | 2 | 1 | 0 | 0 | 2-Methyl tetrahydrofuran | 53 | 0 | 0 | 0 | 0 | 0 | 3 | 0 | 0 | 0 | 0 | 1 | 1 | 0 | 0 | 0 | 0 | 0 | 0 | 1 | film | 348.15 | 15 | 137.15 | YES
LDPE | 4 | 0 | 0 | 0 | 0 | 0 | 0 | 0 | 0 | 2 | 1 | 0 | 0 | Acetone | 21 | 0 | 1 | 0 | 0 | 0 | 0 | 0 | 0 | 0 | 0 | 2 | 0 | 0 | 0 | 0 | 0 | 0 | 0 | 0 | film | 328.15 | 30 | 178.25 | NO
LDPE | 4 | 0 | 0 | 0 | 0 | 0 | 0 | 0 | 0 | 2 | 1 | 0 | 0 | Cyclohexane | 14 | 0 | 0 | 0 | 0 | 0 | 6 | 0 | 0 | 0 | 0 | 0 | 0 | 0 | 0 | 0 | 0 | 0 | 0 | 0 | film | 353.15 | 15 | 279.65 | YES
LDPE | 4 | 0 | 0 | 0 | 0 | 0 | 0 | 0 | 0 | 2 | 1 | 0 | 0 | Cyclopentyl methyl ether | 80 | 0 | 0 | 0 | 0 | 0 | 4 | 0 | 0 | 0 | 0 | 1 | 1 | 0 | 0 | 0 | 0 | 0 | 0 | 1 | film | 343.15 | 15 | 133.15 | YES
LDPE | 4 | 0 | 0 | 0 | 0 | 0 | 0 | 0 | 0 | 2 | 1 | 0 | 0 | Dimethyl carbonate | 78 | 0 | 0 | 0 | 0 | 0 | 0 | 0 | 0 | 0 | 0 | 2 | 0 | 0 | 0 | 0 | 0 | 1 | 0 | 0 | film | 383.15 | 300 | 273.65 | NO
LDPE | 4 | 0 | 0 | 0 | 0 | 0 | 0 | 0 | 0 | 2 | 1 | 0 | 0 | Dodecane | 59 | 0 | 0 | 0 | 0 | 0 | 10 | 0 | 0 | 0 | 0 | 2 | 0 | 0 | 0 | 0 | 0 | 0 | 0 | 0 | film | 368.15 | 30 | 263.6 | YES
LDPE | 4 | 0 | 0 | 0 | 0 | 0 | 0 | 0 | 0 | 2 | 1 | 0 | 0 | Dodecane | 59 | 0 | 0 | 0 | 0 | 0 | 10 | 0 | 0 | 0 | 0 | 2 | 0 | 0 | 0 | 0 | 0 | 0 | 0 | 0 | pellet | 393.15 | 30 | 263.6 | YES
LDPE | 4 | 0 | 0 | 0 | 0 | 0 | 0 | 0 | 0 | 2 | 1 | 0 | 0 | Dodecane | 59 | 0 | 0 | 0 | 0 | 0 | 10 | 0 | 0 | 0 | 0 | 2 | 0 | 0 | 0 | 0 | 0 | 0 | 0 | 0 | pellet | 393.15 | 60 | 263.6 | YES
LDPE | 4 | 0 | 0 | 0 | 0 | 0 | 0 | 0 | 0 | 2 | 1 | 0 | 0 | Ethanol | 68 | 0 | 0 | 0 | 0 | 0 | 1 | 1 | 0 | 0 | 0 | 1 | 0 | 0 | 0 | 0 | 0 | 0 | 0 | 0 | film | 353.15 | 120 | 159.05 | NO
LDPE | 4 | 0 | 0 | 0 | 0 | 0 | 0 | 0 | 0 | 2 | 1 | 0 | 0 | Ethyl acetate | 69 | 0 | 0 | 1 | 0 | 0 | 1 | 0 | 0 | 0 | 0 | 2 | 0 | 0 | 0 | 0 | 0 | 0 | 0 | 0 | pellet | 348.15 | 20 | 189.35 | NO
LDPE | 4 | 0 | 0 | 0 | 0 | 0 | 0 | 0 | 0 | 2 | 1 | 0 | 0 | Ethyl lactate | 70 | 0 | 0 | 1 | 0 | 0 | 1 | 1 | 0 | 0 | 0 | 2 | 0 | 0 | 0 | 0 | 0 | 0 | 0 | 1 | film | 343.15 | 300 | 247.15 | NO
LDPE | 4 | 0 | 0 | 0 | 0 | 0 | 0 | 0 | 0 | 2 | 1 | 0 | 0 | Ethylene glycol | 4 | 0 | 0 | 0 | 0 | 0 | 2 | 2 | 0 | 0 | 0 | 0 | 0 | 0 | 0 | 0 | 0 | 0 | 0 | 0 | film | 413.15 | 40 | 260.46 | NO
LDPE | 4 | 0 | 0 | 0 | 0 | 0 | 0 | 0 | 0 | 2 | 1 | 0 | 0 | Ethylene glycol | 4 | 0 | 0 | 0 | 0 | 0 | 2 | 2 | 0 | 0 | 0 | 0 | 0 | 0 | 0 | 0 | 0 | 0 | 0 | 0 | film | 463.15 | 30 | 260.46 | NO
LDPE | 4 | 0 | 0 | 0 | 0 | 0 | 0 | 0 | 0 | 2 | 1 | 0 | 0 | Ethylene glycol | 4 | 0 | 0 | 0 | 0 | 0 | 2 | 2 | 0 | 0 | 0 | 0 | 0 | 0 | 0 | 0 | 0 | 0 | 0 | 0 | film | 433.15 | 40 | 260.46 | NO
LDPE | 4 | 0 | 0 | 0 | 0 | 0 | 0 | 0 | 0 | 2 | 1 | 0 | 0 | Ethylene glycol | 4 | 0 | 0 | 0 | 0 | 0 | 2 | 2 | 0 | 0 | 0 | 0 | 0 | 0 | 0 | 0 | 0 | 0 | 0 | 0 | film | 433.15 | 60 | 260.46 | NO
LDPE | 4 | 0 | 0 | 0 | 0 | 0 | 0 | 0 | 0 | 2 | 1 | 0 | 0 | Ethylene glycol | 4 | 0 | 0 | 0 | 0 | 0 | 2 | 2 | 0 | 0 | 0 | 0 | 0 | 0 | 0 | 0 | 0 | 0 | 0 | 0 | film | 433.15 | 90 | 260.46 | NO
LDPE | 4 | 0 | 0 | 0 | 0 | 0 | 0 | 0 | 0 | 2 | 1 | 0 | 0 | Ethylene glycol | 4 | 0 | 0 | 0 | 0 | 0 | 2 | 2 | 0 | 0 | 0 | 0 | 0 | 0 | 0 | 0 | 0 | 0 | 0 | 0 | film | 433.15 | 120 | 260.46 | NO
LDPE | 4 | 0 | 0 | 0 | 0 | 0 | 0 | 0 | 0 | 2 | 1 | 0 | 0 | Formic acid | 0 | 0 | 0 | 0 | 0 | 0 | 0 | 0 | 0 | 1 | 0 | 0 | 0 | 0 | 0 | 0 | 0 | 0 | 0 | 0 | film | 348.15 | 4.166667 | 281.45 | NO
LDPE | 4 | 0 | 0 | 0 | 0 | 0 | 0 | 0 | 0 | 2 | 1 | 0 | 0 | Formic acid | 0 | 0 | 0 | 0 | 0 | 0 | 0 | 0 | 0 | 1 | 0 | 0 | 0 | 0 | 0 | 0 | 0 | 0 | 0 | 0 | film | 348.15 | 8.333333 | 281.45 | NO
LDPE | 4 | 0 | 0 | 0 | 0 | 0 | 0 | 0 | 0 | 2 | 1 | 0 | 0 | Formic acid | 0 | 0 | 0 | 0 | 0 | 0 | 0 | 0 | 0 | 1 | 0 | 0 | 0 | 0 | 0 | 0 | 0 | 0 | 0 | 0 | film | 348.15 | 20.83333 | 281.45 | NO
LDPE | 4 | 0 | 0 | 0 | 0 | 0 | 0 | 0 | 0 | 2 | 1 | 0 | 0 | Formic acid | 0 | 0 | 0 | 0 | 0 | 0 | 0 | 0 | 0 | 1 | 0 | 0 | 0 | 0 | 0 | 0 | 0 | 0 | 0 | 0 | film | 348.15 | 29.16667 | 281.45 | NO
LDPE | 4 | 0 | 0 | 0 | 0 | 0 | 0 | 0 | 0 | 2 | 1 | 0 | 0 | Formic acid | 0 | 0 | 0 | 0 | 0 | 0 | 0 | 0 | 0 | 1 | 0 | 0 | 0 | 0 | 0 | 0 | 0 | 0 | 0 | 0 | film | 348.15 | 70.83333 | 281.45 | NO
LDPE | 4 | 0 | 0 | 0 | 0 | 0 | 0 | 0 | 0 | 2 | 1 | 0 | 0 | Formic acid | 0 | 0 | 0 | 0 | 0 | 0 | 0 | 0 | 0 | 1 | 0 | 0 | 0 | 0 | 0 | 0 | 0 | 0 | 0 | 0 | film | 348.15 | 41.66667 | 281.45 | NO
LDPE | 4 | 0 | 0 | 0 | 0 | 0 | 0 | 0 | 0 | 2 | 1 | 0 | 0 | Formic acid | 0 | 0 | 0 | 0 | 0 | 0 | 0 | 0 | 0 | 1 | 0 | 0 | 0 | 0 | 0 | 0 | 0 | 0 | 0 | 0 | film | 338.15 | 20.83333 | 281.45 | NO
LDPE | 4 | 0 | 0 | 0 | 0 | 0 | 0 | 0 | 0 | 2 | 1 | 0 | 0 | Formic acid | 0 | 0 | 0 | 0 | 0 | 0 | 0 | 0 | 0 | 1 | 0 | 0 | 0 | 0 | 0 | 0 | 0 | 0 | 0 | 0 | film | 338.15 | 29.16667 | 281.45 | NO
LDPE | 4 | 0 | 0 | 0 | 0 | 0 | 0 | 0 | 0 | 2 | 1 | 0 | 0 | Formic acid | 0 | 0 | 0 | 0 | 0 | 0 | 0 | 0 | 0 | 1 | 0 | 0 | 0 | 0 | 0 | 0 | 0 | 0 | 0 | 0 | film | 338.15 | 41.66667 | 281.45 | NO
LDPE | 4 | 0 | 0 | 0 | 0 | 0 | 0 | 0 | 0 | 2 | 1 | 0 | 0 | Formic acid | 0 | 0 | 0 | 0 | 0 | 0 | 0 | 0 | 0 | 1 | 0 | 0 | 0 | 0 | 0 | 0 | 0 | 0 | 0 | 0 | film | 338.15 | 54.16667 | 281.45 | NO
LDPE | 4 | 0 | 0 | 0 | 0 | 0 | 0 | 0 | 0 | 2 | 1 | 0 | 0 | Formic acid | 0 | 0 | 0 | 0 | 0 | 0 | 0 | 0 | 0 | 1 | 0 | 0 | 0 | 0 | 0 | 0 | 0 | 0 | 0 | 0 | film | 338.15 | 91.66667 | 281.45 | NO
LDPE | 4 | 0 | 0 | 0 | 0 | 0 | 0 | 0 | 0 | 2 | 1 | 0 | 0 | Formic acid | 0 | 0 | 0 | 0 | 0 | 0 | 0 | 0 | 0 | 1 | 0 | 0 | 0 | 0 | 0 | 0 | 0 | 0 | 0 | 0 | film | 323.15 | 8.333333 | 281.45 | NO
LDPE | 4 | 0 | 0 | 0 | 0 | 0 | 0 | 0 | 0 | 2 | 1 | 0 | 0 | Formic acid | 0 | 0 | 0 | 0 | 0 | 0 | 0 | 0 | 0 | 1 | 0 | 0 | 0 | 0 | 0 | 0 | 0 | 0 | 0 | 0 | film | 323.15 | 29.16667 | 281.45 | NO
LDPE | 4 | 0 | 0 | 0 | 0 | 0 | 0 | 0 | 0 | 2 | 1 | 0 | 0 | Formic acid | 0 | 0 | 0 | 0 | 0 | 0 | 0 | 0 | 0 | 1 | 0 | 0 | 0 | 0 | 0 | 0 | 0 | 0 | 0 | 0 | film | 323.15 | 58.33333 | 281.45 | NO
LDPE | 4 | 0 | 0 | 0 | 0 | 0 | 0 | 0 | 0 | 2 | 1 | 0 | 0 | Formic acid | 0 | 0 | 0 | 0 | 0 | 0 | 0 | 0 | 0 | 1 | 0 | 0 | 0 | 0 | 0 | 0 | 0 | 0 | 0 | 0 | film | 323.15 | 70.83333 | 281.45 | NO
LDPE | 4 | 0 | 0 | 0 | 0 | 0 | 0 | 0 | 0 | 2 | 1 | 0 | 0 | Formic acid | 0 | 0 | 0 | 0 | 0 | 0 | 0 | 0 | 0 | 1 | 0 | 0 | 0 | 0 | 0 | 0 | 0 | 0 | 0 | 0 | film | 323.15 | 79.16667 | 281.45 | NO
LDPE | 4 | 0 | 0 | 0 | 0 | 0 | 0 | 0 | 0 | 2 | 1 | 0 | 0 | Limonene | 49 | 0 | 0 | 0 | 0 | 0 | 4 | 0 | 0 | 0 | 0 | 2 | 0 | 2 | 0 | 0 | 0 | 0 | 2 | 2 | pellet | 403.15 | 180 | 177.65 | YES
LDPE | 4 | 0 | 0 | 0 | 0 | 0 | 0 | 0 | 0 | 2 | 1 | 0 | 0 | Toluene | 42 | 0 | 0 | 0 | 0 | 1 | 0 | 0 | 0 | 0 | 0 | 1 | 0 | 0 | 0 | 0 | 0 | 0 | 0 | 0 | pellet | 383.15 | 30 | 178.25 | YES
LDPE | 4 | 0 | 0 | 0 | 0 | 0 | 0 | 0 | 0 | 2 | 1 | 0 | 0 | alpha-Pinene | 51 | 0 | 0 | 0 | 0 | 0 | 2 | 0 | 0 | 0 | 0 | 3 | 0 | 1 | 0 | 0 | 0 | 0 | 2 | 3 | pellet | 403.15 | 180 | 210.65 | YES
LDPE | 4 | 0 | 0 | 0 | 0 | 0 | 0 | 0 | 0 | 2 | 1 | 0 | 0 | gamma-Valerolactone | 52 | 0 | 0 | 1 | 0 | 0 | 2 | 0 | 0 | 0 | 0 | 1 | 0 | 0 | 0 | 0 | 0 | 0 | 0 | 1 | film | 348.15 | 300 | 242.15 | NO
LDPE | 4 | 0 | 0 | 0 | 0 | 0 | 0 | 0 | 0 | 2 | 1 | 0 | 0 | m-Xylene | 36 | 0 | 0 | 0 | 0 | 1 | 0 | 0 | 0 | 0 | 0 | 2 | 0 | 0 | 0 | 0 | 0 | 0 | 0 | 0 | pellet | 348.15 | 15 | 225.3 | YES
LDPE | 4 | 0 | 0 | 0 | 0 | 0 | 0 | 0 | 0 | 2 | 1 | 0 | 0 | o-Xylene | 43 | 0 | 0 | 0 | 0 | 1 | 0 | 0 | 0 | 0 | 0 | 2 | 0 | 0 | 0 | 0 | 0 | 0 | 0 | 0 | film | 373.15 | 30 | 247.99 | YES
LDPE | 4 | 0 | 0 | 0 | 0 | 0 | 0 | 0 | 0 | 2 | 1 | 0 | 0 | p-Cymene | 40 | 0 | 0 | 0 | 0 | 1 | 0 | 0 | 0 | 0 | 0 | 3 | 0 | 0 | 0 | 0 | 0 | 0 | 0 | 1 | film | 393.15 | 720 | 204.25 | YES
HDPE | 5 | 0 | 0 | 0 | 0 | 0 | 0 | 0 | 0 | 2 | 0 | 0 | 0 | Cyclohexane | 14 | 0 | 0 | 0 | 0 | 0 | 6 | 0 | 0 | 0 | 0 | 0 | 0 | 0 | 0 | 0 | 0 | 0 | 0 | 0 | film | 353.15 | 420 | 279.65 | NO
HDPE | 5 | 0 | 0 | 0 | 0 | 0 | 0 | 0 | 0 | 2 | 0 | 0 | 0 | Limonene | 49 | 0 | 0 | 0 | 0 | 0 | 4 | 0 | 0 | 0 | 0 | 2 | 0 | 2 | 0 | 0 | 0 | 0 | 2 | 2 | film | 413.15 | 30 | 177.65 | YES
HDPE | 5 | 0 | 0 | 0 | 0 | 0 | 0 | 0 | 0 | 2 | 0 | 0 | 0 | Limonene | 49 | 0 | 0 | 0 | 0 | 0 | 4 | 0 | 0 | 0 | 0 | 2 | 0 | 2 | 0 | 0 | 0 | 0 | 2 | 2 | film | 383.15 | 30 | 177.65 | YES
HDPE | 5 | 0 | 0 | 0 | 0 | 0 | 0 | 0 | 0 | 2 | 0 | 0 | 0 | Limonene | 49 | 0 | 0 | 0 | 0 | 0 | 4 | 0 | 0 | 0 | 0 | 2 | 0 | 2 | 0 | 0 | 0 | 0 | 2 | 2 | film | 373.15 | 7 | 177.65 | YES
HDPE | 5 | 0 | 0 | 0 | 0 | 0 | 0 | 0 | 0 | 2 | 0 | 0 | 0 | Limonene | 49 | 0 | 0 | 0 | 0 | 0 | 4 | 0 | 0 | 0 | 0 | 2 | 0 | 2 | 0 | 0 | 0 | 0 | 2 | 2 | film | 373.15 | 5 | 177.65 | NO
HDPE | 5 | 0 | 0 | 0 | 0 | 0 | 0 | 0 | 0 | 2 | 0 | 0 | 0 | Limonene | 49 | 0 | 0 | 0 | 0 | 0 | 4 | 0 | 0 | 0 | 0 | 2 | 0 | 2 | 0 | 0 | 0 | 0 | 2 | 2 | film | 383.15 | 4 | 177.65 | YES
HDPE | 5 | 0 | 0 | 0 | 0 | 0 | 0 | 0 | 0 | 2 | 0 | 0 | 0 | Limonene | 49 | 0 | 0 | 0 | 0 | 0 | 4 | 0 | 0 | 0 | 0 | 2 | 0 | 2 | 0 | 0 | 0 | 0 | 2 | 2 | film | 383.15 | 2 | 177.65 | NO
HDPE | 5 | 0 | 0 | 0 | 0 | 0 | 0 | 0 | 0 | 2 | 0 | 0 | 0 | Limonene | 49 | 0 | 0 | 0 | 0 | 0 | 4 | 0 | 0 | 0 | 0 | 2 | 0 | 2 | 0 | 0 | 0 | 0 | 2 | 2 | film | 393.15 | 3 | 177.65 | YES
HDPE | 5 | 0 | 0 | 0 | 0 | 0 | 0 | 0 | 0 | 2 | 0 | 0 | 0 | Limonene | 49 | 0 | 0 | 0 | 0 | 0 | 4 | 0 | 0 | 0 | 0 | 2 | 0 | 2 | 0 | 0 | 0 | 0 | 2 | 2 | film | 393.15 | 1 | 177.65 | NO
HDPE | 5 | 0 | 0 | 0 | 0 | 0 | 0 | 0 | 0 | 2 | 0 | 0 | 0 | Squalane | 28 | 0 | 0 | 0 | 0 | 0 | 16 | 0 | 0 | 0 | 0 | 7 | 0 | 0 | 0 | 0 | 0 | 0 | 0 | 6 | film | 393.15 | 360 | 235.15 | YES
HDPE | 5 | 0 | 0 | 0 | 0 | 0 | 0 | 0 | 0 | 2 | 0 | 0 | 0 | Squalane | 28 | 0 | 0 | 0 | 0 | 0 | 16 | 0 | 0 | 0 | 0 | 7 | 0 | 0 | 0 | 0 | 0 | 0 | 0 | 6 | film | 383.15 | 60 | 235.15 | NO
HDPE | 5 | 0 | 0 | 0 | 0 | 0 | 0 | 0 | 0 | 2 | 0 | 0 | 0 | Toluene | 42 | 0 | 0 | 0 | 0 | 1 | 0 | 0 | 0 | 0 | 0 | 1 | 0 | 0 | 0 | 0 | 0 | 0 | 0 | 0 | film | 383.15 | 30 | 178.25 | YES
HDPE | 5 | 0 | 0 | 0 | 0 | 0 | 0 | 0 | 0 | 2 | 0 | 0 | 0 | alpha-Pinene | 51 | 0 | 0 | 0 | 0 | 0 | 2 | 0 | 0 | 0 | 0 | 3 | 0 | 1 | 0 | 0 | 0 | 0 | 2 | 3 | film | 383.15 | 10 | 210.65 | YES
HDPE | 5 | 0 | 0 | 0 | 0 | 0 | 0 | 0 | 0 | 2 | 0 | 0 | 0 | alpha-Pinene | 51 | 0 | 0 | 0 | 0 | 0 | 2 | 0 | 0 | 0 | 0 | 3 | 0 | 1 | 0 | 0 | 0 | 0 | 2 | 3 | film | 383.15 | 4 | 210.65 | YES
HDPE | 5 | 0 | 0 | 0 | 0 | 0 | 0 | 0 | 0 | 2 | 0 | 0 | 0 | m-Xylene | 36 | 0 | 0 | 0 | 0 | 1 | 0 | 0 | 0 | 0 | 0 | 2 | 0 | 0 | 0 | 0 | 0 | 0 | 0 | 0 | pellet | 373.15 | 15 | 225.3 | YES
HDPE | 5 | 0 | 0 | 0 | 0 | 0 | 0 | 0 | 0 | 2 | 0 | 0 | 0 | o-Xylene | 43 | 0 | 0 | 0 | 0 | 1 | 0 | 0 | 0 | 0 | 0 | 2 | 0 | 0 | 0 | 0 | 0 | 0 | 0 | 0 | film | 373.15 | 30 | 247.99 | YES
HDPE | 5 | 0 | 0 | 0 | 0 | 0 | 0 | 0 | 0 | 2 | 0 | 0 | 0 | o-Xylene | 43 | 0 | 0 | 0 | 0 | 1 | 0 | 0 | 0 | 0 | 0 | 2 | 0 | 0 | 0 | 0 | 0 | 0 | 0 | 0 | film | 413.15 | 30 | 247.99 | YES
HDPE | 5 | 0 | 0 | 0 | 0 | 0 | 0 | 0 | 0 | 2 | 0 | 0 | 0 | p-Cymene | 40 | 0 | 0 | 0 | 0 | 1 | 0 | 0 | 0 | 0 | 0 | 3 | 0 | 0 | 0 | 0 | 0 | 0 | 0 | 1 | film | 383.15 | 10 | 204.25 | YES
HDPE | 5 | 0 | 0 | 0 | 0 | 0 | 0 | 0 | 0 | 2 | 0 | 0 | 0 | p-Cymene | 40 | 0 | 0 | 0 | 0 | 1 | 0 | 0 | 0 | 0 | 0 | 3 | 0 | 0 | 0 | 0 | 0 | 0 | 0 | 1 | film | 383.15 | 4 | 204.25 | YES
PP | 6 | 0 | 0 | 0 | 0 | 0 | 0 | 0 | 0 | 1 | 1 | 1 | 0 | 2,2,5,5-Tetramethyltetrahydrofuran | 32 | 0 | 0 | 0 | 0 | 0 | 2 | 0 | 0 | 0 | 0 | 4 | 1 | 0 | 0 | 0 | 0 | 0 | 2 | 0 | film | 363.15 | 10 | 181.15 | NO
PP | 6 | 0 | 0 | 0 | 0 | 0 | 0 | 0 | 0 | 1 | 1 | 1 | 0 | 2,2,5,5-Tetramethyltetrahydrofuran | 32 | 0 | 0 | 0 | 0 | 0 | 2 | 0 | 0 | 0 | 0 | 4 | 1 | 0 | 0 | 0 | 0 | 0 | 2 | 0 | film | 363.15 | 20 | 181.15 | NO
PP | 6 | 0 | 0 | 0 | 0 | 0 | 0 | 0 | 0 | 1 | 1 | 1 | 0 | 2,2,5,5-Tetramethyltetrahydrofuran | 32 | 0 | 0 | 0 | 0 | 0 | 2 | 0 | 0 | 0 | 0 | 4 | 1 | 0 | 0 | 0 | 0 | 0 | 2 | 0 | film | 363.15 | 30 | 181.15 | NO
PP | 6 | 0 | 0 | 0 | 0 | 0 | 0 | 0 | 0 | 1 | 1 | 1 | 0 | 2,2,5,5-Tetramethyltetrahydrofuran | 32 | 0 | 0 | 0 | 0 | 0 | 2 | 0 | 0 | 0 | 0 | 4 | 1 | 0 | 0 | 0 | 0 | 0 | 2 | 0 | film | 363.15 | 120 | 181.15 | NO
PP | 6 | 0 | 0 | 0 | 0 | 0 | 0 | 0 | 0 | 1 | 1 | 1 | 0 | Acetic acid | 25 | 0 | 0 | 0 | 0 | 0 | 0 | 0 | 0 | 1 | 0 | 1 | 0 | 0 | 0 | 0 | 0 | 0 | 0 | 0 | film | 348.15 | 33.33333 | 289.75 | NO
PP | 6 | 0 | 0 | 0 | 0 | 0 | 0 | 0 | 0 | 1 | 1 | 1 | 0 | Acetone | 21 | 0 | 1 | 0 | 0 | 0 | 0 | 0 | 0 | 0 | 0 | 2 | 0 | 0 | 0 | 0 | 0 | 0 | 0 | 0 | film | 328.15 | 30 | 178.25 | NO
PP | 6 | 0 | 0 | 0 | 0 | 0 | 0 | 0 | 0 | 1 | 1 | 1 | 0 | Cyclohexane | 14 | 0 | 0 | 0 | 0 | 0 | 6 | 0 | 0 | 0 | 0 | 0 | 0 | 0 | 0 | 0 | 0 | 0 | 0 | 0 | film | 296.15 | 120 | 279.65 | NO
PP | 6 | 0 | 0 | 0 | 0 | 0 | 0 | 0 | 0 | 1 | 1 | 1 | 0 | Dibutoxymethane | 66 | 0 | 0 | 0 | 0 | 0 | 7 | 0 | 0 | 0 | 0 | 2 | 2 | 0 | 0 | 0 | 0 | 0 | 0 | 0 | pellet | 403.15 | 30 | 331.25 | YES
PP | 6 | 0 | 0 | 0 | 0 | 0 | 0 | 0 | 0 | 1 | 1 | 1 | 0 | Dibutoxymethane | 66 | 0 | 0 | 0 | 0 | 0 | 7 | 0 | 0 | 0 | 0 | 2 | 2 | 0 | 0 | 0 | 0 | 0 | 0 | 0 | pellet | 418.15 | 30 | 331.25 | YES
PP | 6 | 0 | 0 | 0 | 0 | 0 | 0 | 0 | 0 | 1 | 1 | 1 | 0 | Dichloromethane | 6 | 2 | 0 | 0 | 0 | 0 | 1 | 0 | 0 | 0 | 0 | 0 | 0 | 0 | 0 | 0 | 0 | 0 | 0 | 0 | film | 296.15 | 120 | 178.15 | NO
PP | 6 | 0 | 0 | 0 | 0 | 0 | 0 | 0 | 0 | 1 | 1 | 1 | 0 | Formic acid | 0 | 0 | 0 | 0 | 0 | 0 | 0 | 0 | 0 | 1 | 0 | 0 | 0 | 0 | 0 | 0 | 0 | 0 | 0 | 0 | film | 348.15 | 33.33333 | 281.45 | NO
PP | 6 | 0 | 0 | 0 | 0 | 0 | 0 | 0 | 0 | 1 | 1 | 1 | 0 | Formic acid | 0 | 0 | 0 | 0 | 0 | 0 | 0 | 0 | 0 | 1 | 0 | 0 | 0 | 0 | 0 | 0 | 0 | 0 | 0 | 0 | film | 348.15 | 20.83333 | 281.45 | NO
PP | 6 | 0 | 0 | 0 | 0 | 0 | 0 | 0 | 0 | 1 | 1 | 1 | 0 | Formic acid | 0 | 0 | 0 | 0 | 0 | 0 | 0 | 0 | 0 | 1 | 0 | 0 | 0 | 0 | 0 | 0 | 0 | 0 | 0 | 0 | film | 348.15 | 29.16667 | 281.45 | NO
PP | 6 | 0 | 0 | 0 | 0 | 0 | 0 | 0 | 0 | 1 | 1 | 1 | 0 | Formic acid | 0 | 0 | 0 | 0 | 0 | 0 | 0 | 0 | 0 | 1 | 0 | 0 | 0 | 0 | 0 | 0 | 0 | 0 | 0 | 0 | film | 348.15 | 41.66667 | 281.45 | NO
PP | 6 | 0 | 0 | 0 | 0 | 0 | 0 | 0 | 0 | 1 | 1 | 1 | 0 | Formic acid | 0 | 0 | 0 | 0 | 0 | 0 | 0 | 0 | 0 | 1 | 0 | 0 | 0 | 0 | 0 | 0 | 0 | 0 | 0 | 0 | film | 348.15 | 70.83333 | 281.45 | NO
PP | 6 | 0 | 0 | 0 | 0 | 0 | 0 | 0 | 0 | 1 | 1 | 1 | 0 | Formic acid | 0 | 0 | 0 | 0 | 0 | 0 | 0 | 0 | 0 | 1 | 0 | 0 | 0 | 0 | 0 | 0 | 0 | 0 | 0 | 0 | film | 348.15 | 4.166667 | 281.45 | NO
PP | 6 | 0 | 0 | 0 | 0 | 0 | 0 | 0 | 0 | 1 | 1 | 1 | 0 | Formic acid | 0 | 0 | 0 | 0 | 0 | 0 | 0 | 0 | 0 | 1 | 0 | 0 | 0 | 0 | 0 | 0 | 0 | 0 | 0 | 0 | film | 348.15 | 8.333333 | 281.45 | NO
PP | 6 | 0 | 0 | 0 | 0 | 0 | 0 | 0 | 0 | 1 | 1 | 1 | 0 | Hexanoic acid | 57 | 0 | 0 | 0 | 0 | 0 | 4 | 0 | 0 | 1 | 0 | 1 | 0 | 0 | 0 | 0 | 0 | 0 | 0 | 0 | film | 348.15 | 33.33333 | 269.15 | NO
PP | 6 | 0 | 0 | 0 | 0 | 0 | 0 | 0 | 0 | 1 | 1 | 1 | 0 | Limonene | 49 | 0 | 0 | 0 | 0 | 0 | 4 | 0 | 0 | 0 | 0 | 2 | 0 | 2 | 0 | 0 | 0 | 0 | 2 | 2 | film | 363.15 | 10 | 177.65 | NO
PP | 6 | 0 | 0 | 0 | 0 | 0 | 0 | 0 | 0 | 1 | 1 | 1 | 0 | Limonene | 49 | 0 | 0 | 0 | 0 | 0 | 4 | 0 | 0 | 0 | 0 | 2 | 0 | 2 | 0 | 0 | 0 | 0 | 2 | 2 | film | 363.15 | 30 | 177.65 | NO
PP | 6 | 0 | 0 | 0 | 0 | 0 | 0 | 0 | 0 | 1 | 1 | 1 | 0 | Limonene | 49 | 0 | 0 | 0 | 0 | 0 | 4 | 0 | 0 | 0 | 0 | 2 | 0 | 2 | 0 | 0 | 0 | 0 | 2 | 2 | film | 363.15 | 60 | 177.65 | NO
PP | 6 | 0 | 0 | 0 | 0 | 0 | 0 | 0 | 0 | 1 | 1 | 1 | 0 | Limonene | 49 | 0 | 0 | 0 | 0 | 0 | 4 | 0 | 0 | 0 | 0 | 2 | 0 | 2 | 0 | 0 | 0 | 0 | 2 | 2 | pellet | 403.15 | 4320 | 177.65 | NO
PP | 6 | 0 | 0 | 0 | 0 | 0 | 0 | 0 | 0 | 1 | 1 | 1 | 0 | Tetrahydrofuran | 15 | 0 | 0 | 0 | 0 | 0 | 4 | 0 | 0 | 0 | 0 | 0 | 1 | 0 | 0 | 0 | 0 | 0 | 0 | 0 | film | 296.15 | 120 | 164.75 | NO
PP | 6 | 0 | 0 | 0 | 0 | 0 | 0 | 0 | 0 | 1 | 1 | 1 | 0 | Tetrahydropyran | 16 | 0 | 0 | 0 | 0 | 0 | 5 | 0 | 0 | 0 | 0 | 0 | 1 | 0 | 0 | 0 | 0 | 0 | 0 | 0 | pellet | 360.15 | 30 | 228.15 | YES
PP | 6 | 0 | 0 | 0 | 0 | 0 | 0 | 0 | 0 | 1 | 1 | 1 | 0 | Tetrahydropyran | 16 | 0 | 0 | 0 | 0 | 0 | 5 | 0 | 0 | 0 | 0 | 0 | 1 | 0 | 0 | 0 | 0 | 0 | 0 | 0 | pellet | 361.15 | 90 | 228.15 | YES
PP | 6 | 0 | 0 | 0 | 0 | 0 | 0 | 0 | 0 | 1 | 1 | 1 | 0 | Tetrahydropyran | 16 | 0 | 0 | 0 | 0 | 0 | 5 | 0 | 0 | 0 | 0 | 0 | 1 | 0 | 0 | 0 | 0 | 0 | 0 | 0 | pellet | 361.15 | 60 | 228.15 | YES
PP | 6 | 0 | 0 | 0 | 0 | 0 | 0 | 0 | 0 | 1 | 1 | 1 | 0 | Toluene | 42 | 0 | 0 | 0 | 0 | 1 | 0 | 0 | 0 | 0 | 0 | 1 | 0 | 0 | 0 | 0 | 0 | 0 | 0 | 0 | pellet | 383.15 | 30 | 178.25 | YES
PP | 6 | 0 | 0 | 0 | 0 | 0 | 0 | 0 | 0 | 1 | 1 | 1 | 0 | Toluene | 42 | 0 | 0 | 0 | 0 | 1 | 0 | 0 | 0 | 0 | 0 | 1 | 0 | 0 | 0 | 0 | 0 | 0 | 0 | 0 | film | 296.15 | 120 | 178.25 | NO
PP | 6 | 0 | 0 | 0 | 0 | 0 | 0 | 0 | 0 | 1 | 1 | 1 | 0 | alpha-Pinene | 51 | 0 | 0 | 0 | 0 | 0 | 2 | 0 | 0 | 0 | 0 | 3 | 0 | 1 | 0 | 0 | 0 | 0 | 2 | 3 | pellet | 403.15 | 180 | 210.65 | YES
PP | 6 | 0 | 0 | 0 | 0 | 0 | 0 | 0 | 0 | 1 | 1 | 1 | 0 | alpha-Pinene | 51 | 0 | 0 | 0 | 0 | 0 | 2 | 0 | 0 | 0 | 0 | 3 | 0 | 1 | 0 | 0 | 0 | 0 | 2 | 3 | film | 383.15 | 4 | 210.65 | YES
PP | 6 | 0 | 0 | 0 | 0 | 0 | 0 | 0 | 0 | 1 | 1 | 1 | 0 | alpha-Pinene | 51 | 0 | 0 | 0 | 0 | 0 | 2 | 0 | 0 | 0 | 0 | 3 | 0 | 1 | 0 | 0 | 0 | 0 | 2 | 3 | film | 383.15 | 2 | 210.65 | NO
PP | 6 | 0 | 0 | 0 | 0 | 0 | 0 | 0 | 0 | 1 | 1 | 1 | 0 | alpha-Pinene | 51 | 0 | 0 | 0 | 0 | 0 | 2 | 0 | 0 | 0 | 0 | 3 | 0 | 1 | 0 | 0 | 0 | 0 | 2 | 3 | film | 393.15 | 3 | 210.65 | YES
PP | 6 | 0 | 0 | 0 | 0 | 0 | 0 | 0 | 0 | 1 | 1 | 1 | 0 | alpha-Pinene | 51 | 0 | 0 | 0 | 0 | 0 | 2 | 0 | 0 | 0 | 0 | 3 | 0 | 1 | 0 | 0 | 0 | 0 | 2 | 3 | film | 393.15 | 1 | 210.65 | NO
PP | 6 | 0 | 0 | 0 | 0 | 0 | 0 | 0 | 0 | 1 | 1 | 1 | 0 | alpha-Pinene | 51 | 0 | 0 | 0 | 0 | 0 | 2 | 0 | 0 | 0 | 0 | 3 | 0 | 1 | 0 | 0 | 0 | 0 | 2 | 3 | film | 388.15 | 10 | 210.65 | YES
PP | 6 | 0 | 0 | 0 | 0 | 0 | 0 | 0 | 0 | 1 | 1 | 1 | 0 | alpha-Pinene | 51 | 0 | 0 | 0 | 0 | 0 | 2 | 0 | 0 | 0 | 0 | 3 | 0 | 1 | 0 | 0 | 0 | 0 | 2 | 3 | film | 393.15 | 5 | 210.65 | YES
PP | 6 | 0 | 0 | 0 | 0 | 0 | 0 | 0 | 0 | 1 | 1 | 1 | 0 | alpha-Pinene | 51 | 0 | 0 | 0 | 0 | 0 | 2 | 0 | 0 | 0 | 0 | 3 | 0 | 1 | 0 | 0 | 0 | 0 | 2 | 3 | film | 403.15 | 3 | 210.65 | YES
PP | 6 | 0 | 0 | 0 | 0 | 0 | 0 | 0 | 0 | 1 | 1 | 1 | 0 | beta-Pinene | 33 | 0 | 0 | 0 | 0 | 0 | 4 | 0 | 0 | 0 | 0 | 2 | 0 | 1 | 0 | 0 | 0 | 0 | 2 | 2 | film | 393.15 | 2 | 212.15 | NO
PP | 6 | 0 | 0 | 0 | 0 | 0 | 0 | 0 | 0 | 1 | 1 | 1 | 0 | beta-Pinene | 33 | 0 | 0 | 0 | 0 | 0 | 4 | 0 | 0 | 0 | 0 | 2 | 0 | 1 | 0 | 0 | 0 | 0 | 2 | 2 | film | 393.15 | 3 | 212.15 | YES
PP | 6 | 0 | 0 | 0 | 0 | 0 | 0 | 0 | 0 | 1 | 1 | 1 | 0 | beta-Pinene | 33 | 0 | 0 | 0 | 0 | 0 | 4 | 0 | 0 | 0 | 0 | 2 | 0 | 1 | 0 | 0 | 0 | 0 | 2 | 2 | film | 403.15 | 2 | 212.15 | YES
PP | 6 | 0 | 0 | 0 | 0 | 0 | 0 | 0 | 0 | 1 | 1 | 1 | 0 | beta-Pinene | 33 | 0 | 0 | 0 | 0 | 0 | 4 | 0 | 0 | 0 | 0 | 2 | 0 | 1 | 0 | 0 | 0 | 0 | 2 | 2 | film | 403.15 | 1 | 212.15 | NO
PP | 6 | 0 | 0 | 0 | 0 | 0 | 0 | 0 | 0 | 1 | 1 | 1 | 0 | m-Xylene | 36 | 0 | 0 | 0 | 0 | 1 | 0 | 0 | 0 | 0 | 0 | 2 | 0 | 0 | 0 | 0 | 0 | 0 | 0 | 0 | pellet | 391.15 | 15 | 225.3 | YES
PP | 6 | 0 | 0 | 0 | 0 | 0 | 0 | 0 | 0 | 1 | 1 | 1 | 0 | o-Xylene | 43 | 0 | 0 | 0 | 0 | 1 | 0 | 0 | 0 | 0 | 0 | 2 | 0 | 0 | 0 | 0 | 0 | 0 | 0 | 0 | film | 413.15 | 30 | 247.99 | YES
PP | 6 | 0 | 0 | 0 | 0 | 0 | 0 | 0 | 0 | 1 | 1 | 1 | 0 | p-Cymene | 40 | 0 | 0 | 0 | 0 | 1 | 0 | 0 | 0 | 0 | 0 | 3 | 0 | 0 | 0 | 0 | 0 | 0 | 0 | 1 | pellet | 393.15 | 30 | 204.25 | YES
PP | 6 | 0 | 0 | 0 | 0 | 0 | 0 | 0 | 0 | 1 | 1 | 1 | 0 | p-Cymene | 40 | 0 | 0 | 0 | 0 | 1 | 0 | 0 | 0 | 0 | 0 | 3 | 0 | 0 | 0 | 0 | 0 | 0 | 0 | 1 | pellet | 408.15 | 30 | 204.25 | YES
PS | 7 | 0 | 1 | 0 | 0 | 0 | 0 | 0 | 0 | 1 | 0 | 1 | 0 | 1,8-Cineole | 31 | 0 | 0 | 0 | 0 | 0 | 4 | 0 | 0 | 0 | 0 | 3 | 1 | 0 | 0 | 0 | 0 | 0 | 2 | 1 | film | 303.15 | 49.23333 | 274.65 | YES
PS | 7 | 0 | 1 | 0 | 0 | 0 | 0 | 0 | 0 | 1 | 0 | 1 | 0 | 1,8-Cineole | 31 | 0 | 0 | 0 | 0 | 0 | 4 | 0 | 0 | 0 | 0 | 3 | 1 | 0 | 0 | 0 | 0 | 0 | 2 | 1 | film | 313.15 | 16.41667 | 274.65 | YES
PS | 7 | 0 | 1 | 0 | 0 | 0 | 0 | 0 | 0 | 1 | 0 | 1 | 0 | 1,8-Cineole | 31 | 0 | 0 | 0 | 0 | 0 | 4 | 0 | 0 | 0 | 0 | 3 | 1 | 0 | 0 | 0 | 0 | 0 | 2 | 1 | film | 323.15 | 8.283333 | 274.65 | YES
PS | 7 | 0 | 1 | 0 | 0 | 0 | 0 | 0 | 0 | 1 | 0 | 1 | 0 | 1,8-Cineole | 31 | 0 | 0 | 0 | 0 | 0 | 4 | 0 | 0 | 0 | 0 | 3 | 1 | 0 | 0 | 0 | 0 | 0 | 2 | 1 | film | 333.15 | 6.4 | 274.65 | YES
PS | 7 | 0 | 1 | 0 | 0 | 0 | 0 | 0 | 0 | 1 | 0 | 1 | 0 | 1,8-Cineole | 31 | 0 | 0 | 0 | 0 | 0 | 4 | 0 | 0 | 0 | 0 | 3 | 1 | 0 | 0 | 0 | 0 | 0 | 2 | 1 | film | 343.15 | 3.566667 | 274.65 | YES
PS | 7 | 0 | 1 | 0 | 0 | 0 | 0 | 0 | 0 | 1 | 0 | 1 | 0 | 2-Propanol | 29 | 0 | 0 | 0 | 0 | 0 | 0 | 1 | 0 | 0 | 0 | 2 | 0 | 0 | 0 | 0 | 0 | 0 | 0 | 1 | film | 355.15 | 30 | 183.65 | NO
PS | 7 | 0 | 1 | 0 | 0 | 0 | 0 | 0 | 0 | 1 | 0 | 1 | 0 | Acetone | 21 | 0 | 1 | 0 | 0 | 0 | 0 | 0 | 0 | 0 | 0 | 2 | 0 | 0 | 0 | 0 | 0 | 0 | 0 | 0 | pellet | 298.15 | 2880 | 178.25 | NO
PS | 7 | 0 | 1 | 0 | 0 | 0 | 0 | 0 | 0 | 1 | 0 | 1 | 0 | Acetonitrile | 20 | 0 | 0 | 0 | 1 | 0 | 0 | 0 | 0 | 0 | 0 | 1 | 0 | 0 | 0 | 0 | 0 | 0 | 0 | 0 | pellet | 298.15 | 2880 | 229.15 | NO
PS | 7 | 0 | 1 | 0 | 0 | 0 | 0 | 0 | 0 | 1 | 0 | 1 | 0 | Bornylacetate | 27 | 0 | 0 | 1 | 0 | 0 | 3 | 0 | 0 | 0 | 0 | 4 | 0 | 0 | 0 | 0 | 0 | 0 | 2 | 2 | film | 303.15 | 263.7 | 302.15 | YES
PS | 7 | 0 | 1 | 0 | 0 | 0 | 0 | 0 | 0 | 1 | 0 | 1 | 0 | Bornylacetate | 27 | 0 | 0 | 1 | 0 | 0 | 3 | 0 | 0 | 0 | 0 | 4 | 0 | 0 | 0 | 0 | 0 | 0 | 2 | 2 | film | 313.15 | 58.4 | 302.15 | YES
PS | 7 | 0 | 1 | 0 | 0 | 0 | 0 | 0 | 0 | 1 | 0 | 1 | 0 | Bornylacetate | 27 | 0 | 0 | 1 | 0 | 0 | 3 | 0 | 0 | 0 | 0 | 4 | 0 | 0 | 0 | 0 | 0 | 0 | 2 | 2 | film | 323.15 | 22.21667 | 302.15 | YES
PS | 7 | 0 | 1 | 0 | 0 | 0 | 0 | 0 | 0 | 1 | 0 | 1 | 0 | Bornylacetate | 27 | 0 | 0 | 1 | 0 | 0 | 3 | 0 | 0 | 0 | 0 | 4 | 0 | 0 | 0 | 0 | 0 | 0 | 2 | 2 | film | 333.15 | 12.55 | 302.15 | YES
PS | 7 | 0 | 1 | 0 | 0 | 0 | 0 | 0 | 0 | 1 | 0 | 1 | 0 | Bornylacetate | 27 | 0 | 0 | 1 | 0 | 0 | 3 | 0 | 0 | 0 | 0 | 4 | 0 | 0 | 0 | 0 | 0 | 0 | 2 | 2 | film | 343.15 | 6.85 | 302.15 | YES
PS | 7 | 0 | 1 | 0 | 0 | 0 | 0 | 0 | 0 | 1 | 0 | 1 | 0 | Cyclohexane | 14 | 0 | 0 | 0 | 0 | 0 | 6 | 0 | 0 | 0 | 0 | 0 | 0 | 0 | 0 | 0 | 0 | 0 | 0 | 0 | film | 296.15 | 120 | 279.65 | YES
PS | 7 | 0 | 1 | 0 | 0 | 0 | 0 | 0 | 0 | 1 | 0 | 1 | 0 | Dichloromethane | 6 | 2 | 0 | 0 | 0 | 0 | 1 | 0 | 0 | 0 | 0 | 0 | 0 | 0 | 0 | 0 | 0 | 0 | 0 | 0 | waste | 323.15 | 30 | 178.15 | YES
PS | 7 | 0 | 1 | 0 | 0 | 0 | 0 | 0 | 0 | 1 | 0 | 1 | 0 | Dichloromethane | 6 | 2 | 0 | 0 | 0 | 0 | 1 | 0 | 0 | 0 | 0 | 0 | 0 | 0 | 0 | 0 | 0 | 0 | 0 | 0 | waste | 373.15 | 30 | 178.15 | YES
PS | 7 | 0 | 1 | 0 | 0 | 0 | 0 | 0 | 0 | 1 | 0 | 1 | 0 | Dichloromethane | 6 | 2 | 0 | 0 | 0 | 0 | 1 | 0 | 0 | 0 | 0 | 0 | 0 | 0 | 0 | 0 | 0 | 0 | 0 | 0 | waste | 298.15 | 30 | 178.15 | YES
PS | 7 | 0 | 1 | 0 | 0 | 0 | 0 | 0 | 0 | 1 | 0 | 1 | 0 | Dichloromethane | 6 | 2 | 0 | 0 | 0 | 0 | 1 | 0 | 0 | 0 | 0 | 0 | 0 | 0 | 0 | 0 | 0 | 0 | 0 | 0 | film | 296.15 | 120 | 178.15 | YES
PS | 7 | 0 | 1 | 0 | 0 | 0 | 0 | 0 | 0 | 1 | 0 | 1 | 0 | Dodecane | 59 | 0 | 0 | 0 | 0 | 0 | 10 | 0 | 0 | 0 | 0 | 2 | 0 | 0 | 0 | 0 | 0 | 0 | 0 | 0 | powder | 393.15 | 60 | 263.6 | NO
PS | 7 | 0 | 1 | 0 | 0 | 0 | 0 | 0 | 0 | 1 | 0 | 1 | 0 | Ethyl acetate | 69 | 0 | 0 | 1 | 0 | 0 | 1 | 0 | 0 | 0 | 0 | 2 | 0 | 0 | 0 | 0 | 0 | 0 | 0 | 0 | film | 298.15 | 10 | 189.35 | YES
PS | 7 | 0 | 1 | 0 | 0 | 0 | 0 | 0 | 0 | 1 | 0 | 1 | 0 | Ethyl acetate | 69 | 0 | 0 | 1 | 0 | 0 | 1 | 0 | 0 | 0 | 0 | 2 | 0 | 0 | 0 | 0 | 0 | 0 | 0 | 0 | powder | 348.15 | 20 | 189.35 | YES
PS | 7 | 0 | 1 | 0 | 0 | 0 | 0 | 0 | 0 | 1 | 0 | 1 | 0 | Limonene | 49 | 0 | 0 | 0 | 0 | 0 | 4 | 0 | 0 | 0 | 0 | 2 | 0 | 2 | 0 | 0 | 0 | 0 | 2 | 2 | film | 298.15 | 30 | 177.65 | YES
PS | 7 | 0 | 1 | 0 | 0 | 0 | 0 | 0 | 0 | 1 | 0 | 1 | 0 | Limonene | 49 | 0 | 0 | 0 | 0 | 0 | 4 | 0 | 0 | 0 | 0 | 2 | 0 | 2 | 0 | 0 | 0 | 0 | 2 | 2 | film | 303.15 | 4.25 | 177.65 | YES
PS | 7 | 0 | 1 | 0 | 0 | 0 | 0 | 0 | 0 | 1 | 0 | 1 | 0 | Limonene | 49 | 0 | 0 | 0 | 0 | 0 | 4 | 0 | 0 | 0 | 0 | 2 | 0 | 2 | 0 | 0 | 0 | 0 | 2 | 2 | film | 313.15 | 3.066667 | 177.65 | YES
PS | 7 | 0 | 1 | 0 | 0 | 0 | 0 | 0 | 0 | 1 | 0 | 1 | 0 | Limonene | 49 | 0 | 0 | 0 | 0 | 0 | 4 | 0 | 0 | 0 | 0 | 2 | 0 | 2 | 0 | 0 | 0 | 0 | 2 | 2 | film | 323.15 | 2.416667 | 177.65 | YES
PS | 7 | 0 | 1 | 0 | 0 | 0 | 0 | 0 | 0 | 1 | 0 | 1 | 0 | Limonene | 49 | 0 | 0 | 0 | 0 | 0 | 4 | 0 | 0 | 0 | 0 | 2 | 0 | 2 | 0 | 0 | 0 | 0 | 2 | 2 | film | 333.15 | 1.7 | 177.65 | YES
PS | 7 | 0 | 1 | 0 | 0 | 0 | 0 | 0 | 0 | 1 | 0 | 1 | 0 | Limonene | 49 | 0 | 0 | 0 | 0 | 0 | 4 | 0 | 0 | 0 | 0 | 2 | 0 | 2 | 0 | 0 | 0 | 0 | 2 | 2 | film | 343.15 | 1.416667 | 177.65 | YES
PS | 7 | 0 | 1 | 0 | 0 | 0 | 0 | 0 | 0 | 1 | 0 | 1 | 0 | Terpinen-4-ol | 48 | 0 | 0 | 0 | 0 | 0 | 3 | 1 | 0 | 0 | 0 | 3 | 0 | 1 | 0 | 0 | 0 | 0 | 2 | 2 | film | 303.15 | 1440 | 410.15 | NO
PS | 7 | 0 | 1 | 0 | 0 | 0 | 0 | 0 | 0 | 1 | 0 | 1 | 0 | Terpinen-4-ol | 48 | 0 | 0 | 0 | 0 | 0 | 3 | 1 | 0 | 0 | 0 | 3 | 0 | 1 | 0 | 0 | 0 | 0 | 2 | 2 | film | 313.15 | 31.06667 | 410.15 | YES
PS | 7 | 0 | 1 | 0 | 0 | 0 | 0 | 0 | 0 | 1 | 0 | 1 | 0 | Terpinen-4-ol | 48 | 0 | 0 | 0 | 0 | 0 | 3 | 1 | 0 | 0 | 0 | 3 | 0 | 1 | 0 | 0 | 0 | 0 | 2 | 2 | film | 323.15 | 12.45 | 410.15 | YES
PS | 7 | 0 | 1 | 0 | 0 | 0 | 0 | 0 | 0 | 1 | 0 | 1 | 0 | Terpinen-4-ol | 48 | 0 | 0 | 0 | 0 | 0 | 3 | 1 | 0 | 0 | 0 | 3 | 0 | 1 | 0 | 0 | 0 | 0 | 2 | 2 | film | 333.15 | 6.95 | 410.15 | YES
PS | 7 | 0 | 1 | 0 | 0 | 0 | 0 | 0 | 0 | 1 | 0 | 1 | 0 | Terpinen-4-ol | 48 | 0 | 0 | 0 | 0 | 0 | 3 | 1 | 0 | 0 | 0 | 3 | 0 | 1 | 0 | 0 | 0 | 0 | 2 | 2 | film | 343.15 | 4.833333 | 410.15 | YES
PS | 7 | 0 | 1 | 0 | 0 | 0 | 0 | 0 | 0 | 1 | 0 | 1 | 0 | Terpinolene | 45 | 0 | 0 | 0 | 0 | 0 | 3 | 0 | 0 | 0 | 0 | 3 | 0 | 2 | 0 | 0 | 0 | 0 | 3 | 1 | film | 303.15 | 3.8 | 298.15 | YES
PS | 7 | 0 | 1 | 0 | 0 | 0 | 0 | 0 | 0 | 1 | 0 | 1 | 0 | Terpinolene | 45 | 0 | 0 | 0 | 0 | 0 | 3 | 0 | 0 | 0 | 0 | 3 | 0 | 2 | 0 | 0 | 0 | 0 | 3 | 1 | film | 313.15 | 2.883333 | 298.15 | YES
PS | 7 | 0 | 1 | 0 | 0 | 0 | 0 | 0 | 0 | 1 | 0 | 1 | 0 | Terpinolene | 45 | 0 | 0 | 0 | 0 | 0 | 3 | 0 | 0 | 0 | 0 | 3 | 0 | 2 | 0 | 0 | 0 | 0 | 3 | 1 | film | 323.15 | 2.233333 | 298.15 | YES
PS | 7 | 0 | 1 | 0 | 0 | 0 | 0 | 0 | 0 | 1 | 0 | 1 | 0 | Terpinolene | 45 | 0 | 0 | 0 | 0 | 0 | 3 | 0 | 0 | 0 | 0 | 3 | 0 | 2 | 0 | 0 | 0 | 0 | 3 | 1 | film | 333.15 | 1.716667 | 298.15 | YES
PS | 7 | 0 | 1 | 0 | 0 | 0 | 0 | 0 | 0 | 1 | 0 | 1 | 0 | Terpinolene | 45 | 0 | 0 | 0 | 0 | 0 | 3 | 0 | 0 | 0 | 0 | 3 | 0 | 2 | 0 | 0 | 0 | 0 | 3 | 1 | film | 343.15 | 1.233333 | 298.15 | YES
PS | 7 | 0 | 1 | 0 | 0 | 0 | 0 | 0 | 0 | 1 | 0 | 1 | 0 | Terpinylacetate | 50 | 0 | 0 | 1 | 0 | 0 | 3 | 0 | 0 | 0 | 0 | 4 | 0 | 1 | 0 | 0 | 0 | 0 | 2 | 2 | film | 303.15 | 50.41667 | 385.15 | YES
PS | 7 | 0 | 1 | 0 | 0 | 0 | 0 | 0 | 0 | 1 | 0 | 1 | 0 | Terpinylacetate | 50 | 0 | 0 | 1 | 0 | 0 | 3 | 0 | 0 | 0 | 0 | 4 | 0 | 1 | 0 | 0 | 0 | 0 | 2 | 2 | film | 313.15 | 21.48333 | 385.15 | YES
PS | 7 | 0 | 1 | 0 | 0 | 0 | 0 | 0 | 0 | 1 | 0 | 1 | 0 | Terpinylacetate | 50 | 0 | 0 | 1 | 0 | 0 | 3 | 0 | 0 | 0 | 0 | 4 | 0 | 1 | 0 | 0 | 0 | 0 | 2 | 2 | film | 323.15 | 11.91667 | 385.15 | YES
PS | 7 | 0 | 1 | 0 | 0 | 0 | 0 | 0 | 0 | 1 | 0 | 1 | 0 | Terpinylacetate | 50 | 0 | 0 | 1 | 0 | 0 | 3 | 0 | 0 | 0 | 0 | 4 | 0 | 1 | 0 | 0 | 0 | 0 | 2 | 2 | film | 333.15 | 6.966667 | 385.15 | YES
PS | 7 | 0 | 1 | 0 | 0 | 0 | 0 | 0 | 0 | 1 | 0 | 1 | 0 | Terpinylacetate | 50 | 0 | 0 | 1 | 0 | 0 | 3 | 0 | 0 | 0 | 0 | 4 | 0 | 1 | 0 | 0 | 0 | 0 | 2 | 2 | film | 343.15 | 5.733333 | 385.15 | YES
PS | 7 | 0 | 1 | 0 | 0 | 0 | 0 | 0 | 0 | 1 | 0 | 1 | 0 | Tetrahydrofuran | 15 | 0 | 0 | 0 | 0 | 0 | 4 | 0 | 0 | 0 | 0 | 0 | 1 | 0 | 0 | 0 | 0 | 0 | 0 | 0 | powder | 298.15 | 30 | 164.75 | YES
PS | 7 | 0 | 1 | 0 | 0 | 0 | 0 | 0 | 0 | 1 | 0 | 1 | 0 | Tetrahydrofuran | 15 | 0 | 0 | 0 | 0 | 0 | 4 | 0 | 0 | 0 | 0 | 0 | 1 | 0 | 0 | 0 | 0 | 0 | 0 | 0 | film | 296.15 | 120 | 164.75 | YES
PS | 7 | 0 | 1 | 0 | 0 | 0 | 0 | 0 | 0 | 1 | 0 | 1 | 0 | Toluene | 42 | 0 | 0 | 0 | 0 | 1 | 0 | 0 | 0 | 0 | 0 | 1 | 0 | 0 | 0 | 0 | 0 | 0 | 0 | 0 | waste | 298.15 | 30 | 178.25 | YES
PS | 7 | 0 | 1 | 0 | 0 | 0 | 0 | 0 | 0 | 1 | 0 | 1 | 0 | Toluene | 42 | 0 | 0 | 0 | 0 | 1 | 0 | 0 | 0 | 0 | 0 | 1 | 0 | 0 | 0 | 0 | 0 | 0 | 0 | 0 | waste | 323.15 | 30 | 178.25 | YES
PS | 7 | 0 | 1 | 0 | 0 | 0 | 0 | 0 | 0 | 1 | 0 | 1 | 0 | Toluene | 42 | 0 | 0 | 0 | 0 | 1 | 0 | 0 | 0 | 0 | 0 | 1 | 0 | 0 | 0 | 0 | 0 | 0 | 0 | 0 | waste | 373.15 | 30 | 178.25 | YES
PS | 7 | 0 | 1 | 0 | 0 | 0 | 0 | 0 | 0 | 1 | 0 | 1 | 0 | Toluene | 42 | 0 | 0 | 0 | 0 | 1 | 0 | 0 | 0 | 0 | 0 | 1 | 0 | 0 | 0 | 0 | 0 | 0 | 0 | 0 | film | 323.15 | 30 | 178.25 | YES
PS | 7 | 0 | 1 | 0 | 0 | 0 | 0 | 0 | 0 | 1 | 0 | 1 | 0 | Toluene | 42 | 0 | 0 | 0 | 0 | 1 | 0 | 0 | 0 | 0 | 0 | 1 | 0 | 0 | 0 | 0 | 0 | 0 | 0 | 0 | film | 373.15 | 30 | 178.25 | YES
PS | 7 | 0 | 1 | 0 | 0 | 0 | 0 | 0 | 0 | 1 | 0 | 1 | 0 | Toluene | 42 | 0 | 0 | 0 | 0 | 1 | 0 | 0 | 0 | 0 | 0 | 1 | 0 | 0 | 0 | 0 | 0 | 0 | 0 | 0 | film | 298.15 | 30 | 178.25 | YES
PS | 7 | 0 | 1 | 0 | 0 | 0 | 0 | 0 | 0 | 1 | 0 | 1 | 0 | Toluene | 42 | 0 | 0 | 0 | 0 | 1 | 0 | 0 | 0 | 0 | 0 | 1 | 0 | 0 | 0 | 0 | 0 | 0 | 0 | 0 | powder | 383.15 | 30 | 178.25 | YES
PS | 7 | 0 | 1 | 0 | 0 | 0 | 0 | 0 | 0 | 1 | 0 | 1 | 0 | Toluene | 42 | 0 | 0 | 0 | 0 | 1 | 0 | 0 | 0 | 0 | 0 | 1 | 0 | 0 | 0 | 0 | 0 | 0 | 0 | 0 | film | 296.15 | 120 | 178.25 | YES
PS | 7 | 0 | 1 | 0 | 0 | 0 | 0 | 0 | 0 | 1 | 0 | 1 | 0 | alpha-Phellandrene | 47 | 0 | 0 | 0 | 0 | 0 | 1 | 0 | 0 | 0 | 0 | 3 | 0 | 2 | 0 | 0 | 0 | 0 | 1 | 5 | film | 303.15 | 6.5 | 322.15 | YES
PS | 7 | 0 | 1 | 0 | 0 | 0 | 0 | 0 | 0 | 1 | 0 | 1 | 0 | alpha-Phellandrene | 47 | 0 | 0 | 0 | 0 | 0 | 1 | 0 | 0 | 0 | 0 | 3 | 0 | 2 | 0 | 0 | 0 | 0 | 1 | 5 | film | 313.15 | 5.35 | 322.15 | YES
PS | 7 | 0 | 1 | 0 | 0 | 0 | 0 | 0 | 0 | 1 | 0 | 1 | 0 | alpha-Phellandrene | 47 | 0 | 0 | 0 | 0 | 0 | 1 | 0 | 0 | 0 | 0 | 3 | 0 | 2 | 0 | 0 | 0 | 0 | 1 | 5 | film | 323.15 | 3.916667 | 322.15 | YES
PS | 7 | 0 | 1 | 0 | 0 | 0 | 0 | 0 | 0 | 1 | 0 | 1 | 0 | alpha-Phellandrene | 47 | 0 | 0 | 0 | 0 | 0 | 1 | 0 | 0 | 0 | 0 | 3 | 0 | 2 | 0 | 0 | 0 | 0 | 1 | 5 | film | 333.15 | 2.766667 | 322.15 | YES
PS | 7 | 0 | 1 | 0 | 0 | 0 | 0 | 0 | 0 | 1 | 0 | 1 | 0 | alpha-Phellandrene | 47 | 0 | 0 | 0 | 0 | 0 | 1 | 0 | 0 | 0 | 0 | 3 | 0 | 2 | 0 | 0 | 0 | 0 | 1 | 5 | film | 343.15 | 2.083333 | 322.15 | YES
PS | 7 | 0 | 1 | 0 | 0 | 0 | 0 | 0 | 0 | 1 | 0 | 1 | 0 | alpha-Pinene | 51 | 0 | 0 | 0 | 0 | 0 | 2 | 0 | 0 | 0 | 0 | 3 | 0 | 1 | 0 | 0 | 0 | 0 | 2 | 3 | film | 303.15 | 1440 | 210.65 | NO
PS | 7 | 0 | 1 | 0 | 0 | 0 | 0 | 0 | 0 | 1 | 0 | 1 | 0 | alpha-Pinene | 51 | 0 | 0 | 0 | 0 | 0 | 2 | 0 | 0 | 0 | 0 | 3 | 0 | 1 | 0 | 0 | 0 | 0 | 2 | 3 | film | 313.15 | 20.41667 | 210.65 | YES
PS | 7 | 0 | 1 | 0 | 0 | 0 | 0 | 0 | 0 | 1 | 0 | 1 | 0 | alpha-Pinene | 51 | 0 | 0 | 0 | 0 | 0 | 2 | 0 | 0 | 0 | 0 | 3 | 0 | 1 | 0 | 0 | 0 | 0 | 2 | 3 | film | 323.15 | 9.4 | 210.65 | YES
PS | 7 | 0 | 1 | 0 | 0 | 0 | 0 | 0 | 0 | 1 | 0 | 1 | 0 | alpha-Pinene | 51 | 0 | 0 | 0 | 0 | 0 | 2 | 0 | 0 | 0 | 0 | 3 | 0 | 1 | 0 | 0 | 0 | 0 | 2 | 3 | film | 333.15 | 4.916667 | 210.65 | YES
PS | 7 | 0 | 1 | 0 | 0 | 0 | 0 | 0 | 0 | 1 | 0 | 1 | 0 | alpha-Pinene | 51 | 0 | 0 | 0 | 0 | 0 | 2 | 0 | 0 | 0 | 0 | 3 | 0 | 1 | 0 | 0 | 0 | 0 | 2 | 3 | film | 343.15 | 2.85 | 210.65 | YES
PS | 7 | 0 | 1 | 0 | 0 | 0 | 0 | 0 | 0 | 1 | 0 | 1 | 0 | alpha-Terpinene | 41 | 0 | 0 | 0 | 0 | 0 | 2 | 0 | 0 | 0 | 0 | 3 | 0 | 2 | 0 | 0 | 0 | 0 | 2 | 3 | film | 303.15 | 4.383333 | 214.12 | YES
PS | 7 | 0 | 1 | 0 | 0 | 0 | 0 | 0 | 0 | 1 | 0 | 1 | 0 | alpha-Terpinene | 41 | 0 | 0 | 0 | 0 | 0 | 2 | 0 | 0 | 0 | 0 | 3 | 0 | 2 | 0 | 0 | 0 | 0 | 2 | 3 | film | 313.15 | 3.183333 | 214.12 | YES
PS | 7 | 0 | 1 | 0 | 0 | 0 | 0 | 0 | 0 | 1 | 0 | 1 | 0 | alpha-Terpinene | 41 | 0 | 0 | 0 | 0 | 0 | 2 | 0 | 0 | 0 | 0 | 3 | 0 | 2 | 0 | 0 | 0 | 0 | 2 | 3 | film | 323.15 | 2.45 | 214.12 | YES
PS | 7 | 0 | 1 | 0 | 0 | 0 | 0 | 0 | 0 | 1 | 0 | 1 | 0 | alpha-Terpinene | 41 | 0 | 0 | 0 | 0 | 0 | 2 | 0 | 0 | 0 | 0 | 3 | 0 | 2 | 0 | 0 | 0 | 0 | 2 | 3 | film | 333.15 | 1.9 | 214.12 | YES
PS | 7 | 0 | 1 | 0 | 0 | 0 | 0 | 0 | 0 | 1 | 0 | 1 | 0 | alpha-Terpinene | 41 | 0 | 0 | 0 | 0 | 0 | 2 | 0 | 0 | 0 | 0 | 3 | 0 | 2 | 0 | 0 | 0 | 0 | 2 | 3 | film | 343.15 | 1.5 | 214.12 | YES
PS | 7 | 0 | 1 | 0 | 0 | 0 | 0 | 0 | 0 | 1 | 0 | 1 | 0 | beta-Pinene | 33 | 0 | 0 | 0 | 0 | 0 | 4 | 0 | 0 | 0 | 0 | 2 | 0 | 1 | 0 | 0 | 0 | 0 | 2 | 2 | film | 303.15 | 53.55 | 212.15 | YES
PS | 7 | 0 | 1 | 0 | 0 | 0 | 0 | 0 | 0 | 1 | 0 | 1 | 0 | beta-Pinene | 33 | 0 | 0 | 0 | 0 | 0 | 4 | 0 | 0 | 0 | 0 | 2 | 0 | 1 | 0 | 0 | 0 | 0 | 2 | 2 | film | 313.15 | 11.5 | 212.15 | YES
PS | 7 | 0 | 1 | 0 | 0 | 0 | 0 | 0 | 0 | 1 | 0 | 1 | 0 | beta-Pinene | 33 | 0 | 0 | 0 | 0 | 0 | 4 | 0 | 0 | 0 | 0 | 2 | 0 | 1 | 0 | 0 | 0 | 0 | 2 | 2 | film | 323.15 | 6.1 | 212.15 | YES
PS | 7 | 0 | 1 | 0 | 0 | 0 | 0 | 0 | 0 | 1 | 0 | 1 | 0 | beta-Pinene | 33 | 0 | 0 | 0 | 0 | 0 | 4 | 0 | 0 | 0 | 0 | 2 | 0 | 1 | 0 | 0 | 0 | 0 | 2 | 2 | film | 333.15 | 4.033333 | 212.15 | YES
PS | 7 | 0 | 1 | 0 | 0 | 0 | 0 | 0 | 0 | 1 | 0 | 1 | 0 | beta-Pinene | 33 | 0 | 0 | 0 | 0 | 0 | 4 | 0 | 0 | 0 | 0 | 2 | 0 | 1 | 0 | 0 | 0 | 0 | 2 | 2 | film | 343.15 | 2.366667 | 212.15 | YES
PS | 7 | 0 | 1 | 0 | 0 | 0 | 0 | 0 | 0 | 1 | 0 | 1 | 0 | gamma‑Terpinene | 46 | 0 | 0 | 0 | 0 | 0 | 2 | 0 | 0 | 0 | 0 | 3 | 0 | 2 | 0 | 0 | 0 | 0 | 2 | 3 | film | 303.15 | 4.416667 | 263.15 | YES
PS | 7 | 0 | 1 | 0 | 0 | 0 | 0 | 0 | 0 | 1 | 0 | 1 | 0 | gamma‑Terpinene | 46 | 0 | 0 | 0 | 0 | 0 | 2 | 0 | 0 | 0 | 0 | 3 | 0 | 2 | 0 | 0 | 0 | 0 | 2 | 3 | film | 313.15 | 3.216667 | 263.15 | YES
PS | 7 | 0 | 1 | 0 | 0 | 0 | 0 | 0 | 0 | 1 | 0 | 1 | 0 | gamma‑Terpinene | 46 | 0 | 0 | 0 | 0 | 0 | 2 | 0 | 0 | 0 | 0 | 3 | 0 | 2 | 0 | 0 | 0 | 0 | 2 | 3 | film | 323.15 | 2.45 | 263.15 | YES
PS | 7 | 0 | 1 | 0 | 0 | 0 | 0 | 0 | 0 | 1 | 0 | 1 | 0 | gamma‑Terpinene | 46 | 0 | 0 | 0 | 0 | 0 | 2 | 0 | 0 | 0 | 0 | 3 | 0 | 2 | 0 | 0 | 0 | 0 | 2 | 3 | film | 333.15 | 1.983333 | 263.15 | YES
PS | 7 | 0 | 1 | 0 | 0 | 0 | 0 | 0 | 0 | 1 | 0 | 1 | 0 | gamma‑Terpinene | 46 | 0 | 0 | 0 | 0 | 0 | 2 | 0 | 0 | 0 | 0 | 3 | 0 | 2 | 0 | 0 | 0 | 0 | 2 | 3 | film | 343.15 | 1.6 | 263.15 | YES
PS | 7 | 0 | 1 | 0 | 0 | 0 | 0 | 0 | 0 | 1 | 0 | 1 | 0 | o-Xylene | 43 | 0 | 0 | 0 | 0 | 1 | 0 | 0 | 0 | 0 | 0 | 2 | 0 | 0 | 0 | 0 | 0 | 0 | 0 | 0 | film | 298.15 | 30 | 247.99 | YES
PS | 7 | 0 | 1 | 0 | 0 | 0 | 0 | 0 | 0 | 1 | 0 | 1 | 0 | o-Xylene | 43 | 0 | 0 | 0 | 0 | 1 | 0 | 0 | 0 | 0 | 0 | 2 | 0 | 0 | 0 | 0 | 0 | 0 | 0 | 0 | film | 323.15 | 30 | 247.99 | YES
PS | 7 | 0 | 1 | 0 | 0 | 0 | 0 | 0 | 0 | 1 | 0 | 1 | 0 | o-Xylene | 43 | 0 | 0 | 0 | 0 | 1 | 0 | 0 | 0 | 0 | 0 | 2 | 0 | 0 | 0 | 0 | 0 | 0 | 0 | 0 | film | 373.15 | 30 | 247.99 | YES
PU | 8 | 0 | 2 | 0 | 0 | 0 | 0 | 0 | 2 | 3 | 0 | 0 | 0 | Acetic acid | 25 | 0 | 0 | 0 | 0 | 0 | 0 | 0 | 0 | 1 | 0 | 1 | 0 | 0 | 0 | 0 | 0 | 0 | 0 | 0 | film | 348.15 | 33.33333 | 289.75 | YES
PU | 8 | 0 | 2 | 0 | 0 | 0 | 0 | 0 | 2 | 3 | 0 | 0 | 0 | Cyrene | 10 | 0 | 1 | 0 | 0 | 0 | 3 | 0 | 0 | 0 | 0 | 0 | 2 | 0 | 0 | 0 | 0 | 0 | 0 | 2 | fiber | 298.15 | 5 | 255.15 | NO
PU | 8 | 0 | 2 | 0 | 0 | 0 | 0 | 0 | 2 | 3 | 0 | 0 | 0 | Cyrene | 10 | 0 | 1 | 0 | 0 | 0 | 3 | 0 | 0 | 0 | 0 | 0 | 2 | 0 | 0 | 0 | 0 | 0 | 0 | 2 | fiber | 298.15 | 10 | 255.15 | NO
PU | 8 | 0 | 2 | 0 | 0 | 0 | 0 | 0 | 2 | 3 | 0 | 0 | 0 | Cyrene | 10 | 0 | 1 | 0 | 0 | 0 | 3 | 0 | 0 | 0 | 0 | 0 | 2 | 0 | 0 | 0 | 0 | 0 | 0 | 2 | fiber | 298.15 | 15 | 255.15 | NO
PU | 8 | 0 | 2 | 0 | 0 | 0 | 0 | 0 | 2 | 3 | 0 | 0 | 0 | Cyrene | 10 | 0 | 1 | 0 | 0 | 0 | 3 | 0 | 0 | 0 | 0 | 0 | 2 | 0 | 0 | 0 | 0 | 0 | 0 | 2 | fiber | 298.15 | 20 | 255.15 | NO
PU | 8 | 0 | 2 | 0 | 0 | 0 | 0 | 0 | 2 | 3 | 0 | 0 | 0 | Cyrene | 10 | 0 | 1 | 0 | 0 | 0 | 3 | 0 | 0 | 0 | 0 | 0 | 2 | 0 | 0 | 0 | 0 | 0 | 0 | 2 | fiber | 298.15 | 25 | 255.15 | NO
PU | 8 | 0 | 2 | 0 | 0 | 0 | 0 | 0 | 2 | 3 | 0 | 0 | 0 | Cyrene | 10 | 0 | 1 | 0 | 0 | 0 | 3 | 0 | 0 | 0 | 0 | 0 | 2 | 0 | 0 | 0 | 0 | 0 | 0 | 2 | fiber | 298.15 | 30 | 255.15 | NO
PU | 8 | 0 | 2 | 0 | 0 | 0 | 0 | 0 | 2 | 3 | 0 | 0 | 0 | Cyrene | 10 | 0 | 1 | 0 | 0 | 0 | 3 | 0 | 0 | 0 | 0 | 0 | 2 | 0 | 0 | 0 | 0 | 0 | 0 | 2 | fiber | 333.15 | 5 | 255.15 | NO
PU | 8 | 0 | 2 | 0 | 0 | 0 | 0 | 0 | 2 | 3 | 0 | 0 | 0 | Cyrene | 10 | 0 | 1 | 0 | 0 | 0 | 3 | 0 | 0 | 0 | 0 | 0 | 2 | 0 | 0 | 0 | 0 | 0 | 0 | 2 | fiber | 333.15 | 10 | 255.15 | NO
PU | 8 | 0 | 2 | 0 | 0 | 0 | 0 | 0 | 2 | 3 | 0 | 0 | 0 | Cyrene | 10 | 0 | 1 | 0 | 0 | 0 | 3 | 0 | 0 | 0 | 0 | 0 | 2 | 0 | 0 | 0 | 0 | 0 | 0 | 2 | fiber | 333.15 | 15 | 255.15 | NO
PU | 8 | 0 | 2 | 0 | 0 | 0 | 0 | 0 | 2 | 3 | 0 | 0 | 0 | Cyrene | 10 | 0 | 1 | 0 | 0 | 0 | 3 | 0 | 0 | 0 | 0 | 0 | 2 | 0 | 0 | 0 | 0 | 0 | 0 | 2 | fiber | 333.15 | 20 | 255.15 | NO
PU | 8 | 0 | 2 | 0 | 0 | 0 | 0 | 0 | 2 | 3 | 0 | 0 | 0 | Cyrene | 10 | 0 | 1 | 0 | 0 | 0 | 3 | 0 | 0 | 0 | 0 | 0 | 2 | 0 | 0 | 0 | 0 | 0 | 0 | 2 | fiber | 333.15 | 25 | 255.15 | NO
PU | 8 | 0 | 2 | 0 | 0 | 0 | 0 | 0 | 2 | 3 | 0 | 0 | 0 | Cyrene | 10 | 0 | 1 | 0 | 0 | 0 | 3 | 0 | 0 | 0 | 0 | 0 | 2 | 0 | 0 | 0 | 0 | 0 | 0 | 2 | fiber | 333.15 | 30 | 255.15 | NO
PU | 8 | 0 | 2 | 0 | 0 | 0 | 0 | 0 | 2 | 3 | 0 | 0 | 0 | Cyrene | 10 | 0 | 1 | 0 | 0 | 0 | 3 | 0 | 0 | 0 | 0 | 0 | 2 | 0 | 0 | 0 | 0 | 0 | 0 | 2 | fiber | 363.15 | 5 | 255.15 | NO
PU | 8 | 0 | 2 | 0 | 0 | 0 | 0 | 0 | 2 | 3 | 0 | 0 | 0 | Cyrene | 10 | 0 | 1 | 0 | 0 | 0 | 3 | 0 | 0 | 0 | 0 | 0 | 2 | 0 | 0 | 0 | 0 | 0 | 0 | 2 | fiber | 363.15 | 10 | 255.15 | NO
PU | 8 | 0 | 2 | 0 | 0 | 0 | 0 | 0 | 2 | 3 | 0 | 0 | 0 | Cyrene | 10 | 0 | 1 | 0 | 0 | 0 | 3 | 0 | 0 | 0 | 0 | 0 | 2 | 0 | 0 | 0 | 0 | 0 | 0 | 2 | fiber | 363.15 | 15 | 255.15 | NO
PU | 8 | 0 | 2 | 0 | 0 | 0 | 0 | 0 | 2 | 3 | 0 | 0 | 0 | Cyrene | 10 | 0 | 1 | 0 | 0 | 0 | 3 | 0 | 0 | 0 | 0 | 0 | 2 | 0 | 0 | 0 | 0 | 0 | 0 | 2 | fiber | 363.15 | 20 | 255.15 | NO
PU | 8 | 0 | 2 | 0 | 0 | 0 | 0 | 0 | 2 | 3 | 0 | 0 | 0 | Cyrene | 10 | 0 | 1 | 0 | 0 | 0 | 3 | 0 | 0 | 0 | 0 | 0 | 2 | 0 | 0 | 0 | 0 | 0 | 0 | 2 | fiber | 363.15 | 25 | 255.15 | NO
PU | 8 | 0 | 2 | 0 | 0 | 0 | 0 | 0 | 2 | 3 | 0 | 0 | 0 | Cyrene | 10 | 0 | 1 | 0 | 0 | 0 | 3 | 0 | 0 | 0 | 0 | 0 | 2 | 0 | 0 | 0 | 0 | 0 | 0 | 2 | fiber | 363.15 | 30 | 255.15 | NO
PU | 8 | 0 | 2 | 0 | 0 | 0 | 0 | 0 | 2 | 3 | 0 | 0 | 0 | Cyrene | 10 | 0 | 1 | 0 | 0 | 0 | 3 | 0 | 0 | 0 | 0 | 0 | 2 | 0 | 0 | 0 | 0 | 0 | 0 | 2 | fiber | 393.15 | 5 | 255.15 | NO
PU | 8 | 0 | 2 | 0 | 0 | 0 | 0 | 0 | 2 | 3 | 0 | 0 | 0 | Cyrene | 10 | 0 | 1 | 0 | 0 | 0 | 3 | 0 | 0 | 0 | 0 | 0 | 2 | 0 | 0 | 0 | 0 | 0 | 0 | 2 | fiber | 393.15 | 10 | 255.15 | NO
PU | 8 | 0 | 2 | 0 | 0 | 0 | 0 | 0 | 2 | 3 | 0 | 0 | 0 | Cyrene | 10 | 0 | 1 | 0 | 0 | 0 | 3 | 0 | 0 | 0 | 0 | 0 | 2 | 0 | 0 | 0 | 0 | 0 | 0 | 2 | fiber | 393.15 | 15 | 255.15 | NO
PU | 8 | 0 | 2 | 0 | 0 | 0 | 0 | 0 | 2 | 3 | 0 | 0 | 0 | Cyrene | 10 | 0 | 1 | 0 | 0 | 0 | 3 | 0 | 0 | 0 | 0 | 0 | 2 | 0 | 0 | 0 | 0 | 0 | 0 | 2 | fiber | 393.15 | 20 | 255.15 | NO
PU | 8 | 0 | 2 | 0 | 0 | 0 | 0 | 0 | 2 | 3 | 0 | 0 | 0 | Cyrene | 10 | 0 | 1 | 0 | 0 | 0 | 3 | 0 | 0 | 0 | 0 | 0 | 2 | 0 | 0 | 0 | 0 | 0 | 0 | 2 | fiber | 393.15 | 25 | 255.15 | NO
PU | 8 | 0 | 2 | 0 | 0 | 0 | 0 | 0 | 2 | 3 | 0 | 0 | 0 | Cyrene | 10 | 0 | 1 | 0 | 0 | 0 | 3 | 0 | 0 | 0 | 0 | 0 | 2 | 0 | 0 | 0 | 0 | 0 | 0 | 2 | fiber | 393.15 | 30 | 255.15 | NO
PU | 8 | 0 | 2 | 0 | 0 | 0 | 0 | 0 | 2 | 3 | 0 | 0 | 0 | Dimethyl Sulfoxide | 82 | 0 | 0 | 0 | 0 | 0 | 0 | 0 | 1 | 0 | 0 | 2 | 0 | 0 | 0 | 0 | 0 | 0 | 0 | 0 | fiber | 298.15 | 5 | 291.55 | NO
PU | 8 | 0 | 2 | 0 | 0 | 0 | 0 | 0 | 2 | 3 | 0 | 0 | 0 | Dimethyl Sulfoxide | 82 | 0 | 0 | 0 | 0 | 0 | 0 | 0 | 1 | 0 | 0 | 2 | 0 | 0 | 0 | 0 | 0 | 0 | 0 | 0 | fiber | 298.15 | 10 | 291.55 | NO
PU | 8 | 0 | 2 | 0 | 0 | 0 | 0 | 0 | 2 | 3 | 0 | 0 | 0 | Dimethyl Sulfoxide | 82 | 0 | 0 | 0 | 0 | 0 | 0 | 0 | 1 | 0 | 0 | 2 | 0 | 0 | 0 | 0 | 0 | 0 | 0 | 0 | fiber | 298.15 | 15 | 291.55 | NO
PU | 8 | 0 | 2 | 0 | 0 | 0 | 0 | 0 | 2 | 3 | 0 | 0 | 0 | Dimethyl Sulfoxide | 82 | 0 | 0 | 0 | 0 | 0 | 0 | 0 | 1 | 0 | 0 | 2 | 0 | 0 | 0 | 0 | 0 | 0 | 0 | 0 | fiber | 298.15 | 20 | 291.55 | NO
PU | 8 | 0 | 2 | 0 | 0 | 0 | 0 | 0 | 2 | 3 | 0 | 0 | 0 | Dimethyl Sulfoxide | 82 | 0 | 0 | 0 | 0 | 0 | 0 | 0 | 1 | 0 | 0 | 2 | 0 | 0 | 0 | 0 | 0 | 0 | 0 | 0 | fiber | 298.15 | 25 | 291.55 | NO
PU | 8 | 0 | 2 | 0 | 0 | 0 | 0 | 0 | 2 | 3 | 0 | 0 | 0 | Dimethyl Sulfoxide | 82 | 0 | 0 | 0 | 0 | 0 | 0 | 0 | 1 | 0 | 0 | 2 | 0 | 0 | 0 | 0 | 0 | 0 | 0 | 0 | fiber | 298.15 | 30 | 291.55 | NO
PU | 8 | 0 | 2 | 0 | 0 | 0 | 0 | 0 | 2 | 3 | 0 | 0 | 0 | Dimethyl Sulfoxide | 82 | 0 | 0 | 0 | 0 | 0 | 0 | 0 | 1 | 0 | 0 | 2 | 0 | 0 | 0 | 0 | 0 | 0 | 0 | 0 | fiber | 333.15 | 5 | 291.55 | NO
PU | 8 | 0 | 2 | 0 | 0 | 0 | 0 | 0 | 2 | 3 | 0 | 0 | 0 | Dimethyl Sulfoxide | 82 | 0 | 0 | 0 | 0 | 0 | 0 | 0 | 1 | 0 | 0 | 2 | 0 | 0 | 0 | 0 | 0 | 0 | 0 | 0 | fiber | 333.15 | 10 | 291.55 | NO
PU | 8 | 0 | 2 | 0 | 0 | 0 | 0 | 0 | 2 | 3 | 0 | 0 | 0 | Dimethyl Sulfoxide | 82 | 0 | 0 | 0 | 0 | 0 | 0 | 0 | 1 | 0 | 0 | 2 | 0 | 0 | 0 | 0 | 0 | 0 | 0 | 0 | fiber | 333.15 | 15 | 291.55 | NO
PU | 8 | 0 | 2 | 0 | 0 | 0 | 0 | 0 | 2 | 3 | 0 | 0 | 0 | Dimethyl Sulfoxide | 82 | 0 | 0 | 0 | 0 | 0 | 0 | 0 | 1 | 0 | 0 | 2 | 0 | 0 | 0 | 0 | 0 | 0 | 0 | 0 | fiber | 333.15 | 20 | 291.55 | NO
PU | 8 | 0 | 2 | 0 | 0 | 0 | 0 | 0 | 2 | 3 | 0 | 0 | 0 | Dimethyl Sulfoxide | 82 | 0 | 0 | 0 | 0 | 0 | 0 | 0 | 1 | 0 | 0 | 2 | 0 | 0 | 0 | 0 | 0 | 0 | 0 | 0 | fiber | 333.15 | 25 | 291.55 | NO
PU | 8 | 0 | 2 | 0 | 0 | 0 | 0 | 0 | 2 | 3 | 0 | 0 | 0 | Dimethyl Sulfoxide | 82 | 0 | 0 | 0 | 0 | 0 | 0 | 0 | 1 | 0 | 0 | 2 | 0 | 0 | 0 | 0 | 0 | 0 | 0 | 0 | fiber | 333.15 | 30 | 291.55 | NO
PU | 8 | 0 | 2 | 0 | 0 | 0 | 0 | 0 | 2 | 3 | 0 | 0 | 0 | Dimethyl Sulfoxide | 82 | 0 | 0 | 0 | 0 | 0 | 0 | 0 | 1 | 0 | 0 | 2 | 0 | 0 | 0 | 0 | 0 | 0 | 0 | 0 | fiber | 363.15 | 10 | 291.55 | NO
PU | 8 | 0 | 2 | 0 | 0 | 0 | 0 | 0 | 2 | 3 | 0 | 0 | 0 | Dimethyl Sulfoxide | 82 | 0 | 0 | 0 | 0 | 0 | 0 | 0 | 1 | 0 | 0 | 2 | 0 | 0 | 0 | 0 | 0 | 0 | 0 | 0 | fiber | 363.15 | 15 | 291.55 | NO
PU | 8 | 0 | 2 | 0 | 0 | 0 | 0 | 0 | 2 | 3 | 0 | 0 | 0 | Dimethyl Sulfoxide | 82 | 0 | 0 | 0 | 0 | 0 | 0 | 0 | 1 | 0 | 0 | 2 | 0 | 0 | 0 | 0 | 0 | 0 | 0 | 0 | fiber | 363.15 | 20 | 291.55 | NO
PU | 8 | 0 | 2 | 0 | 0 | 0 | 0 | 0 | 2 | 3 | 0 | 0 | 0 | Dimethyl Sulfoxide | 82 | 0 | 0 | 0 | 0 | 0 | 0 | 0 | 1 | 0 | 0 | 2 | 0 | 0 | 0 | 0 | 0 | 0 | 0 | 0 | fiber | 363.15 | 25 | 291.55 | NO
PU | 8 | 0 | 2 | 0 | 0 | 0 | 0 | 0 | 2 | 3 | 0 | 0 | 0 | Dimethyl Sulfoxide | 82 | 0 | 0 | 0 | 0 | 0 | 0 | 0 | 1 | 0 | 0 | 2 | 0 | 0 | 0 | 0 | 0 | 0 | 0 | 0 | fiber | 363.15 | 30 | 291.55 | NO
PU | 8 | 0 | 2 | 0 | 0 | 0 | 0 | 0 | 2 | 3 | 0 | 0 | 0 | Dimethyl Sulfoxide | 82 | 0 | 0 | 0 | 0 | 0 | 0 | 0 | 1 | 0 | 0 | 2 | 0 | 0 | 0 | 0 | 0 | 0 | 0 | 0 | fiber | 393.15 | 5 | 291.55 | YES
PU | 8 | 0 | 2 | 0 | 0 | 0 | 0 | 0 | 2 | 3 | 0 | 0 | 0 | Dimethyl Sulfoxide | 82 | 0 | 0 | 0 | 0 | 0 | 0 | 0 | 1 | 0 | 0 | 2 | 0 | 0 | 0 | 0 | 0 | 0 | 0 | 0 | fiber | 393.15 | 10 | 291.55 | YES
PU | 8 | 0 | 2 | 0 | 0 | 0 | 0 | 0 | 2 | 3 | 0 | 0 | 0 | Dimethyl Sulfoxide | 82 | 0 | 0 | 0 | 0 | 0 | 0 | 0 | 1 | 0 | 0 | 2 | 0 | 0 | 0 | 0 | 0 | 0 | 0 | 0 | fiber | 393.15 | 15 | 291.55 | YES
PU | 8 | 0 | 2 | 0 | 0 | 0 | 0 | 0 | 2 | 3 | 0 | 0 | 0 | Dimethyl Sulfoxide | 82 | 0 | 0 | 0 | 0 | 0 | 0 | 0 | 1 | 0 | 0 | 2 | 0 | 0 | 0 | 0 | 0 | 0 | 0 | 0 | fiber | 393.15 | 20 | 291.55 | YES
PU | 8 | 0 | 2 | 0 | 0 | 0 | 0 | 0 | 2 | 3 | 0 | 0 | 0 | Dimethyl Sulfoxide | 82 | 0 | 0 | 0 | 0 | 0 | 0 | 0 | 1 | 0 | 0 | 2 | 0 | 0 | 0 | 0 | 0 | 0 | 0 | 0 | fiber | 393.15 | 25 | 291.55 | YES
PU | 8 | 0 | 2 | 0 | 0 | 0 | 0 | 0 | 2 | 3 | 0 | 0 | 0 | Dimethyl Sulfoxide | 82 | 0 | 0 | 0 | 0 | 0 | 0 | 0 | 1 | 0 | 0 | 2 | 0 | 0 | 0 | 0 | 0 | 0 | 0 | 0 | fiber | 393.15 | 30 | 291.55 | YES
PU | 8 | 0 | 2 | 0 | 0 | 0 | 0 | 0 | 2 | 3 | 0 | 0 | 0 | Dimethyl Sulfoxide | 82 | 0 | 0 | 0 | 0 | 0 | 0 | 0 | 1 | 0 | 0 | 2 | 0 | 0 | 0 | 0 | 0 | 0 | 0 | 0 | fiber | 298.15 | 1440 | 291.55 | NO
PU | 8 | 0 | 2 | 0 | 0 | 0 | 0 | 0 | 2 | 3 | 0 | 0 | 0 | Formic acid | 0 | 0 | 0 | 0 | 0 | 0 | 0 | 0 | 0 | 1 | 0 | 0 | 0 | 0 | 0 | 0 | 0 | 0 | 0 | 0 | film | 373.15 | 5 | 281.45 | NO
PU | 8 | 0 | 2 | 0 | 0 | 0 | 0 | 0 | 2 | 3 | 0 | 0 | 0 | Formic acid | 0 | 0 | 0 | 0 | 0 | 0 | 0 | 0 | 0 | 1 | 0 | 0 | 0 | 0 | 0 | 0 | 0 | 0 | 0 | 0 | film | 373.15 | 10 | 281.45 | YES
PU | 8 | 0 | 2 | 0 | 0 | 0 | 0 | 0 | 2 | 3 | 0 | 0 | 0 | Formic acid | 0 | 0 | 0 | 0 | 0 | 0 | 0 | 0 | 0 | 1 | 0 | 0 | 0 | 0 | 0 | 0 | 0 | 0 | 0 | 0 | film | 373.15 | 15 | 281.45 | YES
PU | 8 | 0 | 2 | 0 | 0 | 0 | 0 | 0 | 2 | 3 | 0 | 0 | 0 | Formic acid | 0 | 0 | 0 | 0 | 0 | 0 | 0 | 0 | 0 | 1 | 0 | 0 | 0 | 0 | 0 | 0 | 0 | 0 | 0 | 0 | film | 373.15 | 25 | 281.45 | YES
PU | 8 | 0 | 2 | 0 | 0 | 0 | 0 | 0 | 2 | 3 | 0 | 0 | 0 | Formic acid | 0 | 0 | 0 | 0 | 0 | 0 | 0 | 0 | 0 | 1 | 0 | 0 | 0 | 0 | 0 | 0 | 0 | 0 | 0 | 0 | film | 373.15 | 40 | 281.45 | YES
PU | 8 | 0 | 2 | 0 | 0 | 0 | 0 | 0 | 2 | 3 | 0 | 0 | 0 | Formic acid | 0 | 0 | 0 | 0 | 0 | 0 | 0 | 0 | 0 | 1 | 0 | 0 | 0 | 0 | 0 | 0 | 0 | 0 | 0 | 0 | film | 373.15 | 60 | 281.45 | YES
PU | 8 | 0 | 2 | 0 | 0 | 0 | 0 | 0 | 2 | 3 | 0 | 0 | 0 | Formic acid | 0 | 0 | 0 | 0 | 0 | 0 | 0 | 0 | 0 | 1 | 0 | 0 | 0 | 0 | 0 | 0 | 0 | 0 | 0 | 0 | film | 373.15 | 75 | 281.45 | YES
PU | 8 | 0 | 2 | 0 | 0 | 0 | 0 | 0 | 2 | 3 | 0 | 0 | 0 | Formic acid | 0 | 0 | 0 | 0 | 0 | 0 | 0 | 0 | 0 | 1 | 0 | 0 | 0 | 0 | 0 | 0 | 0 | 0 | 0 | 0 | film | 373.15 | 90 | 281.45 | YES
PU | 8 | 0 | 2 | 0 | 0 | 0 | 0 | 0 | 2 | 3 | 0 | 0 | 0 | Formic acid | 0 | 0 | 0 | 0 | 0 | 0 | 0 | 0 | 0 | 1 | 0 | 0 | 0 | 0 | 0 | 0 | 0 | 0 | 0 | 0 | film | 348.15 | 4 | 281.45 | NO
PU | 8 | 0 | 2 | 0 | 0 | 0 | 0 | 0 | 2 | 3 | 0 | 0 | 0 | Formic acid | 0 | 0 | 0 | 0 | 0 | 0 | 0 | 0 | 0 | 1 | 0 | 0 | 0 | 0 | 0 | 0 | 0 | 0 | 0 | 0 | film | 348.15 | 8 | 281.45 | NO
PU | 8 | 0 | 2 | 0 | 0 | 0 | 0 | 0 | 2 | 3 | 0 | 0 | 0 | Formic acid | 0 | 0 | 0 | 0 | 0 | 0 | 0 | 0 | 0 | 1 | 0 | 0 | 0 | 0 | 0 | 0 | 0 | 0 | 0 | 0 | film | 348.15 | 12 | 281.45 | NO
PU | 8 | 0 | 2 | 0 | 0 | 0 | 0 | 0 | 2 | 3 | 0 | 0 | 0 | Formic acid | 0 | 0 | 0 | 0 | 0 | 0 | 0 | 0 | 0 | 1 | 0 | 0 | 0 | 0 | 0 | 0 | 0 | 0 | 0 | 0 | film | 348.15 | 16 | 281.45 | NO
PU | 8 | 0 | 2 | 0 | 0 | 0 | 0 | 0 | 2 | 3 | 0 | 0 | 0 | Formic acid | 0 | 0 | 0 | 0 | 0 | 0 | 0 | 0 | 0 | 1 | 0 | 0 | 0 | 0 | 0 | 0 | 0 | 0 | 0 | 0 | film | 348.15 | 20 | 281.45 | NO
PU | 8 | 0 | 2 | 0 | 0 | 0 | 0 | 0 | 2 | 3 | 0 | 0 | 0 | Formic acid | 0 | 0 | 0 | 0 | 0 | 0 | 0 | 0 | 0 | 1 | 0 | 0 | 0 | 0 | 0 | 0 | 0 | 0 | 0 | 0 | film | 348.15 | 25 | 281.45 | NO
PU | 8 | 0 | 2 | 0 | 0 | 0 | 0 | 0 | 2 | 3 | 0 | 0 | 0 | Formic acid | 0 | 0 | 0 | 0 | 0 | 0 | 0 | 0 | 0 | 1 | 0 | 0 | 0 | 0 | 0 | 0 | 0 | 0 | 0 | 0 | film | 348.15 | 30 | 281.45 | YES
PU | 8 | 0 | 2 | 0 | 0 | 0 | 0 | 0 | 2 | 3 | 0 | 0 | 0 | Formic acid | 0 | 0 | 0 | 0 | 0 | 0 | 0 | 0 | 0 | 1 | 0 | 0 | 0 | 0 | 0 | 0 | 0 | 0 | 0 | 0 | film | 348.15 | 50 | 281.45 | YES
PU | 8 | 0 | 2 | 0 | 0 | 0 | 0 | 0 | 2 | 3 | 0 | 0 | 0 | Formic acid | 0 | 0 | 0 | 0 | 0 | 0 | 0 | 0 | 0 | 1 | 0 | 0 | 0 | 0 | 0 | 0 | 0 | 0 | 0 | 0 | film | 333.15 | 5 | 281.45 | NO
PU | 8 | 0 | 2 | 0 | 0 | 0 | 0 | 0 | 2 | 3 | 0 | 0 | 0 | Formic acid | 0 | 0 | 0 | 0 | 0 | 0 | 0 | 0 | 0 | 1 | 0 | 0 | 0 | 0 | 0 | 0 | 0 | 0 | 0 | 0 | film | 333.15 | 10 | 281.45 | NO
PU | 8 | 0 | 2 | 0 | 0 | 0 | 0 | 0 | 2 | 3 | 0 | 0 | 0 | Formic acid | 0 | 0 | 0 | 0 | 0 | 0 | 0 | 0 | 0 | 1 | 0 | 0 | 0 | 0 | 0 | 0 | 0 | 0 | 0 | 0 | film | 333.15 | 15 | 281.45 | NO
PU | 8 | 0 | 2 | 0 | 0 | 0 | 0 | 0 | 2 | 3 | 0 | 0 | 0 | Formic acid | 0 | 0 | 0 | 0 | 0 | 0 | 0 | 0 | 0 | 1 | 0 | 0 | 0 | 0 | 0 | 0 | 0 | 0 | 0 | 0 | film | 333.15 | 25 | 281.45 | NO
PU | 8 | 0 | 2 | 0 | 0 | 0 | 0 | 0 | 2 | 3 | 0 | 0 | 0 | Formic acid | 0 | 0 | 0 | 0 | 0 | 0 | 0 | 0 | 0 | 1 | 0 | 0 | 0 | 0 | 0 | 0 | 0 | 0 | 0 | 0 | film | 333.15 | 40 | 281.45 | NO
PU | 8 | 0 | 2 | 0 | 0 | 0 | 0 | 0 | 2 | 3 | 0 | 0 | 0 | Formic acid | 0 | 0 | 0 | 0 | 0 | 0 | 0 | 0 | 0 | 1 | 0 | 0 | 0 | 0 | 0 | 0 | 0 | 0 | 0 | 0 | film | 333.15 | 60 | 281.45 | YES
PU | 8 | 0 | 2 | 0 | 0 | 0 | 0 | 0 | 2 | 3 | 0 | 0 | 0 | Formic acid | 0 | 0 | 0 | 0 | 0 | 0 | 0 | 0 | 0 | 1 | 0 | 0 | 0 | 0 | 0 | 0 | 0 | 0 | 0 | 0 | film | 333.15 | 75 | 281.45 | YES
PU | 8 | 0 | 2 | 0 | 0 | 0 | 0 | 0 | 2 | 3 | 0 | 0 | 0 | Formic acid | 0 | 0 | 0 | 0 | 0 | 0 | 0 | 0 | 0 | 1 | 0 | 0 | 0 | 0 | 0 | 0 | 0 | 0 | 0 | 0 | film | 333.15 | 90 | 281.45 | YES
PU | 8 | 0 | 2 | 0 | 0 | 0 | 0 | 0 | 2 | 3 | 0 | 0 | 0 | Formic acid | 0 | 0 | 0 | 0 | 0 | 0 | 0 | 0 | 0 | 1 | 0 | 0 | 0 | 0 | 0 | 0 | 0 | 0 | 0 | 0 | film | 358.15 | 5 | 281.45 | NO
PU | 8 | 0 | 2 | 0 | 0 | 0 | 0 | 0 | 2 | 3 | 0 | 0 | 0 | Formic acid | 0 | 0 | 0 | 0 | 0 | 0 | 0 | 0 | 0 | 1 | 0 | 0 | 0 | 0 | 0 | 0 | 0 | 0 | 0 | 0 | film | 358.15 | 10 | 281.45 | NO
PU | 8 | 0 | 2 | 0 | 0 | 0 | 0 | 0 | 2 | 3 | 0 | 0 | 0 | Formic acid | 0 | 0 | 0 | 0 | 0 | 0 | 0 | 0 | 0 | 1 | 0 | 0 | 0 | 0 | 0 | 0 | 0 | 0 | 0 | 0 | film | 358.15 | 15 | 281.45 | YES
PU | 8 | 0 | 2 | 0 | 0 | 0 | 0 | 0 | 2 | 3 | 0 | 0 | 0 | Formic acid | 0 | 0 | 0 | 0 | 0 | 0 | 0 | 0 | 0 | 1 | 0 | 0 | 0 | 0 | 0 | 0 | 0 | 0 | 0 | 0 | film | 358.15 | 25 | 281.45 | YES
PU | 8 | 0 | 2 | 0 | 0 | 0 | 0 | 0 | 2 | 3 | 0 | 0 | 0 | Formic acid | 0 | 0 | 0 | 0 | 0 | 0 | 0 | 0 | 0 | 1 | 0 | 0 | 0 | 0 | 0 | 0 | 0 | 0 | 0 | 0 | film | 358.15 | 40 | 281.45 | YES
PU | 8 | 0 | 2 | 0 | 0 | 0 | 0 | 0 | 2 | 3 | 0 | 0 | 0 | Formic acid | 0 | 0 | 0 | 0 | 0 | 0 | 0 | 0 | 0 | 1 | 0 | 0 | 0 | 0 | 0 | 0 | 0 | 0 | 0 | 0 | film | 358.15 | 60 | 281.45 | YES
PU | 8 | 0 | 2 | 0 | 0 | 0 | 0 | 0 | 2 | 3 | 0 | 0 | 0 | Formic acid | 0 | 0 | 0 | 0 | 0 | 0 | 0 | 0 | 0 | 1 | 0 | 0 | 0 | 0 | 0 | 0 | 0 | 0 | 0 | 0 | film | 358.15 | 75 | 281.45 | YES
PU | 8 | 0 | 2 | 0 | 0 | 0 | 0 | 0 | 2 | 3 | 0 | 0 | 0 | Formic acid | 0 | 0 | 0 | 0 | 0 | 0 | 0 | 0 | 0 | 1 | 0 | 0 | 0 | 0 | 0 | 0 | 0 | 0 | 0 | 0 | film | 348.15 | 33.33333 | 281.45 | YES
PU | 8 | 0 | 2 | 0 | 0 | 0 | 0 | 0 | 2 | 3 | 0 | 0 | 0 | Formic acid | 0 | 0 | 0 | 0 | 0 | 0 | 0 | 0 | 0 | 1 | 0 | 0 | 0 | 0 | 0 | 0 | 0 | 0 | 0 | 0 | film | 373.15 | 30 | 281.45 | YES
PU | 8 | 0 | 2 | 0 | 0 | 0 | 0 | 0 | 2 | 3 | 0 | 0 | 0 | Formic acid | 0 | 0 | 0 | 0 | 0 | 0 | 0 | 0 | 0 | 1 | 0 | 0 | 0 | 0 | 0 | 0 | 0 | 0 | 0 | 0 | film | 358.15 | 30 | 281.45 | YES
PU | 8 | 0 | 2 | 0 | 0 | 0 | 0 | 0 | 2 | 3 | 0 | 0 | 0 | Formic acid | 0 | 0 | 0 | 0 | 0 | 0 | 0 | 0 | 0 | 1 | 0 | 0 | 0 | 0 | 0 | 0 | 0 | 0 | 0 | 0 | film | 348.15 | 90 | 281.45 | YES
PU | 8 | 0 | 2 | 0 | 0 | 0 | 0 | 0 | 2 | 3 | 0 | 0 | 0 | Formic acid | 0 | 0 | 0 | 0 | 0 | 0 | 0 | 0 | 0 | 1 | 0 | 0 | 0 | 0 | 0 | 0 | 0 | 0 | 0 | 0 | film | 348.15 | 4.166667 | 281.45 | NO
PU | 8 | 0 | 2 | 0 | 0 | 0 | 0 | 0 | 2 | 3 | 0 | 0 | 0 | Formic acid | 0 | 0 | 0 | 0 | 0 | 0 | 0 | 0 | 0 | 1 | 0 | 0 | 0 | 0 | 0 | 0 | 0 | 0 | 0 | 0 | film | 348.15 | 8.333333 | 281.45 | NO
PU | 8 | 0 | 2 | 0 | 0 | 0 | 0 | 0 | 2 | 3 | 0 | 0 | 0 | Formic acid | 0 | 0 | 0 | 0 | 0 | 0 | 0 | 0 | 0 | 1 | 0 | 0 | 0 | 0 | 0 | 0 | 0 | 0 | 0 | 0 | film | 348.15 | 20.83333 | 281.45 | NO
PU | 8 | 0 | 2 | 0 | 0 | 0 | 0 | 0 | 2 | 3 | 0 | 0 | 0 | Formic acid | 0 | 0 | 0 | 0 | 0 | 0 | 0 | 0 | 0 | 1 | 0 | 0 | 0 | 0 | 0 | 0 | 0 | 0 | 0 | 0 | film | 348.15 | 29.16667 | 281.45 | YES
PU | 8 | 0 | 2 | 0 | 0 | 0 | 0 | 0 | 2 | 3 | 0 | 0 | 0 | Formic acid | 0 | 0 | 0 | 0 | 0 | 0 | 0 | 0 | 0 | 1 | 0 | 0 | 0 | 0 | 0 | 0 | 0 | 0 | 0 | 0 | film | 348.15 | 70.83333 | 281.45 | YES
PU | 8 | 0 | 2 | 0 | 0 | 0 | 0 | 0 | 2 | 3 | 0 | 0 | 0 | Formic acid | 0 | 0 | 0 | 0 | 0 | 0 | 0 | 0 | 0 | 1 | 0 | 0 | 0 | 0 | 0 | 0 | 0 | 0 | 0 | 0 | film | 348.15 | 41.66667 | 281.45 | YES
PU | 8 | 0 | 2 | 0 | 0 | 0 | 0 | 0 | 2 | 3 | 0 | 0 | 0 | Formic acid | 0 | 0 | 0 | 0 | 0 | 0 | 0 | 0 | 0 | 1 | 0 | 0 | 0 | 0 | 0 | 0 | 0 | 0 | 0 | 0 | film | 338.15 | 20.83333 | 281.45 | NO
PU | 8 | 0 | 2 | 0 | 0 | 0 | 0 | 0 | 2 | 3 | 0 | 0 | 0 | Formic acid | 0 | 0 | 0 | 0 | 0 | 0 | 0 | 0 | 0 | 1 | 0 | 0 | 0 | 0 | 0 | 0 | 0 | 0 | 0 | 0 | film | 338.15 | 29.16667 | 281.45 | NO
PU | 8 | 0 | 2 | 0 | 0 | 0 | 0 | 0 | 2 | 3 | 0 | 0 | 0 | Formic acid | 0 | 0 | 0 | 0 | 0 | 0 | 0 | 0 | 0 | 1 | 0 | 0 | 0 | 0 | 0 | 0 | 0 | 0 | 0 | 0 | film | 338.15 | 41.66667 | 281.45 | YES
PU | 8 | 0 | 2 | 0 | 0 | 0 | 0 | 0 | 2 | 3 | 0 | 0 | 0 | Formic acid | 0 | 0 | 0 | 0 | 0 | 0 | 0 | 0 | 0 | 1 | 0 | 0 | 0 | 0 | 0 | 0 | 0 | 0 | 0 | 0 | film | 338.15 | 54.16667 | 281.45 | YES
PU | 8 | 0 | 2 | 0 | 0 | 0 | 0 | 0 | 2 | 3 | 0 | 0 | 0 | Formic acid | 0 | 0 | 0 | 0 | 0 | 0 | 0 | 0 | 0 | 1 | 0 | 0 | 0 | 0 | 0 | 0 | 0 | 0 | 0 | 0 | film | 338.15 | 91.66667 | 281.45 | YES
PU | 8 | 0 | 2 | 0 | 0 | 0 | 0 | 0 | 2 | 3 | 0 | 0 | 0 | Formic acid | 0 | 0 | 0 | 0 | 0 | 0 | 0 | 0 | 0 | 1 | 0 | 0 | 0 | 0 | 0 | 0 | 0 | 0 | 0 | 0 | film | 323.15 | 8.333333 | 281.45 | NO
PU | 8 | 0 | 2 | 0 | 0 | 0 | 0 | 0 | 2 | 3 | 0 | 0 | 0 | Formic acid | 0 | 0 | 0 | 0 | 0 | 0 | 0 | 0 | 0 | 1 | 0 | 0 | 0 | 0 | 0 | 0 | 0 | 0 | 0 | 0 | film | 323.15 | 29.16667 | 281.45 | NO
PU | 8 | 0 | 2 | 0 | 0 | 0 | 0 | 0 | 2 | 3 | 0 | 0 | 0 | Formic acid | 0 | 0 | 0 | 0 | 0 | 0 | 0 | 0 | 0 | 1 | 0 | 0 | 0 | 0 | 0 | 0 | 0 | 0 | 0 | 0 | film | 323.15 | 58.33333 | 281.45 | NO
PU | 8 | 0 | 2 | 0 | 0 | 0 | 0 | 0 | 2 | 3 | 0 | 0 | 0 | Formic acid | 0 | 0 | 0 | 0 | 0 | 0 | 0 | 0 | 0 | 1 | 0 | 0 | 0 | 0 | 0 | 0 | 0 | 0 | 0 | 0 | film | 323.15 | 70.83333 | 281.45 | NO
PU | 8 | 0 | 2 | 0 | 0 | 0 | 0 | 0 | 2 | 3 | 0 | 0 | 0 | Formic acid | 0 | 0 | 0 | 0 | 0 | 0 | 0 | 0 | 0 | 1 | 0 | 0 | 0 | 0 | 0 | 0 | 0 | 0 | 0 | 0 | film | 323.15 | 79.16667 | 281.45 | NO
PU | 8 | 0 | 2 | 0 | 0 | 0 | 0 | 0 | 2 | 3 | 0 | 0 | 0 | Hexanoic acid | 57 | 0 | 0 | 0 | 0 | 0 | 4 | 0 | 0 | 1 | 0 | 1 | 0 | 0 | 0 | 0 | 0 | 0 | 0 | 0 | film | 348.15 | 33.33333 | 269.15 | NO
PU | 8 | 0 | 2 | 0 | 0 | 0 | 0 | 0 | 2 | 3 | 0 | 0 | 0 | N,N-Dimethylacetamide | 24 | 0 | 0 | 0 | 0 | 0 | 0 | 0 | 0 | 0 | 1 | 3 | 0 | 0 | 0 | 0 | 0 | 0 | 0 | 0 | fiber | 298.15 | 5 | 253.15 | NO
PU | 8 | 0 | 2 | 0 | 0 | 0 | 0 | 0 | 2 | 3 | 0 | 0 | 0 | N,N-Dimethylacetamide | 24 | 0 | 0 | 0 | 0 | 0 | 0 | 0 | 0 | 0 | 1 | 3 | 0 | 0 | 0 | 0 | 0 | 0 | 0 | 0 | fiber | 298.15 | 10 | 253.15 | YES
PU | 8 | 0 | 2 | 0 | 0 | 0 | 0 | 0 | 2 | 3 | 0 | 0 | 0 | N,N-Dimethylacetamide | 24 | 0 | 0 | 0 | 0 | 0 | 0 | 0 | 0 | 0 | 1 | 3 | 0 | 0 | 0 | 0 | 0 | 0 | 0 | 0 | fiber | 298.15 | 15 | 253.15 | YES
PU | 8 | 0 | 2 | 0 | 0 | 0 | 0 | 0 | 2 | 3 | 0 | 0 | 0 | N,N-Dimethylacetamide | 24 | 0 | 0 | 0 | 0 | 0 | 0 | 0 | 0 | 0 | 1 | 3 | 0 | 0 | 0 | 0 | 0 | 0 | 0 | 0 | fiber | 298.15 | 20 | 253.15 | YES
PU | 8 | 0 | 2 | 0 | 0 | 0 | 0 | 0 | 2 | 3 | 0 | 0 | 0 | N,N-Dimethylacetamide | 24 | 0 | 0 | 0 | 0 | 0 | 0 | 0 | 0 | 0 | 1 | 3 | 0 | 0 | 0 | 0 | 0 | 0 | 0 | 0 | fiber | 298.15 | 25 | 253.15 | YES
PU | 8 | 0 | 2 | 0 | 0 | 0 | 0 | 0 | 2 | 3 | 0 | 0 | 0 | N,N-Dimethylacetamide | 24 | 0 | 0 | 0 | 0 | 0 | 0 | 0 | 0 | 0 | 1 | 3 | 0 | 0 | 0 | 0 | 0 | 0 | 0 | 0 | fiber | 298.15 | 30 | 253.15 | YES
PU | 8 | 0 | 2 | 0 | 0 | 0 | 0 | 0 | 2 | 3 | 0 | 0 | 0 | N,N-Dimethylacetamide | 24 | 0 | 0 | 0 | 0 | 0 | 0 | 0 | 0 | 0 | 1 | 3 | 0 | 0 | 0 | 0 | 0 | 0 | 0 | 0 | fiber | 333.15 | 5 | 253.15 | YES
PU | 8 | 0 | 2 | 0 | 0 | 0 | 0 | 0 | 2 | 3 | 0 | 0 | 0 | N,N-Dimethylacetamide | 24 | 0 | 0 | 0 | 0 | 0 | 0 | 0 | 0 | 0 | 1 | 3 | 0 | 0 | 0 | 0 | 0 | 0 | 0 | 0 | fiber | 333.15 | 10 | 253.15 | YES
PU | 8 | 0 | 2 | 0 | 0 | 0 | 0 | 0 | 2 | 3 | 0 | 0 | 0 | N,N-Dimethylacetamide | 24 | 0 | 0 | 0 | 0 | 0 | 0 | 0 | 0 | 0 | 1 | 3 | 0 | 0 | 0 | 0 | 0 | 0 | 0 | 0 | fiber | 333.15 | 15 | 253.15 | YES
PU | 8 | 0 | 2 | 0 | 0 | 0 | 0 | 0 | 2 | 3 | 0 | 0 | 0 | N,N-Dimethylacetamide | 24 | 0 | 0 | 0 | 0 | 0 | 0 | 0 | 0 | 0 | 1 | 3 | 0 | 0 | 0 | 0 | 0 | 0 | 0 | 0 | fiber | 333.15 | 20 | 253.15 | YES
PU | 8 | 0 | 2 | 0 | 0 | 0 | 0 | 0 | 2 | 3 | 0 | 0 | 0 | N,N-Dimethylacetamide | 24 | 0 | 0 | 0 | 0 | 0 | 0 | 0 | 0 | 0 | 1 | 3 | 0 | 0 | 0 | 0 | 0 | 0 | 0 | 0 | fiber | 333.15 | 25 | 253.15 | YES
PU | 8 | 0 | 2 | 0 | 0 | 0 | 0 | 0 | 2 | 3 | 0 | 0 | 0 | N,N-Dimethylacetamide | 24 | 0 | 0 | 0 | 0 | 0 | 0 | 0 | 0 | 0 | 1 | 3 | 0 | 0 | 0 | 0 | 0 | 0 | 0 | 0 | fiber | 333.15 | 30 | 253.15 | YES
PU | 8 | 0 | 2 | 0 | 0 | 0 | 0 | 0 | 2 | 3 | 0 | 0 | 0 | N,N-Dimethylacetamide | 24 | 0 | 0 | 0 | 0 | 0 | 0 | 0 | 0 | 0 | 1 | 3 | 0 | 0 | 0 | 0 | 0 | 0 | 0 | 0 | fiber | 363.15 | 5 | 253.15 | YES
PU | 8 | 0 | 2 | 0 | 0 | 0 | 0 | 0 | 2 | 3 | 0 | 0 | 0 | N,N-Dimethylacetamide | 24 | 0 | 0 | 0 | 0 | 0 | 0 | 0 | 0 | 0 | 1 | 3 | 0 | 0 | 0 | 0 | 0 | 0 | 0 | 0 | fiber | 363.15 | 10 | 253.15 | YES
PU | 8 | 0 | 2 | 0 | 0 | 0 | 0 | 0 | 2 | 3 | 0 | 0 | 0 | N,N-Dimethylacetamide | 24 | 0 | 0 | 0 | 0 | 0 | 0 | 0 | 0 | 0 | 1 | 3 | 0 | 0 | 0 | 0 | 0 | 0 | 0 | 0 | fiber | 363.15 | 15 | 253.15 | YES
PU | 8 | 0 | 2 | 0 | 0 | 0 | 0 | 0 | 2 | 3 | 0 | 0 | 0 | N,N-Dimethylacetamide | 24 | 0 | 0 | 0 | 0 | 0 | 0 | 0 | 0 | 0 | 1 | 3 | 0 | 0 | 0 | 0 | 0 | 0 | 0 | 0 | fiber | 363.15 | 20 | 253.15 | YES
PU | 8 | 0 | 2 | 0 | 0 | 0 | 0 | 0 | 2 | 3 | 0 | 0 | 0 | N,N-Dimethylacetamide | 24 | 0 | 0 | 0 | 0 | 0 | 0 | 0 | 0 | 0 | 1 | 3 | 0 | 0 | 0 | 0 | 0 | 0 | 0 | 0 | fiber | 363.15 | 25 | 253.15 | YES
PU | 8 | 0 | 2 | 0 | 0 | 0 | 0 | 0 | 2 | 3 | 0 | 0 | 0 | N,N-Dimethylacetamide | 24 | 0 | 0 | 0 | 0 | 0 | 0 | 0 | 0 | 0 | 1 | 3 | 0 | 0 | 0 | 0 | 0 | 0 | 0 | 0 | fiber | 363.15 | 30 | 253.15 | YES
PU | 8 | 0 | 2 | 0 | 0 | 0 | 0 | 0 | 2 | 3 | 0 | 0 | 0 | N,N-Dimethylacetamide | 24 | 0 | 0 | 0 | 0 | 0 | 0 | 0 | 0 | 0 | 1 | 3 | 0 | 0 | 0 | 0 | 0 | 0 | 0 | 0 | fiber | 393.15 | 5 | 253.15 | YES
PU | 8 | 0 | 2 | 0 | 0 | 0 | 0 | 0 | 2 | 3 | 0 | 0 | 0 | N,N-Dimethylacetamide | 24 | 0 | 0 | 0 | 0 | 0 | 0 | 0 | 0 | 0 | 1 | 3 | 0 | 0 | 0 | 0 | 0 | 0 | 0 | 0 | fiber | 393.15 | 10 | 253.15 | YES
PU | 8 | 0 | 2 | 0 | 0 | 0 | 0 | 0 | 2 | 3 | 0 | 0 | 0 | N,N-Dimethylacetamide | 24 | 0 | 0 | 0 | 0 | 0 | 0 | 0 | 0 | 0 | 1 | 3 | 0 | 0 | 0 | 0 | 0 | 0 | 0 | 0 | fiber | 393.15 | 15 | 253.15 | YES
PU | 8 | 0 | 2 | 0 | 0 | 0 | 0 | 0 | 2 | 3 | 0 | 0 | 0 | N,N-Dimethylacetamide | 24 | 0 | 0 | 0 | 0 | 0 | 0 | 0 | 0 | 0 | 1 | 3 | 0 | 0 | 0 | 0 | 0 | 0 | 0 | 0 | fiber | 393.15 | 20 | 253.15 | YES
PU | 8 | 0 | 2 | 0 | 0 | 0 | 0 | 0 | 2 | 3 | 0 | 0 | 0 | N,N-Dimethylacetamide | 24 | 0 | 0 | 0 | 0 | 0 | 0 | 0 | 0 | 0 | 1 | 3 | 0 | 0 | 0 | 0 | 0 | 0 | 0 | 0 | fiber | 393.15 | 25 | 253.15 | YES
PU | 8 | 0 | 2 | 0 | 0 | 0 | 0 | 0 | 2 | 3 | 0 | 0 | 0 | N,N-Dimethylacetamide | 24 | 0 | 0 | 0 | 0 | 0 | 0 | 0 | 0 | 0 | 1 | 3 | 0 | 0 | 0 | 0 | 0 | 0 | 0 | 0 | fiber | 393.15 | 30 | 253.15 | YES
PU | 8 | 0 | 2 | 0 | 0 | 0 | 0 | 0 | 2 | 3 | 0 | 0 | 0 | N,N-Dimethylformamide | 75 | 0 | 0 | 0 | 0 | 0 | 0 | 0 | 0 | 0 | 1 | 2 | 0 | 0 | 0 | 0 | 0 | 0 | 0 | 0 | fiber | 298.15 | 5 | 212.15 | NO
PU | 8 | 0 | 2 | 0 | 0 | 0 | 0 | 0 | 2 | 3 | 0 | 0 | 0 | N,N-Dimethylformamide | 75 | 0 | 0 | 0 | 0 | 0 | 0 | 0 | 0 | 0 | 1 | 2 | 0 | 0 | 0 | 0 | 0 | 0 | 0 | 0 | fiber | 298.15 | 10 | 212.15 | NO
PU | 8 | 0 | 2 | 0 | 0 | 0 | 0 | 0 | 2 | 3 | 0 | 0 | 0 | N,N-Dimethylformamide | 75 | 0 | 0 | 0 | 0 | 0 | 0 | 0 | 0 | 0 | 1 | 2 | 0 | 0 | 0 | 0 | 0 | 0 | 0 | 0 | fiber | 298.15 | 15 | 212.15 | NO
PU | 8 | 0 | 2 | 0 | 0 | 0 | 0 | 0 | 2 | 3 | 0 | 0 | 0 | N,N-Dimethylformamide | 75 | 0 | 0 | 0 | 0 | 0 | 0 | 0 | 0 | 0 | 1 | 2 | 0 | 0 | 0 | 0 | 0 | 0 | 0 | 0 | fiber | 298.15 | 20 | 212.15 | NO
PU | 8 | 0 | 2 | 0 | 0 | 0 | 0 | 0 | 2 | 3 | 0 | 0 | 0 | N,N-Dimethylformamide | 75 | 0 | 0 | 0 | 0 | 0 | 0 | 0 | 0 | 0 | 1 | 2 | 0 | 0 | 0 | 0 | 0 | 0 | 0 | 0 | fiber | 298.15 | 25 | 212.15 | NO
PU | 8 | 0 | 2 | 0 | 0 | 0 | 0 | 0 | 2 | 3 | 0 | 0 | 0 | N,N-Dimethylformamide | 75 | 0 | 0 | 0 | 0 | 0 | 0 | 0 | 0 | 0 | 1 | 2 | 0 | 0 | 0 | 0 | 0 | 0 | 0 | 0 | fiber | 298.15 | 30 | 212.15 | NO
PU | 8 | 0 | 2 | 0 | 0 | 0 | 0 | 0 | 2 | 3 | 0 | 0 | 0 | N,N-Dimethylformamide | 75 | 0 | 0 | 0 | 0 | 0 | 0 | 0 | 0 | 0 | 1 | 2 | 0 | 0 | 0 | 0 | 0 | 0 | 0 | 0 | fiber | 333.15 | 5 | 212.15 | YES
PU | 8 | 0 | 2 | 0 | 0 | 0 | 0 | 0 | 2 | 3 | 0 | 0 | 0 | N,N-Dimethylformamide | 75 | 0 | 0 | 0 | 0 | 0 | 0 | 0 | 0 | 0 | 1 | 2 | 0 | 0 | 0 | 0 | 0 | 0 | 0 | 0 | fiber | 333.15 | 10 | 212.15 | YES
PU | 8 | 0 | 2 | 0 | 0 | 0 | 0 | 0 | 2 | 3 | 0 | 0 | 0 | N,N-Dimethylformamide | 75 | 0 | 0 | 0 | 0 | 0 | 0 | 0 | 0 | 0 | 1 | 2 | 0 | 0 | 0 | 0 | 0 | 0 | 0 | 0 | fiber | 333.15 | 15 | 212.15 | YES
PU | 8 | 0 | 2 | 0 | 0 | 0 | 0 | 0 | 2 | 3 | 0 | 0 | 0 | N,N-Dimethylformamide | 75 | 0 | 0 | 0 | 0 | 0 | 0 | 0 | 0 | 0 | 1 | 2 | 0 | 0 | 0 | 0 | 0 | 0 | 0 | 0 | fiber | 333.15 | 20 | 212.15 | YES
PU | 8 | 0 | 2 | 0 | 0 | 0 | 0 | 0 | 2 | 3 | 0 | 0 | 0 | N,N-Dimethylformamide | 75 | 0 | 0 | 0 | 0 | 0 | 0 | 0 | 0 | 0 | 1 | 2 | 0 | 0 | 0 | 0 | 0 | 0 | 0 | 0 | fiber | 333.15 | 25 | 212.15 | YES
PU | 8 | 0 | 2 | 0 | 0 | 0 | 0 | 0 | 2 | 3 | 0 | 0 | 0 | N,N-Dimethylformamide | 75 | 0 | 0 | 0 | 0 | 0 | 0 | 0 | 0 | 0 | 1 | 2 | 0 | 0 | 0 | 0 | 0 | 0 | 0 | 0 | fiber | 333.15 | 30 | 212.15 | YES
PU | 8 | 0 | 2 | 0 | 0 | 0 | 0 | 0 | 2 | 3 | 0 | 0 | 0 | N,N-Dimethylformamide | 75 | 0 | 0 | 0 | 0 | 0 | 0 | 0 | 0 | 0 | 1 | 2 | 0 | 0 | 0 | 0 | 0 | 0 | 0 | 0 | fiber | 363.15 | 5 | 212.15 | YES
PU | 8 | 0 | 2 | 0 | 0 | 0 | 0 | 0 | 2 | 3 | 0 | 0 | 0 | N,N-Dimethylformamide | 75 | 0 | 0 | 0 | 0 | 0 | 0 | 0 | 0 | 0 | 1 | 2 | 0 | 0 | 0 | 0 | 0 | 0 | 0 | 0 | fiber | 363.15 | 10 | 212.15 | YES
PU | 8 | 0 | 2 | 0 | 0 | 0 | 0 | 0 | 2 | 3 | 0 | 0 | 0 | N,N-Dimethylformamide | 75 | 0 | 0 | 0 | 0 | 0 | 0 | 0 | 0 | 0 | 1 | 2 | 0 | 0 | 0 | 0 | 0 | 0 | 0 | 0 | fiber | 363.15 | 15 | 212.15 | YES
PU | 8 | 0 | 2 | 0 | 0 | 0 | 0 | 0 | 2 | 3 | 0 | 0 | 0 | N,N-Dimethylformamide | 75 | 0 | 0 | 0 | 0 | 0 | 0 | 0 | 0 | 0 | 1 | 2 | 0 | 0 | 0 | 0 | 0 | 0 | 0 | 0 | fiber | 363.15 | 20 | 212.15 | YES
PU | 8 | 0 | 2 | 0 | 0 | 0 | 0 | 0 | 2 | 3 | 0 | 0 | 0 | N,N-Dimethylformamide | 75 | 0 | 0 | 0 | 0 | 0 | 0 | 0 | 0 | 0 | 1 | 2 | 0 | 0 | 0 | 0 | 0 | 0 | 0 | 0 | fiber | 363.15 | 25 | 212.15 | YES
PU | 8 | 0 | 2 | 0 | 0 | 0 | 0 | 0 | 2 | 3 | 0 | 0 | 0 | N,N-Dimethylformamide | 75 | 0 | 0 | 0 | 0 | 0 | 0 | 0 | 0 | 0 | 1 | 2 | 0 | 0 | 0 | 0 | 0 | 0 | 0 | 0 | fiber | 363.15 | 30 | 212.15 | YES
PU | 8 | 0 | 2 | 0 | 0 | 0 | 0 | 0 | 2 | 3 | 0 | 0 | 0 | N,N-Dimethylformamide | 75 | 0 | 0 | 0 | 0 | 0 | 0 | 0 | 0 | 0 | 1 | 2 | 0 | 0 | 0 | 0 | 0 | 0 | 0 | 0 | fiber | 393.15 | 5 | 212.15 | YES
PU | 8 | 0 | 2 | 0 | 0 | 0 | 0 | 0 | 2 | 3 | 0 | 0 | 0 | N,N-Dimethylformamide | 75 | 0 | 0 | 0 | 0 | 0 | 0 | 0 | 0 | 0 | 1 | 2 | 0 | 0 | 0 | 0 | 0 | 0 | 0 | 0 | fiber | 393.15 | 10 | 212.15 | YES
PU | 8 | 0 | 2 | 0 | 0 | 0 | 0 | 0 | 2 | 3 | 0 | 0 | 0 | N,N-Dimethylformamide | 75 | 0 | 0 | 0 | 0 | 0 | 0 | 0 | 0 | 0 | 1 | 2 | 0 | 0 | 0 | 0 | 0 | 0 | 0 | 0 | fiber | 393.15 | 15 | 212.15 | YES
PU | 8 | 0 | 2 | 0 | 0 | 0 | 0 | 0 | 2 | 3 | 0 | 0 | 0 | N,N-Dimethylformamide | 75 | 0 | 0 | 0 | 0 | 0 | 0 | 0 | 0 | 0 | 1 | 2 | 0 | 0 | 0 | 0 | 0 | 0 | 0 | 0 | fiber | 393.15 | 20 | 212.15 | YES
PU | 8 | 0 | 2 | 0 | 0 | 0 | 0 | 0 | 2 | 3 | 0 | 0 | 0 | N,N-Dimethylformamide | 75 | 0 | 0 | 0 | 0 | 0 | 0 | 0 | 0 | 0 | 1 | 2 | 0 | 0 | 0 | 0 | 0 | 0 | 0 | 0 | fiber | 393.15 | 25 | 212.15 | YES
PU | 8 | 0 | 2 | 0 | 0 | 0 | 0 | 0 | 2 | 3 | 0 | 0 | 0 | N,N-Dimethylformamide | 75 | 0 | 0 | 0 | 0 | 0 | 0 | 0 | 0 | 0 | 1 | 2 | 0 | 0 | 0 | 0 | 0 | 0 | 0 | 0 | fiber | 393.15 | 30 | 212.15 | YES
PU | 8 | 0 | 2 | 0 | 0 | 0 | 0 | 0 | 2 | 3 | 0 | 0 | 0 | N,N-Dimethylformamide | 75 | 0 | 0 | 0 | 0 | 0 | 0 | 0 | 0 | 0 | 1 | 2 | 0 | 0 | 0 | 0 | 0 | 0 | 0 | 0 | fiber | 298.15 | 60 | 212.15 | YES
PU | 8 | 0 | 2 | 0 | 0 | 0 | 0 | 0 | 2 | 3 | 0 | 0 | 0 | Tetrahydrofuran | 15 | 0 | 0 | 0 | 0 | 0 | 4 | 0 | 0 | 0 | 0 | 0 | 1 | 0 | 0 | 0 | 0 | 0 | 0 | 0 | fiber | 298.15 | 1440 | 164.75 | NO
PU | 8 | 0 | 2 | 0 | 0 | 0 | 0 | 0 | 2 | 3 | 0 | 0 | 0 | gamma-Valerolactone | 52 | 0 | 0 | 1 | 0 | 0 | 2 | 0 | 0 | 0 | 0 | 1 | 0 | 0 | 0 | 0 | 0 | 0 | 0 | 1 | fiber | 298.15 | 5 | 242.15 | NO
PU | 8 | 0 | 2 | 0 | 0 | 0 | 0 | 0 | 2 | 3 | 0 | 0 | 0 | gamma-Valerolactone | 52 | 0 | 0 | 1 | 0 | 0 | 2 | 0 | 0 | 0 | 0 | 1 | 0 | 0 | 0 | 0 | 0 | 0 | 0 | 1 | fiber | 298.15 | 10 | 242.15 | NO
PU | 8 | 0 | 2 | 0 | 0 | 0 | 0 | 0 | 2 | 3 | 0 | 0 | 0 | gamma-Valerolactone | 52 | 0 | 0 | 1 | 0 | 0 | 2 | 0 | 0 | 0 | 0 | 1 | 0 | 0 | 0 | 0 | 0 | 0 | 0 | 1 | fiber | 298.15 | 15 | 242.15 | NO
PU | 8 | 0 | 2 | 0 | 0 | 0 | 0 | 0 | 2 | 3 | 0 | 0 | 0 | gamma-Valerolactone | 52 | 0 | 0 | 1 | 0 | 0 | 2 | 0 | 0 | 0 | 0 | 1 | 0 | 0 | 0 | 0 | 0 | 0 | 0 | 1 | fiber | 298.15 | 20 | 242.15 | NO
PU | 8 | 0 | 2 | 0 | 0 | 0 | 0 | 0 | 2 | 3 | 0 | 0 | 0 | gamma-Valerolactone | 52 | 0 | 0 | 1 | 0 | 0 | 2 | 0 | 0 | 0 | 0 | 1 | 0 | 0 | 0 | 0 | 0 | 0 | 0 | 1 | fiber | 298.15 | 25 | 242.15 | NO
PU | 8 | 0 | 2 | 0 | 0 | 0 | 0 | 0 | 2 | 3 | 0 | 0 | 0 | gamma-Valerolactone | 52 | 0 | 0 | 1 | 0 | 0 | 2 | 0 | 0 | 0 | 0 | 1 | 0 | 0 | 0 | 0 | 0 | 0 | 0 | 1 | fiber | 298.15 | 30 | 242.15 | NO
PU | 8 | 0 | 2 | 0 | 0 | 0 | 0 | 0 | 2 | 3 | 0 | 0 | 0 | gamma-Valerolactone | 52 | 0 | 0 | 1 | 0 | 0 | 2 | 0 | 0 | 0 | 0 | 1 | 0 | 0 | 0 | 0 | 0 | 0 | 0 | 1 | fiber | 333.15 | 5 | 242.15 | NO
PU | 8 | 0 | 2 | 0 | 0 | 0 | 0 | 0 | 2 | 3 | 0 | 0 | 0 | gamma-Valerolactone | 52 | 0 | 0 | 1 | 0 | 0 | 2 | 0 | 0 | 0 | 0 | 1 | 0 | 0 | 0 | 0 | 0 | 0 | 0 | 1 | fiber | 333.15 | 10 | 242.15 | NO
PU | 8 | 0 | 2 | 0 | 0 | 0 | 0 | 0 | 2 | 3 | 0 | 0 | 0 | gamma-Valerolactone | 52 | 0 | 0 | 1 | 0 | 0 | 2 | 0 | 0 | 0 | 0 | 1 | 0 | 0 | 0 | 0 | 0 | 0 | 0 | 1 | fiber | 333.15 | 15 | 242.15 | NO
PU | 8 | 0 | 2 | 0 | 0 | 0 | 0 | 0 | 2 | 3 | 0 | 0 | 0 | gamma-Valerolactone | 52 | 0 | 0 | 1 | 0 | 0 | 2 | 0 | 0 | 0 | 0 | 1 | 0 | 0 | 0 | 0 | 0 | 0 | 0 | 1 | fiber | 333.15 | 20 | 242.15 | NO
PU | 8 | 0 | 2 | 0 | 0 | 0 | 0 | 0 | 2 | 3 | 0 | 0 | 0 | gamma-Valerolactone | 52 | 0 | 0 | 1 | 0 | 0 | 2 | 0 | 0 | 0 | 0 | 1 | 0 | 0 | 0 | 0 | 0 | 0 | 0 | 1 | fiber | 333.15 | 25 | 242.15 | NO
PU | 8 | 0 | 2 | 0 | 0 | 0 | 0 | 0 | 2 | 3 | 0 | 0 | 0 | gamma-Valerolactone | 52 | 0 | 0 | 1 | 0 | 0 | 2 | 0 | 0 | 0 | 0 | 1 | 0 | 0 | 0 | 0 | 0 | 0 | 0 | 1 | fiber | 333.15 | 30 | 242.15 | NO
PU | 8 | 0 | 2 | 0 | 0 | 0 | 0 | 0 | 2 | 3 | 0 | 0 | 0 | gamma-Valerolactone | 52 | 0 | 0 | 1 | 0 | 0 | 2 | 0 | 0 | 0 | 0 | 1 | 0 | 0 | 0 | 0 | 0 | 0 | 0 | 1 | fiber | 363.15 | 5 | 242.15 | NO
PU | 8 | 0 | 2 | 0 | 0 | 0 | 0 | 0 | 2 | 3 | 0 | 0 | 0 | gamma-Valerolactone | 52 | 0 | 0 | 1 | 0 | 0 | 2 | 0 | 0 | 0 | 0 | 1 | 0 | 0 | 0 | 0 | 0 | 0 | 0 | 1 | fiber | 363.15 | 10 | 242.15 | NO
PU | 8 | 0 | 2 | 0 | 0 | 0 | 0 | 0 | 2 | 3 | 0 | 0 | 0 | gamma-Valerolactone | 52 | 0 | 0 | 1 | 0 | 0 | 2 | 0 | 0 | 0 | 0 | 1 | 0 | 0 | 0 | 0 | 0 | 0 | 0 | 1 | fiber | 363.15 | 15 | 242.15 | NO
PU | 8 | 0 | 2 | 0 | 0 | 0 | 0 | 0 | 2 | 3 | 0 | 0 | 0 | gamma-Valerolactone | 52 | 0 | 0 | 1 | 0 | 0 | 2 | 0 | 0 | 0 | 0 | 1 | 0 | 0 | 0 | 0 | 0 | 0 | 0 | 1 | fiber | 363.15 | 20 | 242.15 | NO
PU | 8 | 0 | 2 | 0 | 0 | 0 | 0 | 0 | 2 | 3 | 0 | 0 | 0 | gamma-Valerolactone | 52 | 0 | 0 | 1 | 0 | 0 | 2 | 0 | 0 | 0 | 0 | 1 | 0 | 0 | 0 | 0 | 0 | 0 | 0 | 1 | fiber | 363.15 | 25 | 242.15 | NO
PU | 8 | 0 | 2 | 0 | 0 | 0 | 0 | 0 | 2 | 3 | 0 | 0 | 0 | gamma-Valerolactone | 52 | 0 | 0 | 1 | 0 | 0 | 2 | 0 | 0 | 0 | 0 | 1 | 0 | 0 | 0 | 0 | 0 | 0 | 0 | 1 | fiber | 363.15 | 30 | 242.15 | NO
PU | 8 | 0 | 2 | 0 | 0 | 0 | 0 | 0 | 2 | 3 | 0 | 0 | 0 | gamma-Valerolactone | 52 | 0 | 0 | 1 | 0 | 0 | 2 | 0 | 0 | 0 | 0 | 1 | 0 | 0 | 0 | 0 | 0 | 0 | 0 | 1 | fiber | 393.15 | 5 | 242.15 | NO
PU | 8 | 0 | 2 | 0 | 0 | 0 | 0 | 0 | 2 | 3 | 0 | 0 | 0 | gamma-Valerolactone | 52 | 0 | 0 | 1 | 0 | 0 | 2 | 0 | 0 | 0 | 0 | 1 | 0 | 0 | 0 | 0 | 0 | 0 | 0 | 1 | fiber | 393.15 | 10 | 242.15 | NO
PU | 8 | 0 | 2 | 0 | 0 | 0 | 0 | 0 | 2 | 3 | 0 | 0 | 0 | gamma-Valerolactone | 52 | 0 | 0 | 1 | 0 | 0 | 2 | 0 | 0 | 0 | 0 | 1 | 0 | 0 | 0 | 0 | 0 | 0 | 0 | 1 | fiber | 393.15 | 15 | 242.15 | NO
PU | 8 | 0 | 2 | 0 | 0 | 0 | 0 | 0 | 2 | 3 | 0 | 0 | 0 | gamma-Valerolactone | 52 | 0 | 0 | 1 | 0 | 0 | 2 | 0 | 0 | 0 | 0 | 1 | 0 | 0 | 0 | 0 | 0 | 0 | 0 | 1 | fiber | 393.15 | 20 | 242.15 | NO
PU | 8 | 0 | 2 | 0 | 0 | 0 | 0 | 0 | 2 | 3 | 0 | 0 | 0 | gamma-Valerolactone | 52 | 0 | 0 | 1 | 0 | 0 | 2 | 0 | 0 | 0 | 0 | 1 | 0 | 0 | 0 | 0 | 0 | 0 | 0 | 1 | fiber | 393.15 | 25 | 242.15 | NO
PU | 8 | 0 | 2 | 0 | 0 | 0 | 0 | 0 | 2 | 3 | 0 | 0 | 0 | gamma-Valerolactone | 52 | 0 | 0 | 1 | 0 | 0 | 2 | 0 | 0 | 0 | 0 | 1 | 0 | 0 | 0 | 0 | 0 | 0 | 0 | 1 | fiber | 393.15 | 30 | 242.15 | NO
PET | 9 | 0 | 1 | 0 | 0 | 0 | 2 | 0 | 0 | 2 | 0 | 0 | 0 | 2-Butanone | 54 | 0 | 1 | 0 | 0 | 0 | 1 | 0 | 0 | 0 | 0 | 2 | 0 | 0 | 0 | 0 | 0 | 0 | 0 | 0 | fiber | 293.15 | 10 | 186.48 | NO
PET | 9 | 0 | 1 | 0 | 0 | 0 | 2 | 0 | 0 | 2 | 0 | 0 | 0 | 2-Butanone | 54 | 0 | 1 | 0 | 0 | 0 | 1 | 0 | 0 | 0 | 0 | 2 | 0 | 0 | 0 | 0 | 0 | 0 | 0 | 0 | fiber | 293.15 | 20 | 186.48 | NO
PET | 9 | 0 | 1 | 0 | 0 | 0 | 2 | 0 | 0 | 2 | 0 | 0 | 0 | 2-Butanone | 54 | 0 | 1 | 0 | 0 | 0 | 1 | 0 | 0 | 0 | 0 | 2 | 0 | 0 | 0 | 0 | 0 | 0 | 0 | 0 | fiber | 293.15 | 30 | 186.48 | NO
PET | 9 | 0 | 1 | 0 | 0 | 0 | 2 | 0 | 0 | 2 | 0 | 0 | 0 | 2-Butanone | 54 | 0 | 1 | 0 | 0 | 0 | 1 | 0 | 0 | 0 | 0 | 2 | 0 | 0 | 0 | 0 | 0 | 0 | 0 | 0 | fiber | 293.15 | 45 | 186.48 | NO
PET | 9 | 0 | 1 | 0 | 0 | 0 | 2 | 0 | 0 | 2 | 0 | 0 | 0 | 2-Butanone | 54 | 0 | 1 | 0 | 0 | 0 | 1 | 0 | 0 | 0 | 0 | 2 | 0 | 0 | 0 | 0 | 0 | 0 | 0 | 0 | fiber | 293.15 | 60 | 186.48 | NO
PET | 9 | 0 | 1 | 0 | 0 | 0 | 2 | 0 | 0 | 2 | 0 | 0 | 0 | 2-Butanone | 54 | 0 | 1 | 0 | 0 | 0 | 1 | 0 | 0 | 0 | 0 | 2 | 0 | 0 | 0 | 0 | 0 | 0 | 0 | 0 | fiber | 293.15 | 120 | 186.48 | NO
PET | 9 | 0 | 1 | 0 | 0 | 0 | 2 | 0 | 0 | 2 | 0 | 0 | 0 | 2-Butanone | 54 | 0 | 1 | 0 | 0 | 0 | 1 | 0 | 0 | 0 | 0 | 2 | 0 | 0 | 0 | 0 | 0 | 0 | 0 | 0 | fiber | 313.15 | 10 | 186.48 | NO
PET | 9 | 0 | 1 | 0 | 0 | 0 | 2 | 0 | 0 | 2 | 0 | 0 | 0 | 2-Butanone | 54 | 0 | 1 | 0 | 0 | 0 | 1 | 0 | 0 | 0 | 0 | 2 | 0 | 0 | 0 | 0 | 0 | 0 | 0 | 0 | fiber | 313.15 | 20 | 186.48 | NO
PET | 9 | 0 | 1 | 0 | 0 | 0 | 2 | 0 | 0 | 2 | 0 | 0 | 0 | 2-Butanone | 54 | 0 | 1 | 0 | 0 | 0 | 1 | 0 | 0 | 0 | 0 | 2 | 0 | 0 | 0 | 0 | 0 | 0 | 0 | 0 | fiber | 313.15 | 30 | 186.48 | NO
PET | 9 | 0 | 1 | 0 | 0 | 0 | 2 | 0 | 0 | 2 | 0 | 0 | 0 | 2-Butanone | 54 | 0 | 1 | 0 | 0 | 0 | 1 | 0 | 0 | 0 | 0 | 2 | 0 | 0 | 0 | 0 | 0 | 0 | 0 | 0 | fiber | 313.15 | 45 | 186.48 | NO
PET | 9 | 0 | 1 | 0 | 0 | 0 | 2 | 0 | 0 | 2 | 0 | 0 | 0 | 2-Butanone | 54 | 0 | 1 | 0 | 0 | 0 | 1 | 0 | 0 | 0 | 0 | 2 | 0 | 0 | 0 | 0 | 0 | 0 | 0 | 0 | fiber | 313.15 | 60 | 186.48 | NO
PET | 9 | 0 | 1 | 0 | 0 | 0 | 2 | 0 | 0 | 2 | 0 | 0 | 0 | 2-Butanone | 54 | 0 | 1 | 0 | 0 | 0 | 1 | 0 | 0 | 0 | 0 | 2 | 0 | 0 | 0 | 0 | 0 | 0 | 0 | 0 | fiber | 313.15 | 120 | 186.48 | NO
PET | 9 | 0 | 1 | 0 | 0 | 0 | 2 | 0 | 0 | 2 | 0 | 0 | 0 | 2-Butanone | 54 | 0 | 1 | 0 | 0 | 0 | 1 | 0 | 0 | 0 | 0 | 2 | 0 | 0 | 0 | 0 | 0 | 0 | 0 | 0 | fiber | 333.15 | 10 | 186.48 | NO
PET | 9 | 0 | 1 | 0 | 0 | 0 | 2 | 0 | 0 | 2 | 0 | 0 | 0 | 2-Butanone | 54 | 0 | 1 | 0 | 0 | 0 | 1 | 0 | 0 | 0 | 0 | 2 | 0 | 0 | 0 | 0 | 0 | 0 | 0 | 0 | fiber | 333.15 | 20 | 186.48 | NO
PET | 9 | 0 | 1 | 0 | 0 | 0 | 2 | 0 | 0 | 2 | 0 | 0 | 0 | 2-Butanone | 54 | 0 | 1 | 0 | 0 | 0 | 1 | 0 | 0 | 0 | 0 | 2 | 0 | 0 | 0 | 0 | 0 | 0 | 0 | 0 | fiber | 333.15 | 30 | 186.48 | NO
PET | 9 | 0 | 1 | 0 | 0 | 0 | 2 | 0 | 0 | 2 | 0 | 0 | 0 | 2-Butanone | 54 | 0 | 1 | 0 | 0 | 0 | 1 | 0 | 0 | 0 | 0 | 2 | 0 | 0 | 0 | 0 | 0 | 0 | 0 | 0 | fiber | 333.15 | 45 | 186.48 | NO
PET | 9 | 0 | 1 | 0 | 0 | 0 | 2 | 0 | 0 | 2 | 0 | 0 | 0 | 2-Butanone | 54 | 0 | 1 | 0 | 0 | 0 | 1 | 0 | 0 | 0 | 0 | 2 | 0 | 0 | 0 | 0 | 0 | 0 | 0 | 0 | fiber | 333.15 | 60 | 186.48 | NO
PET | 9 | 0 | 1 | 0 | 0 | 0 | 2 | 0 | 0 | 2 | 0 | 0 | 0 | 2-Butanone | 54 | 0 | 1 | 0 | 0 | 0 | 1 | 0 | 0 | 0 | 0 | 2 | 0 | 0 | 0 | 0 | 0 | 0 | 0 | 0 | fiber | 333.15 | 120 | 186.48 | NO
PET | 9 | 0 | 1 | 0 | 0 | 0 | 2 | 0 | 0 | 2 | 0 | 0 | 0 | Acetic acid | 25 | 0 | 0 | 0 | 0 | 0 | 0 | 0 | 0 | 1 | 0 | 1 | 0 | 0 | 0 | 0 | 0 | 0 | 0 | 0 | film | 348.15 | 33.33333 | 289.75 | NO
PET | 9 | 0 | 1 | 0 | 0 | 0 | 2 | 0 | 0 | 2 | 0 | 0 | 0 | Acetone | 21 | 0 | 1 | 0 | 0 | 0 | 0 | 0 | 0 | 0 | 0 | 2 | 0 | 0 | 0 | 0 | 0 | 0 | 0 | 0 | film | 328.15 | 30 | 178.25 | NO
PET | 9 | 0 | 1 | 0 | 0 | 0 | 2 | 0 | 0 | 2 | 0 | 0 | 0 | Benzylalcohol | 7 | 0 | 0 | 0 | 0 | 1 | 1 | 1 | 0 | 0 | 0 | 0 | 0 | 0 | 0 | 0 | 0 | 0 | 0 | 0 | film | 453.15 | 30 | 257.95 | YES
PET | 9 | 0 | 1 | 0 | 0 | 0 | 2 | 0 | 0 | 2 | 0 | 0 | 0 | Carvacrol | 34 | 0 | 0 | 0 | 0 | 1 | 0 | 1 | 0 | 0 | 0 | 3 | 0 | 0 | 0 | 0 | 0 | 0 | 0 | 1 | film | 423.15 | 9 | 274.15 | NO
PET | 9 | 0 | 1 | 0 | 0 | 0 | 2 | 0 | 0 | 2 | 0 | 0 | 0 | Carvacrol | 34 | 0 | 0 | 0 | 0 | 1 | 0 | 1 | 0 | 0 | 0 | 3 | 0 | 0 | 0 | 0 | 0 | 0 | 0 | 1 | film | 423.15 | 11 | 274.15 | YES
PET | 9 | 0 | 1 | 0 | 0 | 0 | 2 | 0 | 0 | 2 | 0 | 0 | 0 | Cyclohexanone | 12 | 0 | 1 | 0 | 0 | 0 | 5 | 0 | 0 | 0 | 0 | 0 | 0 | 0 | 0 | 0 | 0 | 0 | 0 | 0 | fiber | 293.15 | 10 | 242.15 | NO
PET | 9 | 0 | 1 | 0 | 0 | 0 | 2 | 0 | 0 | 2 | 0 | 0 | 0 | Cyclohexanone | 12 | 0 | 1 | 0 | 0 | 0 | 5 | 0 | 0 | 0 | 0 | 0 | 0 | 0 | 0 | 0 | 0 | 0 | 0 | 0 | fiber | 293.15 | 20 | 242.15 | NO
PET | 9 | 0 | 1 | 0 | 0 | 0 | 2 | 0 | 0 | 2 | 0 | 0 | 0 | Cyclohexanone | 12 | 0 | 1 | 0 | 0 | 0 | 5 | 0 | 0 | 0 | 0 | 0 | 0 | 0 | 0 | 0 | 0 | 0 | 0 | 0 | fiber | 293.15 | 30 | 242.15 | NO
PET | 9 | 0 | 1 | 0 | 0 | 0 | 2 | 0 | 0 | 2 | 0 | 0 | 0 | Cyclohexanone | 12 | 0 | 1 | 0 | 0 | 0 | 5 | 0 | 0 | 0 | 0 | 0 | 0 | 0 | 0 | 0 | 0 | 0 | 0 | 0 | fiber | 293.15 | 45 | 242.15 | NO
PET | 9 | 0 | 1 | 0 | 0 | 0 | 2 | 0 | 0 | 2 | 0 | 0 | 0 | Cyclohexanone | 12 | 0 | 1 | 0 | 0 | 0 | 5 | 0 | 0 | 0 | 0 | 0 | 0 | 0 | 0 | 0 | 0 | 0 | 0 | 0 | fiber | 293.15 | 60 | 242.15 | NO
PET | 9 | 0 | 1 | 0 | 0 | 0 | 2 | 0 | 0 | 2 | 0 | 0 | 0 | Cyclohexanone | 12 | 0 | 1 | 0 | 0 | 0 | 5 | 0 | 0 | 0 | 0 | 0 | 0 | 0 | 0 | 0 | 0 | 0 | 0 | 0 | fiber | 293.15 | 120 | 242.15 | NO
PET | 9 | 0 | 1 | 0 | 0 | 0 | 2 | 0 | 0 | 2 | 0 | 0 | 0 | Cyclohexanone | 12 | 0 | 1 | 0 | 0 | 0 | 5 | 0 | 0 | 0 | 0 | 0 | 0 | 0 | 0 | 0 | 0 | 0 | 0 | 0 | fiber | 313.15 | 10 | 242.15 | NO
PET | 9 | 0 | 1 | 0 | 0 | 0 | 2 | 0 | 0 | 2 | 0 | 0 | 0 | Cyclohexanone | 12 | 0 | 1 | 0 | 0 | 0 | 5 | 0 | 0 | 0 | 0 | 0 | 0 | 0 | 0 | 0 | 0 | 0 | 0 | 0 | fiber | 313.15 | 20 | 242.15 | NO
PET | 9 | 0 | 1 | 0 | 0 | 0 | 2 | 0 | 0 | 2 | 0 | 0 | 0 | Cyclohexanone | 12 | 0 | 1 | 0 | 0 | 0 | 5 | 0 | 0 | 0 | 0 | 0 | 0 | 0 | 0 | 0 | 0 | 0 | 0 | 0 | fiber | 313.15 | 30 | 242.15 | NO
PET | 9 | 0 | 1 | 0 | 0 | 0 | 2 | 0 | 0 | 2 | 0 | 0 | 0 | Cyclohexanone | 12 | 0 | 1 | 0 | 0 | 0 | 5 | 0 | 0 | 0 | 0 | 0 | 0 | 0 | 0 | 0 | 0 | 0 | 0 | 0 | fiber | 313.15 | 45 | 242.15 | NO
PET | 9 | 0 | 1 | 0 | 0 | 0 | 2 | 0 | 0 | 2 | 0 | 0 | 0 | Cyclohexanone | 12 | 0 | 1 | 0 | 0 | 0 | 5 | 0 | 0 | 0 | 0 | 0 | 0 | 0 | 0 | 0 | 0 | 0 | 0 | 0 | fiber | 313.15 | 60 | 242.15 | NO
PET | 9 | 0 | 1 | 0 | 0 | 0 | 2 | 0 | 0 | 2 | 0 | 0 | 0 | Cyclohexanone | 12 | 0 | 1 | 0 | 0 | 0 | 5 | 0 | 0 | 0 | 0 | 0 | 0 | 0 | 0 | 0 | 0 | 0 | 0 | 0 | fiber | 313.15 | 120 | 242.15 | NO
PET | 9 | 0 | 1 | 0 | 0 | 0 | 2 | 0 | 0 | 2 | 0 | 0 | 0 | Cyclohexanone | 12 | 0 | 1 | 0 | 0 | 0 | 5 | 0 | 0 | 0 | 0 | 0 | 0 | 0 | 0 | 0 | 0 | 0 | 0 | 0 | fiber | 333.15 | 10 | 242.15 | NO
PET | 9 | 0 | 1 | 0 | 0 | 0 | 2 | 0 | 0 | 2 | 0 | 0 | 0 | Cyclohexanone | 12 | 0 | 1 | 0 | 0 | 0 | 5 | 0 | 0 | 0 | 0 | 0 | 0 | 0 | 0 | 0 | 0 | 0 | 0 | 0 | fiber | 333.15 | 20 | 242.15 | NO
PET | 9 | 0 | 1 | 0 | 0 | 0 | 2 | 0 | 0 | 2 | 0 | 0 | 0 | Cyclohexanone | 12 | 0 | 1 | 0 | 0 | 0 | 5 | 0 | 0 | 0 | 0 | 0 | 0 | 0 | 0 | 0 | 0 | 0 | 0 | 0 | fiber | 333.15 | 30 | 242.15 | NO
PET | 9 | 0 | 1 | 0 | 0 | 0 | 2 | 0 | 0 | 2 | 0 | 0 | 0 | Cyclohexanone | 12 | 0 | 1 | 0 | 0 | 0 | 5 | 0 | 0 | 0 | 0 | 0 | 0 | 0 | 0 | 0 | 0 | 0 | 0 | 0 | fiber | 333.15 | 45 | 242.15 | NO
PET | 9 | 0 | 1 | 0 | 0 | 0 | 2 | 0 | 0 | 2 | 0 | 0 | 0 | Cyclohexanone | 12 | 0 | 1 | 0 | 0 | 0 | 5 | 0 | 0 | 0 | 0 | 0 | 0 | 0 | 0 | 0 | 0 | 0 | 0 | 0 | fiber | 333.15 | 60 | 242.15 | NO
PET | 9 | 0 | 1 | 0 | 0 | 0 | 2 | 0 | 0 | 2 | 0 | 0 | 0 | Cyclohexanone | 12 | 0 | 1 | 0 | 0 | 0 | 5 | 0 | 0 | 0 | 0 | 0 | 0 | 0 | 0 | 0 | 0 | 0 | 0 | 0 | fiber | 333.15 | 120 | 242.15 | NO
PET | 9 | 0 | 1 | 0 | 0 | 0 | 2 | 0 | 0 | 2 | 0 | 0 | 0 | Cyclopentanone | 11 | 0 | 1 | 0 | 0 | 0 | 4 | 0 | 0 | 0 | 0 | 0 | 0 | 0 | 0 | 0 | 0 | 0 | 0 | 0 | fiber | 293.15 | 10 | 221.85 | NO
PET | 9 | 0 | 1 | 0 | 0 | 0 | 2 | 0 | 0 | 2 | 0 | 0 | 0 | Cyclopentanone | 11 | 0 | 1 | 0 | 0 | 0 | 4 | 0 | 0 | 0 | 0 | 0 | 0 | 0 | 0 | 0 | 0 | 0 | 0 | 0 | fiber | 293.15 | 20 | 221.85 | NO
PET | 9 | 0 | 1 | 0 | 0 | 0 | 2 | 0 | 0 | 2 | 0 | 0 | 0 | Cyclopentanone | 11 | 0 | 1 | 0 | 0 | 0 | 4 | 0 | 0 | 0 | 0 | 0 | 0 | 0 | 0 | 0 | 0 | 0 | 0 | 0 | fiber | 293.15 | 30 | 221.85 | NO
PET | 9 | 0 | 1 | 0 | 0 | 0 | 2 | 0 | 0 | 2 | 0 | 0 | 0 | Cyclopentanone | 11 | 0 | 1 | 0 | 0 | 0 | 4 | 0 | 0 | 0 | 0 | 0 | 0 | 0 | 0 | 0 | 0 | 0 | 0 | 0 | fiber | 293.15 | 45 | 221.85 | NO
PET | 9 | 0 | 1 | 0 | 0 | 0 | 2 | 0 | 0 | 2 | 0 | 0 | 0 | Cyclopentanone | 11 | 0 | 1 | 0 | 0 | 0 | 4 | 0 | 0 | 0 | 0 | 0 | 0 | 0 | 0 | 0 | 0 | 0 | 0 | 0 | fiber | 293.15 | 60 | 221.85 | NO
PET | 9 | 0 | 1 | 0 | 0 | 0 | 2 | 0 | 0 | 2 | 0 | 0 | 0 | Cyclopentanone | 11 | 0 | 1 | 0 | 0 | 0 | 4 | 0 | 0 | 0 | 0 | 0 | 0 | 0 | 0 | 0 | 0 | 0 | 0 | 0 | fiber | 293.15 | 120 | 221.85 | NO
PET | 9 | 0 | 1 | 0 | 0 | 0 | 2 | 0 | 0 | 2 | 0 | 0 | 0 | Cyclopentanone | 11 | 0 | 1 | 0 | 0 | 0 | 4 | 0 | 0 | 0 | 0 | 0 | 0 | 0 | 0 | 0 | 0 | 0 | 0 | 0 | fiber | 313.15 | 10 | 221.85 | NO
PET | 9 | 0 | 1 | 0 | 0 | 0 | 2 | 0 | 0 | 2 | 0 | 0 | 0 | Cyclopentanone | 11 | 0 | 1 | 0 | 0 | 0 | 4 | 0 | 0 | 0 | 0 | 0 | 0 | 0 | 0 | 0 | 0 | 0 | 0 | 0 | fiber | 313.15 | 20 | 221.85 | NO
PET | 9 | 0 | 1 | 0 | 0 | 0 | 2 | 0 | 0 | 2 | 0 | 0 | 0 | Cyclopentanone | 11 | 0 | 1 | 0 | 0 | 0 | 4 | 0 | 0 | 0 | 0 | 0 | 0 | 0 | 0 | 0 | 0 | 0 | 0 | 0 | fiber | 313.15 | 30 | 221.85 | NO
PET | 9 | 0 | 1 | 0 | 0 | 0 | 2 | 0 | 0 | 2 | 0 | 0 | 0 | Cyclopentanone | 11 | 0 | 1 | 0 | 0 | 0 | 4 | 0 | 0 | 0 | 0 | 0 | 0 | 0 | 0 | 0 | 0 | 0 | 0 | 0 | fiber | 313.15 | 45 | 221.85 | NO
PET | 9 | 0 | 1 | 0 | 0 | 0 | 2 | 0 | 0 | 2 | 0 | 0 | 0 | Cyclopentanone | 11 | 0 | 1 | 0 | 0 | 0 | 4 | 0 | 0 | 0 | 0 | 0 | 0 | 0 | 0 | 0 | 0 | 0 | 0 | 0 | fiber | 313.15 | 60 | 221.85 | NO
PET | 9 | 0 | 1 | 0 | 0 | 0 | 2 | 0 | 0 | 2 | 0 | 0 | 0 | Cyclopentanone | 11 | 0 | 1 | 0 | 0 | 0 | 4 | 0 | 0 | 0 | 0 | 0 | 0 | 0 | 0 | 0 | 0 | 0 | 0 | 0 | fiber | 313.15 | 120 | 221.85 | NO
PET | 9 | 0 | 1 | 0 | 0 | 0 | 2 | 0 | 0 | 2 | 0 | 0 | 0 | Cyclopentanone | 11 | 0 | 1 | 0 | 0 | 0 | 4 | 0 | 0 | 0 | 0 | 0 | 0 | 0 | 0 | 0 | 0 | 0 | 0 | 0 | fiber | 333.15 | 10 | 221.85 | NO
PET | 9 | 0 | 1 | 0 | 0 | 0 | 2 | 0 | 0 | 2 | 0 | 0 | 0 | Cyclopentanone | 11 | 0 | 1 | 0 | 0 | 0 | 4 | 0 | 0 | 0 | 0 | 0 | 0 | 0 | 0 | 0 | 0 | 0 | 0 | 0 | fiber | 333.15 | 20 | 221.85 | NO
PET | 9 | 0 | 1 | 0 | 0 | 0 | 2 | 0 | 0 | 2 | 0 | 0 | 0 | Cyclopentanone | 11 | 0 | 1 | 0 | 0 | 0 | 4 | 0 | 0 | 0 | 0 | 0 | 0 | 0 | 0 | 0 | 0 | 0 | 0 | 0 | fiber | 333.15 | 30 | 221.85 | NO
PET | 9 | 0 | 1 | 0 | 0 | 0 | 2 | 0 | 0 | 2 | 0 | 0 | 0 | Cyclopentanone | 11 | 0 | 1 | 0 | 0 | 0 | 4 | 0 | 0 | 0 | 0 | 0 | 0 | 0 | 0 | 0 | 0 | 0 | 0 | 0 | fiber | 333.15 | 45 | 221.85 | NO
PET | 9 | 0 | 1 | 0 | 0 | 0 | 2 | 0 | 0 | 2 | 0 | 0 | 0 | Cyclopentanone | 11 | 0 | 1 | 0 | 0 | 0 | 4 | 0 | 0 | 0 | 0 | 0 | 0 | 0 | 0 | 0 | 0 | 0 | 0 | 0 | fiber | 333.15 | 60 | 221.85 | NO
PET | 9 | 0 | 1 | 0 | 0 | 0 | 2 | 0 | 0 | 2 | 0 | 0 | 0 | Cyclopentanone | 11 | 0 | 1 | 0 | 0 | 0 | 4 | 0 | 0 | 0 | 0 | 0 | 0 | 0 | 0 | 0 | 0 | 0 | 0 | 0 | fiber | 333.15 | 120 | 221.85 | NO
PET | 9 | 0 | 1 | 0 | 0 | 0 | 2 | 0 | 0 | 2 | 0 | 0 | 0 | Cyrene | 10 | 0 | 1 | 0 | 0 | 0 | 3 | 0 | 0 | 0 | 0 | 0 | 2 | 0 | 0 | 0 | 0 | 0 | 0 | 2 | fiber | 298.15 | 5 | 255.15 | NO
PET | 9 | 0 | 1 | 0 | 0 | 0 | 2 | 0 | 0 | 2 | 0 | 0 | 0 | Cyrene | 10 | 0 | 1 | 0 | 0 | 0 | 3 | 0 | 0 | 0 | 0 | 0 | 2 | 0 | 0 | 0 | 0 | 0 | 0 | 2 | fiber | 298.15 | 10 | 255.15 | NO
PET | 9 | 0 | 1 | 0 | 0 | 0 | 2 | 0 | 0 | 2 | 0 | 0 | 0 | Cyrene | 10 | 0 | 1 | 0 | 0 | 0 | 3 | 0 | 0 | 0 | 0 | 0 | 2 | 0 | 0 | 0 | 0 | 0 | 0 | 2 | fiber | 298.15 | 15 | 255.15 | NO
PET | 9 | 0 | 1 | 0 | 0 | 0 | 2 | 0 | 0 | 2 | 0 | 0 | 0 | Cyrene | 10 | 0 | 1 | 0 | 0 | 0 | 3 | 0 | 0 | 0 | 0 | 0 | 2 | 0 | 0 | 0 | 0 | 0 | 0 | 2 | fiber | 298.15 | 20 | 255.15 | NO
PET | 9 | 0 | 1 | 0 | 0 | 0 | 2 | 0 | 0 | 2 | 0 | 0 | 0 | Cyrene | 10 | 0 | 1 | 0 | 0 | 0 | 3 | 0 | 0 | 0 | 0 | 0 | 2 | 0 | 0 | 0 | 0 | 0 | 0 | 2 | fiber | 298.15 | 25 | 255.15 | NO
PET | 9 | 0 | 1 | 0 | 0 | 0 | 2 | 0 | 0 | 2 | 0 | 0 | 0 | Cyrene | 10 | 0 | 1 | 0 | 0 | 0 | 3 | 0 | 0 | 0 | 0 | 0 | 2 | 0 | 0 | 0 | 0 | 0 | 0 | 2 | fiber | 298.15 | 30 | 255.15 | NO
PET | 9 | 0 | 1 | 0 | 0 | 0 | 2 | 0 | 0 | 2 | 0 | 0 | 0 | Cyrene | 10 | 0 | 1 | 0 | 0 | 0 | 3 | 0 | 0 | 0 | 0 | 0 | 2 | 0 | 0 | 0 | 0 | 0 | 0 | 2 | fiber | 333.15 | 5 | 255.15 | NO
PET | 9 | 0 | 1 | 0 | 0 | 0 | 2 | 0 | 0 | 2 | 0 | 0 | 0 | Cyrene | 10 | 0 | 1 | 0 | 0 | 0 | 3 | 0 | 0 | 0 | 0 | 0 | 2 | 0 | 0 | 0 | 0 | 0 | 0 | 2 | fiber | 333.15 | 10 | 255.15 | NO
PET | 9 | 0 | 1 | 0 | 0 | 0 | 2 | 0 | 0 | 2 | 0 | 0 | 0 | Cyrene | 10 | 0 | 1 | 0 | 0 | 0 | 3 | 0 | 0 | 0 | 0 | 0 | 2 | 0 | 0 | 0 | 0 | 0 | 0 | 2 | fiber | 333.15 | 15 | 255.15 | NO
PET | 9 | 0 | 1 | 0 | 0 | 0 | 2 | 0 | 0 | 2 | 0 | 0 | 0 | Cyrene | 10 | 0 | 1 | 0 | 0 | 0 | 3 | 0 | 0 | 0 | 0 | 0 | 2 | 0 | 0 | 0 | 0 | 0 | 0 | 2 | fiber | 333.15 | 20 | 255.15 | NO
PET | 9 | 0 | 1 | 0 | 0 | 0 | 2 | 0 | 0 | 2 | 0 | 0 | 0 | Cyrene | 10 | 0 | 1 | 0 | 0 | 0 | 3 | 0 | 0 | 0 | 0 | 0 | 2 | 0 | 0 | 0 | 0 | 0 | 0 | 2 | fiber | 333.15 | 25 | 255.15 | NO
PET | 9 | 0 | 1 | 0 | 0 | 0 | 2 | 0 | 0 | 2 | 0 | 0 | 0 | Cyrene | 10 | 0 | 1 | 0 | 0 | 0 | 3 | 0 | 0 | 0 | 0 | 0 | 2 | 0 | 0 | 0 | 0 | 0 | 0 | 2 | fiber | 333.15 | 30 | 255.15 | NO
PET | 9 | 0 | 1 | 0 | 0 | 0 | 2 | 0 | 0 | 2 | 0 | 0 | 0 | Cyrene | 10 | 0 | 1 | 0 | 0 | 0 | 3 | 0 | 0 | 0 | 0 | 0 | 2 | 0 | 0 | 0 | 0 | 0 | 0 | 2 | fiber | 363.15 | 5 | 255.15 | NO
PET | 9 | 0 | 1 | 0 | 0 | 0 | 2 | 0 | 0 | 2 | 0 | 0 | 0 | Cyrene | 10 | 0 | 1 | 0 | 0 | 0 | 3 | 0 | 0 | 0 | 0 | 0 | 2 | 0 | 0 | 0 | 0 | 0 | 0 | 2 | fiber | 363.15 | 10 | 255.15 | NO
PET | 9 | 0 | 1 | 0 | 0 | 0 | 2 | 0 | 0 | 2 | 0 | 0 | 0 | Cyrene | 10 | 0 | 1 | 0 | 0 | 0 | 3 | 0 | 0 | 0 | 0 | 0 | 2 | 0 | 0 | 0 | 0 | 0 | 0 | 2 | fiber | 363.15 | 15 | 255.15 | NO
PET | 9 | 0 | 1 | 0 | 0 | 0 | 2 | 0 | 0 | 2 | 0 | 0 | 0 | Cyrene | 10 | 0 | 1 | 0 | 0 | 0 | 3 | 0 | 0 | 0 | 0 | 0 | 2 | 0 | 0 | 0 | 0 | 0 | 0 | 2 | fiber | 363.15 | 20 | 255.15 | NO
PET | 9 | 0 | 1 | 0 | 0 | 0 | 2 | 0 | 0 | 2 | 0 | 0 | 0 | Cyrene | 10 | 0 | 1 | 0 | 0 | 0 | 3 | 0 | 0 | 0 | 0 | 0 | 2 | 0 | 0 | 0 | 0 | 0 | 0 | 2 | fiber | 363.15 | 25 | 255.15 | NO
PET | 9 | 0 | 1 | 0 | 0 | 0 | 2 | 0 | 0 | 2 | 0 | 0 | 0 | Cyrene | 10 | 0 | 1 | 0 | 0 | 0 | 3 | 0 | 0 | 0 | 0 | 0 | 2 | 0 | 0 | 0 | 0 | 0 | 0 | 2 | fiber | 363.15 | 30 | 255.15 | NO
PET | 9 | 0 | 1 | 0 | 0 | 0 | 2 | 0 | 0 | 2 | 0 | 0 | 0 | Cyrene | 10 | 0 | 1 | 0 | 0 | 0 | 3 | 0 | 0 | 0 | 0 | 0 | 2 | 0 | 0 | 0 | 0 | 0 | 0 | 2 | fiber | 393.15 | 5 | 255.15 | NO
PET | 9 | 0 | 1 | 0 | 0 | 0 | 2 | 0 | 0 | 2 | 0 | 0 | 0 | Cyrene | 10 | 0 | 1 | 0 | 0 | 0 | 3 | 0 | 0 | 0 | 0 | 0 | 2 | 0 | 0 | 0 | 0 | 0 | 0 | 2 | fiber | 393.15 | 10 | 255.15 | NO
PET | 9 | 0 | 1 | 0 | 0 | 0 | 2 | 0 | 0 | 2 | 0 | 0 | 0 | Cyrene | 10 | 0 | 1 | 0 | 0 | 0 | 3 | 0 | 0 | 0 | 0 | 0 | 2 | 0 | 0 | 0 | 0 | 0 | 0 | 2 | fiber | 393.15 | 15 | 255.15 | NO
PET | 9 | 0 | 1 | 0 | 0 | 0 | 2 | 0 | 0 | 2 | 0 | 0 | 0 | Cyrene | 10 | 0 | 1 | 0 | 0 | 0 | 3 | 0 | 0 | 0 | 0 | 0 | 2 | 0 | 0 | 0 | 0 | 0 | 0 | 2 | fiber | 393.15 | 20 | 255.15 | NO
PET | 9 | 0 | 1 | 0 | 0 | 0 | 2 | 0 | 0 | 2 | 0 | 0 | 0 | Cyrene | 10 | 0 | 1 | 0 | 0 | 0 | 3 | 0 | 0 | 0 | 0 | 0 | 2 | 0 | 0 | 0 | 0 | 0 | 0 | 2 | fiber | 393.15 | 25 | 255.15 | NO
PET | 9 | 0 | 1 | 0 | 0 | 0 | 2 | 0 | 0 | 2 | 0 | 0 | 0 | Cyrene | 10 | 0 | 1 | 0 | 0 | 0 | 3 | 0 | 0 | 0 | 0 | 0 | 2 | 0 | 0 | 0 | 0 | 0 | 0 | 2 | fiber | 393.15 | 30 | 255.15 | NO
PET | 9 | 0 | 1 | 0 | 0 | 0 | 2 | 0 | 0 | 2 | 0 | 0 | 0 | Dimethyl Sulfoxide | 82 | 0 | 0 | 0 | 0 | 0 | 0 | 0 | 1 | 0 | 0 | 2 | 0 | 0 | 0 | 0 | 0 | 0 | 0 | 0 | fiber | 298.15 | 5 | 291.55 | NO
PET | 9 | 0 | 1 | 0 | 0 | 0 | 2 | 0 | 0 | 2 | 0 | 0 | 0 | Dimethyl Sulfoxide | 82 | 0 | 0 | 0 | 0 | 0 | 0 | 0 | 1 | 0 | 0 | 2 | 0 | 0 | 0 | 0 | 0 | 0 | 0 | 0 | fiber | 298.15 | 10 | 291.55 | NO
PET | 9 | 0 | 1 | 0 | 0 | 0 | 2 | 0 | 0 | 2 | 0 | 0 | 0 | Dimethyl Sulfoxide | 82 | 0 | 0 | 0 | 0 | 0 | 0 | 0 | 1 | 0 | 0 | 2 | 0 | 0 | 0 | 0 | 0 | 0 | 0 | 0 | fiber | 298.15 | 15 | 291.55 | NO
PET | 9 | 0 | 1 | 0 | 0 | 0 | 2 | 0 | 0 | 2 | 0 | 0 | 0 | Dimethyl Sulfoxide | 82 | 0 | 0 | 0 | 0 | 0 | 0 | 0 | 1 | 0 | 0 | 2 | 0 | 0 | 0 | 0 | 0 | 0 | 0 | 0 | fiber | 298.15 | 20 | 291.55 | NO
PET | 9 | 0 | 1 | 0 | 0 | 0 | 2 | 0 | 0 | 2 | 0 | 0 | 0 | Dimethyl Sulfoxide | 82 | 0 | 0 | 0 | 0 | 0 | 0 | 0 | 1 | 0 | 0 | 2 | 0 | 0 | 0 | 0 | 0 | 0 | 0 | 0 | fiber | 298.15 | 25 | 291.55 | NO
PET | 9 | 0 | 1 | 0 | 0 | 0 | 2 | 0 | 0 | 2 | 0 | 0 | 0 | Dimethyl Sulfoxide | 82 | 0 | 0 | 0 | 0 | 0 | 0 | 0 | 1 | 0 | 0 | 2 | 0 | 0 | 0 | 0 | 0 | 0 | 0 | 0 | fiber | 298.15 | 30 | 291.55 | NO
PET | 9 | 0 | 1 | 0 | 0 | 0 | 2 | 0 | 0 | 2 | 0 | 0 | 0 | Dimethyl Sulfoxide | 82 | 0 | 0 | 0 | 0 | 0 | 0 | 0 | 1 | 0 | 0 | 2 | 0 | 0 | 0 | 0 | 0 | 0 | 0 | 0 | fiber | 333.15 | 5 | 291.55 | NO
PET | 9 | 0 | 1 | 0 | 0 | 0 | 2 | 0 | 0 | 2 | 0 | 0 | 0 | Dimethyl Sulfoxide | 82 | 0 | 0 | 0 | 0 | 0 | 0 | 0 | 1 | 0 | 0 | 2 | 0 | 0 | 0 | 0 | 0 | 0 | 0 | 0 | fiber | 333.15 | 10 | 291.55 | NO
PET | 9 | 0 | 1 | 0 | 0 | 0 | 2 | 0 | 0 | 2 | 0 | 0 | 0 | Dimethyl Sulfoxide | 82 | 0 | 0 | 0 | 0 | 0 | 0 | 0 | 1 | 0 | 0 | 2 | 0 | 0 | 0 | 0 | 0 | 0 | 0 | 0 | fiber | 333.15 | 15 | 291.55 | NO
PET | 9 | 0 | 1 | 0 | 0 | 0 | 2 | 0 | 0 | 2 | 0 | 0 | 0 | Dimethyl Sulfoxide | 82 | 0 | 0 | 0 | 0 | 0 | 0 | 0 | 1 | 0 | 0 | 2 | 0 | 0 | 0 | 0 | 0 | 0 | 0 | 0 | fiber | 333.15 | 20 | 291.55 | NO
PET | 9 | 0 | 1 | 0 | 0 | 0 | 2 | 0 | 0 | 2 | 0 | 0 | 0 | Dimethyl Sulfoxide | 82 | 0 | 0 | 0 | 0 | 0 | 0 | 0 | 1 | 0 | 0 | 2 | 0 | 0 | 0 | 0 | 0 | 0 | 0 | 0 | fiber | 333.15 | 25 | 291.55 | NO
PET | 9 | 0 | 1 | 0 | 0 | 0 | 2 | 0 | 0 | 2 | 0 | 0 | 0 | Dimethyl Sulfoxide | 82 | 0 | 0 | 0 | 0 | 0 | 0 | 0 | 1 | 0 | 0 | 2 | 0 | 0 | 0 | 0 | 0 | 0 | 0 | 0 | fiber | 333.15 | 30 | 291.55 | NO
PET | 9 | 0 | 1 | 0 | 0 | 0 | 2 | 0 | 0 | 2 | 0 | 0 | 0 | Dimethyl Sulfoxide | 82 | 0 | 0 | 0 | 0 | 0 | 0 | 0 | 1 | 0 | 0 | 2 | 0 | 0 | 0 | 0 | 0 | 0 | 0 | 0 | fiber | 363.15 | 10 | 291.55 | NO
PET | 9 | 0 | 1 | 0 | 0 | 0 | 2 | 0 | 0 | 2 | 0 | 0 | 0 | Dimethyl Sulfoxide | 82 | 0 | 0 | 0 | 0 | 0 | 0 | 0 | 1 | 0 | 0 | 2 | 0 | 0 | 0 | 0 | 0 | 0 | 0 | 0 | fiber | 363.15 | 15 | 291.55 | NO
PET | 9 | 0 | 1 | 0 | 0 | 0 | 2 | 0 | 0 | 2 | 0 | 0 | 0 | Dimethyl Sulfoxide | 82 | 0 | 0 | 0 | 0 | 0 | 0 | 0 | 1 | 0 | 0 | 2 | 0 | 0 | 0 | 0 | 0 | 0 | 0 | 0 | fiber | 363.15 | 20 | 291.55 | NO
PET | 9 | 0 | 1 | 0 | 0 | 0 | 2 | 0 | 0 | 2 | 0 | 0 | 0 | Dimethyl Sulfoxide | 82 | 0 | 0 | 0 | 0 | 0 | 0 | 0 | 1 | 0 | 0 | 2 | 0 | 0 | 0 | 0 | 0 | 0 | 0 | 0 | fiber | 363.15 | 25 | 291.55 | NO
PET | 9 | 0 | 1 | 0 | 0 | 0 | 2 | 0 | 0 | 2 | 0 | 0 | 0 | Dimethyl Sulfoxide | 82 | 0 | 0 | 0 | 0 | 0 | 0 | 0 | 1 | 0 | 0 | 2 | 0 | 0 | 0 | 0 | 0 | 0 | 0 | 0 | fiber | 363.15 | 30 | 291.55 | NO
PET | 9 | 0 | 1 | 0 | 0 | 0 | 2 | 0 | 0 | 2 | 0 | 0 | 0 | Dimethyl Sulfoxide | 82 | 0 | 0 | 0 | 0 | 0 | 0 | 0 | 1 | 0 | 0 | 2 | 0 | 0 | 0 | 0 | 0 | 0 | 0 | 0 | fiber | 393.15 | 5 | 291.55 | NO
PET | 9 | 0 | 1 | 0 | 0 | 0 | 2 | 0 | 0 | 2 | 0 | 0 | 0 | Dimethyl Sulfoxide | 82 | 0 | 0 | 0 | 0 | 0 | 0 | 0 | 1 | 0 | 0 | 2 | 0 | 0 | 0 | 0 | 0 | 0 | 0 | 0 | fiber | 393.15 | 10 | 291.55 | NO
PET | 9 | 0 | 1 | 0 | 0 | 0 | 2 | 0 | 0 | 2 | 0 | 0 | 0 | Dimethyl Sulfoxide | 82 | 0 | 0 | 0 | 0 | 0 | 0 | 0 | 1 | 0 | 0 | 2 | 0 | 0 | 0 | 0 | 0 | 0 | 0 | 0 | fiber | 393.15 | 15 | 291.55 | NO
PET | 9 | 0 | 1 | 0 | 0 | 0 | 2 | 0 | 0 | 2 | 0 | 0 | 0 | Dimethyl Sulfoxide | 82 | 0 | 0 | 0 | 0 | 0 | 0 | 0 | 1 | 0 | 0 | 2 | 0 | 0 | 0 | 0 | 0 | 0 | 0 | 0 | fiber | 393.15 | 20 | 291.55 | NO
PET | 9 | 0 | 1 | 0 | 0 | 0 | 2 | 0 | 0 | 2 | 0 | 0 | 0 | Dimethyl Sulfoxide | 82 | 0 | 0 | 0 | 0 | 0 | 0 | 0 | 1 | 0 | 0 | 2 | 0 | 0 | 0 | 0 | 0 | 0 | 0 | 0 | fiber | 393.15 | 25 | 291.55 | NO
PET | 9 | 0 | 1 | 0 | 0 | 0 | 2 | 0 | 0 | 2 | 0 | 0 | 0 | Dimethyl Sulfoxide | 82 | 0 | 0 | 0 | 0 | 0 | 0 | 0 | 1 | 0 | 0 | 2 | 0 | 0 | 0 | 0 | 0 | 0 | 0 | 0 | fiber | 393.15 | 30 | 291.55 | NO
PET | 9 | 0 | 1 | 0 | 0 | 0 | 2 | 0 | 0 | 2 | 0 | 0 | 0 | Dimethyl Sulfoxide | 82 | 0 | 0 | 0 | 0 | 0 | 0 | 0 | 1 | 0 | 0 | 2 | 0 | 0 | 0 | 0 | 0 | 0 | 0 | 0 | film | 453.15 | 60 | 291.55 | YES
PET | 9 | 0 | 1 | 0 | 0 | 0 | 2 | 0 | 0 | 2 | 0 | 0 | 0 | Dimethyl Sulfoxide | 82 | 0 | 0 | 0 | 0 | 0 | 0 | 0 | 1 | 0 | 0 | 2 | 0 | 0 | 0 | 0 | 0 | 0 | 0 | 0 | pellet | 408.15 | 30 | 291.55 | YES
PET | 9 | 0 | 1 | 0 | 0 | 0 | 2 | 0 | 0 | 2 | 0 | 0 | 0 | Dodecane | 59 | 0 | 0 | 0 | 0 | 0 | 10 | 0 | 0 | 0 | 0 | 2 | 0 | 0 | 0 | 0 | 0 | 0 | 0 | 0 | film | 368.15 | 30 | 263.6 | NO
PET | 9 | 0 | 1 | 0 | 0 | 0 | 2 | 0 | 0 | 2 | 0 | 0 | 0 | Ethyl benzoate | 71 | 0 | 0 | 1 | 0 | 1 | 1 | 0 | 0 | 0 | 0 | 1 | 0 | 0 | 0 | 0 | 0 | 0 | 0 | 0 | pellet | 473.15 | 20 | 239.15 | YES
PET | 9 | 0 | 1 | 0 | 0 | 0 | 2 | 0 | 0 | 2 | 0 | 0 | 0 | Formic acid | 0 | 0 | 0 | 0 | 0 | 0 | 0 | 0 | 0 | 1 | 0 | 0 | 0 | 0 | 0 | 0 | 0 | 0 | 0 | 0 | film | 348.15 | 33.33333 | 281.45 | NO
PET | 9 | 0 | 1 | 0 | 0 | 0 | 2 | 0 | 0 | 2 | 0 | 0 | 0 | Formic acid | 0 | 0 | 0 | 0 | 0 | 0 | 0 | 0 | 0 | 1 | 0 | 0 | 0 | 0 | 0 | 0 | 0 | 0 | 0 | 0 | film | 348.15 | 4.166667 | 281.45 | NO
PET | 9 | 0 | 1 | 0 | 0 | 0 | 2 | 0 | 0 | 2 | 0 | 0 | 0 | Formic acid | 0 | 0 | 0 | 0 | 0 | 0 | 0 | 0 | 0 | 1 | 0 | 0 | 0 | 0 | 0 | 0 | 0 | 0 | 0 | 0 | film | 348.15 | 8.333333 | 281.45 | NO
PET | 9 | 0 | 1 | 0 | 0 | 0 | 2 | 0 | 0 | 2 | 0 | 0 | 0 | Formic acid | 0 | 0 | 0 | 0 | 0 | 0 | 0 | 0 | 0 | 1 | 0 | 0 | 0 | 0 | 0 | 0 | 0 | 0 | 0 | 0 | film | 348.15 | 20.83333 | 281.45 | NO
PET | 9 | 0 | 1 | 0 | 0 | 0 | 2 | 0 | 0 | 2 | 0 | 0 | 0 | Formic acid | 0 | 0 | 0 | 0 | 0 | 0 | 0 | 0 | 0 | 1 | 0 | 0 | 0 | 0 | 0 | 0 | 0 | 0 | 0 | 0 | film | 348.15 | 29.16667 | 281.45 | NO
PET | 9 | 0 | 1 | 0 | 0 | 0 | 2 | 0 | 0 | 2 | 0 | 0 | 0 | Formic acid | 0 | 0 | 0 | 0 | 0 | 0 | 0 | 0 | 0 | 1 | 0 | 0 | 0 | 0 | 0 | 0 | 0 | 0 | 0 | 0 | film | 348.15 | 70.83333 | 281.45 | NO
PET | 9 | 0 | 1 | 0 | 0 | 0 | 2 | 0 | 0 | 2 | 0 | 0 | 0 | Formic acid | 0 | 0 | 0 | 0 | 0 | 0 | 0 | 0 | 0 | 1 | 0 | 0 | 0 | 0 | 0 | 0 | 0 | 0 | 0 | 0 | film | 348.15 | 41.66667 | 281.45 | NO
PET | 9 | 0 | 1 | 0 | 0 | 0 | 2 | 0 | 0 | 2 | 0 | 0 | 0 | Formic acid | 0 | 0 | 0 | 0 | 0 | 0 | 0 | 0 | 0 | 1 | 0 | 0 | 0 | 0 | 0 | 0 | 0 | 0 | 0 | 0 | film | 338.15 | 20.83333 | 281.45 | NO
PET | 9 | 0 | 1 | 0 | 0 | 0 | 2 | 0 | 0 | 2 | 0 | 0 | 0 | Formic acid | 0 | 0 | 0 | 0 | 0 | 0 | 0 | 0 | 0 | 1 | 0 | 0 | 0 | 0 | 0 | 0 | 0 | 0 | 0 | 0 | film | 338.15 | 29.16667 | 281.45 | NO
PET | 9 | 0 | 1 | 0 | 0 | 0 | 2 | 0 | 0 | 2 | 0 | 0 | 0 | Formic acid | 0 | 0 | 0 | 0 | 0 | 0 | 0 | 0 | 0 | 1 | 0 | 0 | 0 | 0 | 0 | 0 | 0 | 0 | 0 | 0 | film | 338.15 | 41.66667 | 281.45 | NO
PET | 9 | 0 | 1 | 0 | 0 | 0 | 2 | 0 | 0 | 2 | 0 | 0 | 0 | Formic acid | 0 | 0 | 0 | 0 | 0 | 0 | 0 | 0 | 0 | 1 | 0 | 0 | 0 | 0 | 0 | 0 | 0 | 0 | 0 | 0 | film | 338.15 | 54.16667 | 281.45 | NO
PET | 9 | 0 | 1 | 0 | 0 | 0 | 2 | 0 | 0 | 2 | 0 | 0 | 0 | Formic acid | 0 | 0 | 0 | 0 | 0 | 0 | 0 | 0 | 0 | 1 | 0 | 0 | 0 | 0 | 0 | 0 | 0 | 0 | 0 | 0 | film | 338.15 | 91.66667 | 281.45 | NO
PET | 9 | 0 | 1 | 0 | 0 | 0 | 2 | 0 | 0 | 2 | 0 | 0 | 0 | Formic acid | 0 | 0 | 0 | 0 | 0 | 0 | 0 | 0 | 0 | 1 | 0 | 0 | 0 | 0 | 0 | 0 | 0 | 0 | 0 | 0 | film | 323.15 | 8.333333 | 281.45 | NO
PET | 9 | 0 | 1 | 0 | 0 | 0 | 2 | 0 | 0 | 2 | 0 | 0 | 0 | Formic acid | 0 | 0 | 0 | 0 | 0 | 0 | 0 | 0 | 0 | 1 | 0 | 0 | 0 | 0 | 0 | 0 | 0 | 0 | 0 | 0 | film | 323.15 | 29.16667 | 281.45 | NO
PET | 9 | 0 | 1 | 0 | 0 | 0 | 2 | 0 | 0 | 2 | 0 | 0 | 0 | Formic acid | 0 | 0 | 0 | 0 | 0 | 0 | 0 | 0 | 0 | 1 | 0 | 0 | 0 | 0 | 0 | 0 | 0 | 0 | 0 | 0 | film | 323.15 | 58.33333 | 281.45 | NO
PET | 9 | 0 | 1 | 0 | 0 | 0 | 2 | 0 | 0 | 2 | 0 | 0 | 0 | Formic acid | 0 | 0 | 0 | 0 | 0 | 0 | 0 | 0 | 0 | 1 | 0 | 0 | 0 | 0 | 0 | 0 | 0 | 0 | 0 | 0 | film | 323.15 | 70.83333 | 281.45 | NO
PET | 9 | 0 | 1 | 0 | 0 | 0 | 2 | 0 | 0 | 2 | 0 | 0 | 0 | Formic acid | 0 | 0 | 0 | 0 | 0 | 0 | 0 | 0 | 0 | 1 | 0 | 0 | 0 | 0 | 0 | 0 | 0 | 0 | 0 | 0 | film | 323.15 | 79.16667 | 281.45 | NO
PET | 9 | 0 | 1 | 0 | 0 | 0 | 2 | 0 | 0 | 2 | 0 | 0 | 0 | Hexanoic acid | 57 | 0 | 0 | 0 | 0 | 0 | 4 | 0 | 0 | 1 | 0 | 1 | 0 | 0 | 0 | 0 | 0 | 0 | 0 | 0 | film | 348.15 | 33.33333 | 269.15 | NO
PET | 9 | 0 | 1 | 0 | 0 | 0 | 2 | 0 | 0 | 2 | 0 | 0 | 0 | N,N-Dimethylacetamide | 24 | 0 | 0 | 0 | 0 | 0 | 0 | 0 | 0 | 0 | 1 | 3 | 0 | 0 | 0 | 0 | 0 | 0 | 0 | 0 | fiber | 298.15 | 5 | 253.15 | NO
PET | 9 | 0 | 1 | 0 | 0 | 0 | 2 | 0 | 0 | 2 | 0 | 0 | 0 | N,N-Dimethylacetamide | 24 | 0 | 0 | 0 | 0 | 0 | 0 | 0 | 0 | 0 | 1 | 3 | 0 | 0 | 0 | 0 | 0 | 0 | 0 | 0 | fiber | 298.15 | 10 | 253.15 | NO
PET | 9 | 0 | 1 | 0 | 0 | 0 | 2 | 0 | 0 | 2 | 0 | 0 | 0 | N,N-Dimethylacetamide | 24 | 0 | 0 | 0 | 0 | 0 | 0 | 0 | 0 | 0 | 1 | 3 | 0 | 0 | 0 | 0 | 0 | 0 | 0 | 0 | fiber | 298.15 | 15 | 253.15 | NO
PET | 9 | 0 | 1 | 0 | 0 | 0 | 2 | 0 | 0 | 2 | 0 | 0 | 0 | N,N-Dimethylacetamide | 24 | 0 | 0 | 0 | 0 | 0 | 0 | 0 | 0 | 0 | 1 | 3 | 0 | 0 | 0 | 0 | 0 | 0 | 0 | 0 | fiber | 298.15 | 20 | 253.15 | NO
PET | 9 | 0 | 1 | 0 | 0 | 0 | 2 | 0 | 0 | 2 | 0 | 0 | 0 | N,N-Dimethylacetamide | 24 | 0 | 0 | 0 | 0 | 0 | 0 | 0 | 0 | 0 | 1 | 3 | 0 | 0 | 0 | 0 | 0 | 0 | 0 | 0 | fiber | 298.15 | 25 | 253.15 | NO
PET | 9 | 0 | 1 | 0 | 0 | 0 | 2 | 0 | 0 | 2 | 0 | 0 | 0 | N,N-Dimethylacetamide | 24 | 0 | 0 | 0 | 0 | 0 | 0 | 0 | 0 | 0 | 1 | 3 | 0 | 0 | 0 | 0 | 0 | 0 | 0 | 0 | fiber | 298.15 | 30 | 253.15 | NO
PET | 9 | 0 | 1 | 0 | 0 | 0 | 2 | 0 | 0 | 2 | 0 | 0 | 0 | N,N-Dimethylacetamide | 24 | 0 | 0 | 0 | 0 | 0 | 0 | 0 | 0 | 0 | 1 | 3 | 0 | 0 | 0 | 0 | 0 | 0 | 0 | 0 | fiber | 333.15 | 5 | 253.15 | NO
PET | 9 | 0 | 1 | 0 | 0 | 0 | 2 | 0 | 0 | 2 | 0 | 0 | 0 | N,N-Dimethylacetamide | 24 | 0 | 0 | 0 | 0 | 0 | 0 | 0 | 0 | 0 | 1 | 3 | 0 | 0 | 0 | 0 | 0 | 0 | 0 | 0 | fiber | 333.15 | 10 | 253.15 | NO
PET | 9 | 0 | 1 | 0 | 0 | 0 | 2 | 0 | 0 | 2 | 0 | 0 | 0 | N,N-Dimethylacetamide | 24 | 0 | 0 | 0 | 0 | 0 | 0 | 0 | 0 | 0 | 1 | 3 | 0 | 0 | 0 | 0 | 0 | 0 | 0 | 0 | fiber | 333.15 | 15 | 253.15 | NO
PET | 9 | 0 | 1 | 0 | 0 | 0 | 2 | 0 | 0 | 2 | 0 | 0 | 0 | N,N-Dimethylacetamide | 24 | 0 | 0 | 0 | 0 | 0 | 0 | 0 | 0 | 0 | 1 | 3 | 0 | 0 | 0 | 0 | 0 | 0 | 0 | 0 | fiber | 333.15 | 20 | 253.15 | NO
PET | 9 | 0 | 1 | 0 | 0 | 0 | 2 | 0 | 0 | 2 | 0 | 0 | 0 | N,N-Dimethylacetamide | 24 | 0 | 0 | 0 | 0 | 0 | 0 | 0 | 0 | 0 | 1 | 3 | 0 | 0 | 0 | 0 | 0 | 0 | 0 | 0 | fiber | 333.15 | 25 | 253.15 | NO
PET | 9 | 0 | 1 | 0 | 0 | 0 | 2 | 0 | 0 | 2 | 0 | 0 | 0 | N,N-Dimethylacetamide | 24 | 0 | 0 | 0 | 0 | 0 | 0 | 0 | 0 | 0 | 1 | 3 | 0 | 0 | 0 | 0 | 0 | 0 | 0 | 0 | fiber | 333.15 | 30 | 253.15 | NO
PET | 9 | 0 | 1 | 0 | 0 | 0 | 2 | 0 | 0 | 2 | 0 | 0 | 0 | N,N-Dimethylacetamide | 24 | 0 | 0 | 0 | 0 | 0 | 0 | 0 | 0 | 0 | 1 | 3 | 0 | 0 | 0 | 0 | 0 | 0 | 0 | 0 | fiber | 363.15 | 5 | 253.15 | NO
PET | 9 | 0 | 1 | 0 | 0 | 0 | 2 | 0 | 0 | 2 | 0 | 0 | 0 | N,N-Dimethylacetamide | 24 | 0 | 0 | 0 | 0 | 0 | 0 | 0 | 0 | 0 | 1 | 3 | 0 | 0 | 0 | 0 | 0 | 0 | 0 | 0 | fiber | 363.15 | 10 | 253.15 | NO
PET | 9 | 0 | 1 | 0 | 0 | 0 | 2 | 0 | 0 | 2 | 0 | 0 | 0 | N,N-Dimethylacetamide | 24 | 0 | 0 | 0 | 0 | 0 | 0 | 0 | 0 | 0 | 1 | 3 | 0 | 0 | 0 | 0 | 0 | 0 | 0 | 0 | fiber | 363.15 | 15 | 253.15 | NO
PET | 9 | 0 | 1 | 0 | 0 | 0 | 2 | 0 | 0 | 2 | 0 | 0 | 0 | N,N-Dimethylacetamide | 24 | 0 | 0 | 0 | 0 | 0 | 0 | 0 | 0 | 0 | 1 | 3 | 0 | 0 | 0 | 0 | 0 | 0 | 0 | 0 | fiber | 363.15 | 20 | 253.15 | NO
PET | 9 | 0 | 1 | 0 | 0 | 0 | 2 | 0 | 0 | 2 | 0 | 0 | 0 | N,N-Dimethylacetamide | 24 | 0 | 0 | 0 | 0 | 0 | 0 | 0 | 0 | 0 | 1 | 3 | 0 | 0 | 0 | 0 | 0 | 0 | 0 | 0 | fiber | 363.15 | 25 | 253.15 | NO
PET | 9 | 0 | 1 | 0 | 0 | 0 | 2 | 0 | 0 | 2 | 0 | 0 | 0 | N,N-Dimethylacetamide | 24 | 0 | 0 | 0 | 0 | 0 | 0 | 0 | 0 | 0 | 1 | 3 | 0 | 0 | 0 | 0 | 0 | 0 | 0 | 0 | fiber | 363.15 | 30 | 253.15 | NO
PET | 9 | 0 | 1 | 0 | 0 | 0 | 2 | 0 | 0 | 2 | 0 | 0 | 0 | N,N-Dimethylacetamide | 24 | 0 | 0 | 0 | 0 | 0 | 0 | 0 | 0 | 0 | 1 | 3 | 0 | 0 | 0 | 0 | 0 | 0 | 0 | 0 | fiber | 393.15 | 5 | 253.15 | NO
PET | 9 | 0 | 1 | 0 | 0 | 0 | 2 | 0 | 0 | 2 | 0 | 0 | 0 | N,N-Dimethylacetamide | 24 | 0 | 0 | 0 | 0 | 0 | 0 | 0 | 0 | 0 | 1 | 3 | 0 | 0 | 0 | 0 | 0 | 0 | 0 | 0 | fiber | 393.15 | 10 | 253.15 | NO
PET | 9 | 0 | 1 | 0 | 0 | 0 | 2 | 0 | 0 | 2 | 0 | 0 | 0 | N,N-Dimethylacetamide | 24 | 0 | 0 | 0 | 0 | 0 | 0 | 0 | 0 | 0 | 1 | 3 | 0 | 0 | 0 | 0 | 0 | 0 | 0 | 0 | fiber | 393.15 | 15 | 253.15 | NO
PET | 9 | 0 | 1 | 0 | 0 | 0 | 2 | 0 | 0 | 2 | 0 | 0 | 0 | N,N-Dimethylacetamide | 24 | 0 | 0 | 0 | 0 | 0 | 0 | 0 | 0 | 0 | 1 | 3 | 0 | 0 | 0 | 0 | 0 | 0 | 0 | 0 | fiber | 393.15 | 20 | 253.15 | NO
PET | 9 | 0 | 1 | 0 | 0 | 0 | 2 | 0 | 0 | 2 | 0 | 0 | 0 | N,N-Dimethylacetamide | 24 | 0 | 0 | 0 | 0 | 0 | 0 | 0 | 0 | 0 | 1 | 3 | 0 | 0 | 0 | 0 | 0 | 0 | 0 | 0 | fiber | 393.15 | 25 | 253.15 | NO
PET | 9 | 0 | 1 | 0 | 0 | 0 | 2 | 0 | 0 | 2 | 0 | 0 | 0 | N,N-Dimethylacetamide | 24 | 0 | 0 | 0 | 0 | 0 | 0 | 0 | 0 | 0 | 1 | 3 | 0 | 0 | 0 | 0 | 0 | 0 | 0 | 0 | fiber | 393.15 | 30 | 253.15 | NO
PET | 9 | 0 | 1 | 0 | 0 | 0 | 2 | 0 | 0 | 2 | 0 | 0 | 0 | N,N-Dimethylformamide | 75 | 0 | 0 | 0 | 0 | 0 | 0 | 0 | 0 | 0 | 1 | 2 | 0 | 0 | 0 | 0 | 0 | 0 | 0 | 0 | fiber | 298.15 | 5 | 212.15 | NO
PET | 9 | 0 | 1 | 0 | 0 | 0 | 2 | 0 | 0 | 2 | 0 | 0 | 0 | N,N-Dimethylformamide | 75 | 0 | 0 | 0 | 0 | 0 | 0 | 0 | 0 | 0 | 1 | 2 | 0 | 0 | 0 | 0 | 0 | 0 | 0 | 0 | fiber | 298.15 | 10 | 212.15 | NO
PET | 9 | 0 | 1 | 0 | 0 | 0 | 2 | 0 | 0 | 2 | 0 | 0 | 0 | N,N-Dimethylformamide | 75 | 0 | 0 | 0 | 0 | 0 | 0 | 0 | 0 | 0 | 1 | 2 | 0 | 0 | 0 | 0 | 0 | 0 | 0 | 0 | fiber | 298.15 | 15 | 212.15 | NO
PET | 9 | 0 | 1 | 0 | 0 | 0 | 2 | 0 | 0 | 2 | 0 | 0 | 0 | N,N-Dimethylformamide | 75 | 0 | 0 | 0 | 0 | 0 | 0 | 0 | 0 | 0 | 1 | 2 | 0 | 0 | 0 | 0 | 0 | 0 | 0 | 0 | fiber | 298.15 | 20 | 212.15 | NO
PET | 9 | 0 | 1 | 0 | 0 | 0 | 2 | 0 | 0 | 2 | 0 | 0 | 0 | N,N-Dimethylformamide | 75 | 0 | 0 | 0 | 0 | 0 | 0 | 0 | 0 | 0 | 1 | 2 | 0 | 0 | 0 | 0 | 0 | 0 | 0 | 0 | fiber | 298.15 | 25 | 212.15 | NO
PET | 9 | 0 | 1 | 0 | 0 | 0 | 2 | 0 | 0 | 2 | 0 | 0 | 0 | N,N-Dimethylformamide | 75 | 0 | 0 | 0 | 0 | 0 | 0 | 0 | 0 | 0 | 1 | 2 | 0 | 0 | 0 | 0 | 0 | 0 | 0 | 0 | fiber | 298.15 | 30 | 212.15 | NO
PET | 9 | 0 | 1 | 0 | 0 | 0 | 2 | 0 | 0 | 2 | 0 | 0 | 0 | N,N-Dimethylformamide | 75 | 0 | 0 | 0 | 0 | 0 | 0 | 0 | 0 | 0 | 1 | 2 | 0 | 0 | 0 | 0 | 0 | 0 | 0 | 0 | fiber | 333.15 | 5 | 212.15 | NO
PET | 9 | 0 | 1 | 0 | 0 | 0 | 2 | 0 | 0 | 2 | 0 | 0 | 0 | N,N-Dimethylformamide | 75 | 0 | 0 | 0 | 0 | 0 | 0 | 0 | 0 | 0 | 1 | 2 | 0 | 0 | 0 | 0 | 0 | 0 | 0 | 0 | fiber | 333.15 | 10 | 212.15 | NO
PET | 9 | 0 | 1 | 0 | 0 | 0 | 2 | 0 | 0 | 2 | 0 | 0 | 0 | N,N-Dimethylformamide | 75 | 0 | 0 | 0 | 0 | 0 | 0 | 0 | 0 | 0 | 1 | 2 | 0 | 0 | 0 | 0 | 0 | 0 | 0 | 0 | fiber | 333.15 | 15 | 212.15 | NO
PET | 9 | 0 | 1 | 0 | 0 | 0 | 2 | 0 | 0 | 2 | 0 | 0 | 0 | N,N-Dimethylformamide | 75 | 0 | 0 | 0 | 0 | 0 | 0 | 0 | 0 | 0 | 1 | 2 | 0 | 0 | 0 | 0 | 0 | 0 | 0 | 0 | fiber | 333.15 | 20 | 212.15 | NO
PET | 9 | 0 | 1 | 0 | 0 | 0 | 2 | 0 | 0 | 2 | 0 | 0 | 0 | N,N-Dimethylformamide | 75 | 0 | 0 | 0 | 0 | 0 | 0 | 0 | 0 | 0 | 1 | 2 | 0 | 0 | 0 | 0 | 0 | 0 | 0 | 0 | fiber | 333.15 | 25 | 212.15 | NO
PET | 9 | 0 | 1 | 0 | 0 | 0 | 2 | 0 | 0 | 2 | 0 | 0 | 0 | N,N-Dimethylformamide | 75 | 0 | 0 | 0 | 0 | 0 | 0 | 0 | 0 | 0 | 1 | 2 | 0 | 0 | 0 | 0 | 0 | 0 | 0 | 0 | fiber | 333.15 | 30 | 212.15 | NO
PET | 9 | 0 | 1 | 0 | 0 | 0 | 2 | 0 | 0 | 2 | 0 | 0 | 0 | N,N-Dimethylformamide | 75 | 0 | 0 | 0 | 0 | 0 | 0 | 0 | 0 | 0 | 1 | 2 | 0 | 0 | 0 | 0 | 0 | 0 | 0 | 0 | fiber | 363.15 | 5 | 212.15 | NO
PET | 9 | 0 | 1 | 0 | 0 | 0 | 2 | 0 | 0 | 2 | 0 | 0 | 0 | N,N-Dimethylformamide | 75 | 0 | 0 | 0 | 0 | 0 | 0 | 0 | 0 | 0 | 1 | 2 | 0 | 0 | 0 | 0 | 0 | 0 | 0 | 0 | fiber | 363.15 | 10 | 212.15 | NO
PET | 9 | 0 | 1 | 0 | 0 | 0 | 2 | 0 | 0 | 2 | 0 | 0 | 0 | N,N-Dimethylformamide | 75 | 0 | 0 | 0 | 0 | 0 | 0 | 0 | 0 | 0 | 1 | 2 | 0 | 0 | 0 | 0 | 0 | 0 | 0 | 0 | fiber | 363.15 | 15 | 212.15 | NO
PET | 9 | 0 | 1 | 0 | 0 | 0 | 2 | 0 | 0 | 2 | 0 | 0 | 0 | N,N-Dimethylformamide | 75 | 0 | 0 | 0 | 0 | 0 | 0 | 0 | 0 | 0 | 1 | 2 | 0 | 0 | 0 | 0 | 0 | 0 | 0 | 0 | fiber | 363.15 | 20 | 212.15 | NO
PET | 9 | 0 | 1 | 0 | 0 | 0 | 2 | 0 | 0 | 2 | 0 | 0 | 0 | N,N-Dimethylformamide | 75 | 0 | 0 | 0 | 0 | 0 | 0 | 0 | 0 | 0 | 1 | 2 | 0 | 0 | 0 | 0 | 0 | 0 | 0 | 0 | fiber | 363.15 | 25 | 212.15 | NO
PET | 9 | 0 | 1 | 0 | 0 | 0 | 2 | 0 | 0 | 2 | 0 | 0 | 0 | N,N-Dimethylformamide | 75 | 0 | 0 | 0 | 0 | 0 | 0 | 0 | 0 | 0 | 1 | 2 | 0 | 0 | 0 | 0 | 0 | 0 | 0 | 0 | fiber | 363.15 | 30 | 212.15 | NO
PET | 9 | 0 | 1 | 0 | 0 | 0 | 2 | 0 | 0 | 2 | 0 | 0 | 0 | N,N-Dimethylformamide | 75 | 0 | 0 | 0 | 0 | 0 | 0 | 0 | 0 | 0 | 1 | 2 | 0 | 0 | 0 | 0 | 0 | 0 | 0 | 0 | fiber | 393.15 | 5 | 212.15 | NO
PET | 9 | 0 | 1 | 0 | 0 | 0 | 2 | 0 | 0 | 2 | 0 | 0 | 0 | N,N-Dimethylformamide | 75 | 0 | 0 | 0 | 0 | 0 | 0 | 0 | 0 | 0 | 1 | 2 | 0 | 0 | 0 | 0 | 0 | 0 | 0 | 0 | fiber | 393.15 | 10 | 212.15 | NO
PET | 9 | 0 | 1 | 0 | 0 | 0 | 2 | 0 | 0 | 2 | 0 | 0 | 0 | N,N-Dimethylformamide | 75 | 0 | 0 | 0 | 0 | 0 | 0 | 0 | 0 | 0 | 1 | 2 | 0 | 0 | 0 | 0 | 0 | 0 | 0 | 0 | fiber | 393.15 | 15 | 212.15 | NO
PET | 9 | 0 | 1 | 0 | 0 | 0 | 2 | 0 | 0 | 2 | 0 | 0 | 0 | N,N-Dimethylformamide | 75 | 0 | 0 | 0 | 0 | 0 | 0 | 0 | 0 | 0 | 1 | 2 | 0 | 0 | 0 | 0 | 0 | 0 | 0 | 0 | fiber | 393.15 | 20 | 212.15 | NO
PET | 9 | 0 | 1 | 0 | 0 | 0 | 2 | 0 | 0 | 2 | 0 | 0 | 0 | N,N-Dimethylformamide | 75 | 0 | 0 | 0 | 0 | 0 | 0 | 0 | 0 | 0 | 1 | 2 | 0 | 0 | 0 | 0 | 0 | 0 | 0 | 0 | fiber | 393.15 | 25 | 212.15 | NO
PET | 9 | 0 | 1 | 0 | 0 | 0 | 2 | 0 | 0 | 2 | 0 | 0 | 0 | N,N-Dimethylformamide | 75 | 0 | 0 | 0 | 0 | 0 | 0 | 0 | 0 | 0 | 1 | 2 | 0 | 0 | 0 | 0 | 0 | 0 | 0 | 0 | fiber | 393.15 | 30 | 212.15 | NO
PET | 9 | 0 | 1 | 0 | 0 | 0 | 2 | 0 | 0 | 2 | 0 | 0 | 0 | N,N-Dimethylformamide | 75 | 0 | 0 | 0 | 0 | 0 | 0 | 0 | 0 | 0 | 1 | 2 | 0 | 0 | 0 | 0 | 0 | 0 | 0 | 0 | fiber | 293.15 | 10 | 212.15 | NO
PET | 9 | 0 | 1 | 0 | 0 | 0 | 2 | 0 | 0 | 2 | 0 | 0 | 0 | N,N-Dimethylformamide | 75 | 0 | 0 | 0 | 0 | 0 | 0 | 0 | 0 | 0 | 1 | 2 | 0 | 0 | 0 | 0 | 0 | 0 | 0 | 0 | fiber | 293.15 | 20 | 212.15 | NO
PET | 9 | 0 | 1 | 0 | 0 | 0 | 2 | 0 | 0 | 2 | 0 | 0 | 0 | N,N-Dimethylformamide | 75 | 0 | 0 | 0 | 0 | 0 | 0 | 0 | 0 | 0 | 1 | 2 | 0 | 0 | 0 | 0 | 0 | 0 | 0 | 0 | fiber | 293.15 | 30 | 212.15 | NO
PET | 9 | 0 | 1 | 0 | 0 | 0 | 2 | 0 | 0 | 2 | 0 | 0 | 0 | N,N-Dimethylformamide | 75 | 0 | 0 | 0 | 0 | 0 | 0 | 0 | 0 | 0 | 1 | 2 | 0 | 0 | 0 | 0 | 0 | 0 | 0 | 0 | fiber | 293.15 | 45 | 212.15 | NO
PET | 9 | 0 | 1 | 0 | 0 | 0 | 2 | 0 | 0 | 2 | 0 | 0 | 0 | N,N-Dimethylformamide | 75 | 0 | 0 | 0 | 0 | 0 | 0 | 0 | 0 | 0 | 1 | 2 | 0 | 0 | 0 | 0 | 0 | 0 | 0 | 0 | fiber | 293.15 | 60 | 212.15 | NO
PET | 9 | 0 | 1 | 0 | 0 | 0 | 2 | 0 | 0 | 2 | 0 | 0 | 0 | N,N-Dimethylformamide | 75 | 0 | 0 | 0 | 0 | 0 | 0 | 0 | 0 | 0 | 1 | 2 | 0 | 0 | 0 | 0 | 0 | 0 | 0 | 0 | fiber | 293.15 | 120 | 212.15 | NO
PET | 9 | 0 | 1 | 0 | 0 | 0 | 2 | 0 | 0 | 2 | 0 | 0 | 0 | N,N-Dimethylformamide | 75 | 0 | 0 | 0 | 0 | 0 | 0 | 0 | 0 | 0 | 1 | 2 | 0 | 0 | 0 | 0 | 0 | 0 | 0 | 0 | fiber | 313.15 | 10 | 212.15 | NO
PET | 9 | 0 | 1 | 0 | 0 | 0 | 2 | 0 | 0 | 2 | 0 | 0 | 0 | N,N-Dimethylformamide | 75 | 0 | 0 | 0 | 0 | 0 | 0 | 0 | 0 | 0 | 1 | 2 | 0 | 0 | 0 | 0 | 0 | 0 | 0 | 0 | fiber | 313.15 | 20 | 212.15 | NO
PET | 9 | 0 | 1 | 0 | 0 | 0 | 2 | 0 | 0 | 2 | 0 | 0 | 0 | N,N-Dimethylformamide | 75 | 0 | 0 | 0 | 0 | 0 | 0 | 0 | 0 | 0 | 1 | 2 | 0 | 0 | 0 | 0 | 0 | 0 | 0 | 0 | fiber | 313.15 | 30 | 212.15 | NO
PET | 9 | 0 | 1 | 0 | 0 | 0 | 2 | 0 | 0 | 2 | 0 | 0 | 0 | N,N-Dimethylformamide | 75 | 0 | 0 | 0 | 0 | 0 | 0 | 0 | 0 | 0 | 1 | 2 | 0 | 0 | 0 | 0 | 0 | 0 | 0 | 0 | fiber | 313.15 | 45 | 212.15 | NO
PET | 9 | 0 | 1 | 0 | 0 | 0 | 2 | 0 | 0 | 2 | 0 | 0 | 0 | N,N-Dimethylformamide | 75 | 0 | 0 | 0 | 0 | 0 | 0 | 0 | 0 | 0 | 1 | 2 | 0 | 0 | 0 | 0 | 0 | 0 | 0 | 0 | fiber | 313.15 | 60 | 212.15 | NO
PET | 9 | 0 | 1 | 0 | 0 | 0 | 2 | 0 | 0 | 2 | 0 | 0 | 0 | N,N-Dimethylformamide | 75 | 0 | 0 | 0 | 0 | 0 | 0 | 0 | 0 | 0 | 1 | 2 | 0 | 0 | 0 | 0 | 0 | 0 | 0 | 0 | fiber | 313.15 | 120 | 212.15 | NO
PET | 9 | 0 | 1 | 0 | 0 | 0 | 2 | 0 | 0 | 2 | 0 | 0 | 0 | N,N-Dimethylformamide | 75 | 0 | 0 | 0 | 0 | 0 | 0 | 0 | 0 | 0 | 1 | 2 | 0 | 0 | 0 | 0 | 0 | 0 | 0 | 0 | fiber | 333.15 | 45 | 212.15 | NO
PET | 9 | 0 | 1 | 0 | 0 | 0 | 2 | 0 | 0 | 2 | 0 | 0 | 0 | N,N-Dimethylformamide | 75 | 0 | 0 | 0 | 0 | 0 | 0 | 0 | 0 | 0 | 1 | 2 | 0 | 0 | 0 | 0 | 0 | 0 | 0 | 0 | fiber | 333.15 | 60 | 212.15 | NO
PET | 9 | 0 | 1 | 0 | 0 | 0 | 2 | 0 | 0 | 2 | 0 | 0 | 0 | N,N-Dimethylformamide | 75 | 0 | 0 | 0 | 0 | 0 | 0 | 0 | 0 | 0 | 1 | 2 | 0 | 0 | 0 | 0 | 0 | 0 | 0 | 0 | fiber | 333.15 | 120 | 212.15 | NO
PET | 9 | 0 | 1 | 0 | 0 | 0 | 2 | 0 | 0 | 2 | 0 | 0 | 0 | N,N-Dimethylformamide | 75 | 0 | 0 | 0 | 0 | 0 | 0 | 0 | 0 | 0 | 1 | 2 | 0 | 0 | 0 | 0 | 0 | 0 | 0 | 0 | pellet | 393.15 | 30 | 212.15 | NO
PET | 9 | 0 | 1 | 0 | 0 | 0 | 2 | 0 | 0 | 2 | 0 | 0 | 0 | N-methyl-2-pyrrolidone | 76 | 0 | 0 | 0 | 0 | 0 | 3 | 0 | 0 | 0 | 1 | 1 | 0 | 0 | 0 | 0 | 0 | 0 | 0 | 0 | pellet | 438.15 | 90 | 248.15 | YES
PET | 9 | 0 | 1 | 0 | 0 | 0 | 2 | 0 | 0 | 2 | 0 | 0 | 0 | N-methyl-2-pyrrolidone | 76 | 0 | 0 | 0 | 0 | 0 | 3 | 0 | 0 | 0 | 1 | 1 | 0 | 0 | 0 | 0 | 0 | 0 | 0 | 0 | film | 438.15 | 90 | 248.15 | YES
PET | 9 | 0 | 1 | 0 | 0 | 0 | 2 | 0 | 0 | 2 | 0 | 0 | 0 | Tetrahydrofuran | 15 | 0 | 0 | 0 | 0 | 0 | 4 | 0 | 0 | 0 | 0 | 0 | 1 | 0 | 0 | 0 | 0 | 0 | 0 | 0 | fiber | 293.15 | 10 | 164.75 | NO
PET | 9 | 0 | 1 | 0 | 0 | 0 | 2 | 0 | 0 | 2 | 0 | 0 | 0 | Tetrahydrofuran | 15 | 0 | 0 | 0 | 0 | 0 | 4 | 0 | 0 | 0 | 0 | 0 | 1 | 0 | 0 | 0 | 0 | 0 | 0 | 0 | fiber | 293.15 | 20 | 164.75 | NO
PET | 9 | 0 | 1 | 0 | 0 | 0 | 2 | 0 | 0 | 2 | 0 | 0 | 0 | Tetrahydrofuran | 15 | 0 | 0 | 0 | 0 | 0 | 4 | 0 | 0 | 0 | 0 | 0 | 1 | 0 | 0 | 0 | 0 | 0 | 0 | 0 | fiber | 293.15 | 30 | 164.75 | NO
PET | 9 | 0 | 1 | 0 | 0 | 0 | 2 | 0 | 0 | 2 | 0 | 0 | 0 | Tetrahydrofuran | 15 | 0 | 0 | 0 | 0 | 0 | 4 | 0 | 0 | 0 | 0 | 0 | 1 | 0 | 0 | 0 | 0 | 0 | 0 | 0 | fiber | 293.15 | 45 | 164.75 | NO
PET | 9 | 0 | 1 | 0 | 0 | 0 | 2 | 0 | 0 | 2 | 0 | 0 | 0 | Tetrahydrofuran | 15 | 0 | 0 | 0 | 0 | 0 | 4 | 0 | 0 | 0 | 0 | 0 | 1 | 0 | 0 | 0 | 0 | 0 | 0 | 0 | fiber | 293.15 | 60 | 164.75 | NO
PET | 9 | 0 | 1 | 0 | 0 | 0 | 2 | 0 | 0 | 2 | 0 | 0 | 0 | Tetrahydrofuran | 15 | 0 | 0 | 0 | 0 | 0 | 4 | 0 | 0 | 0 | 0 | 0 | 1 | 0 | 0 | 0 | 0 | 0 | 0 | 0 | fiber | 293.15 | 120 | 164.75 | NO
PET | 9 | 0 | 1 | 0 | 0 | 0 | 2 | 0 | 0 | 2 | 0 | 0 | 0 | Tetrahydrofuran | 15 | 0 | 0 | 0 | 0 | 0 | 4 | 0 | 0 | 0 | 0 | 0 | 1 | 0 | 0 | 0 | 0 | 0 | 0 | 0 | fiber | 313.15 | 10 | 164.75 | NO
PET | 9 | 0 | 1 | 0 | 0 | 0 | 2 | 0 | 0 | 2 | 0 | 0 | 0 | Tetrahydrofuran | 15 | 0 | 0 | 0 | 0 | 0 | 4 | 0 | 0 | 0 | 0 | 0 | 1 | 0 | 0 | 0 | 0 | 0 | 0 | 0 | fiber | 313.15 | 20 | 164.75 | NO
PET | 9 | 0 | 1 | 0 | 0 | 0 | 2 | 0 | 0 | 2 | 0 | 0 | 0 | Tetrahydrofuran | 15 | 0 | 0 | 0 | 0 | 0 | 4 | 0 | 0 | 0 | 0 | 0 | 1 | 0 | 0 | 0 | 0 | 0 | 0 | 0 | fiber | 313.15 | 30 | 164.75 | NO
PET | 9 | 0 | 1 | 0 | 0 | 0 | 2 | 0 | 0 | 2 | 0 | 0 | 0 | Tetrahydrofuran | 15 | 0 | 0 | 0 | 0 | 0 | 4 | 0 | 0 | 0 | 0 | 0 | 1 | 0 | 0 | 0 | 0 | 0 | 0 | 0 | fiber | 313.15 | 45 | 164.75 | NO
PET | 9 | 0 | 1 | 0 | 0 | 0 | 2 | 0 | 0 | 2 | 0 | 0 | 0 | Tetrahydrofuran | 15 | 0 | 0 | 0 | 0 | 0 | 4 | 0 | 0 | 0 | 0 | 0 | 1 | 0 | 0 | 0 | 0 | 0 | 0 | 0 | fiber | 313.15 | 60 | 164.75 | NO
PET | 9 | 0 | 1 | 0 | 0 | 0 | 2 | 0 | 0 | 2 | 0 | 0 | 0 | Tetrahydrofuran | 15 | 0 | 0 | 0 | 0 | 0 | 4 | 0 | 0 | 0 | 0 | 0 | 1 | 0 | 0 | 0 | 0 | 0 | 0 | 0 | fiber | 313.15 | 120 | 164.75 | NO
PET | 9 | 0 | 1 | 0 | 0 | 0 | 2 | 0 | 0 | 2 | 0 | 0 | 0 | Tetrahydrofuran | 15 | 0 | 0 | 0 | 0 | 0 | 4 | 0 | 0 | 0 | 0 | 0 | 1 | 0 | 0 | 0 | 0 | 0 | 0 | 0 | fiber | 333.15 | 10 | 164.75 | NO
PET | 9 | 0 | 1 | 0 | 0 | 0 | 2 | 0 | 0 | 2 | 0 | 0 | 0 | Tetrahydrofuran | 15 | 0 | 0 | 0 | 0 | 0 | 4 | 0 | 0 | 0 | 0 | 0 | 1 | 0 | 0 | 0 | 0 | 0 | 0 | 0 | fiber | 333.15 | 20 | 164.75 | NO
PET | 9 | 0 | 1 | 0 | 0 | 0 | 2 | 0 | 0 | 2 | 0 | 0 | 0 | Tetrahydrofuran | 15 | 0 | 0 | 0 | 0 | 0 | 4 | 0 | 0 | 0 | 0 | 0 | 1 | 0 | 0 | 0 | 0 | 0 | 0 | 0 | fiber | 333.15 | 30 | 164.75 | NO
PET | 9 | 0 | 1 | 0 | 0 | 0 | 2 | 0 | 0 | 2 | 0 | 0 | 0 | Tetrahydrofuran | 15 | 0 | 0 | 0 | 0 | 0 | 4 | 0 | 0 | 0 | 0 | 0 | 1 | 0 | 0 | 0 | 0 | 0 | 0 | 0 | fiber | 333.15 | 45 | 164.75 | NO
PET | 9 | 0 | 1 | 0 | 0 | 0 | 2 | 0 | 0 | 2 | 0 | 0 | 0 | Tetrahydrofuran | 15 | 0 | 0 | 0 | 0 | 0 | 4 | 0 | 0 | 0 | 0 | 0 | 1 | 0 | 0 | 0 | 0 | 0 | 0 | 0 | fiber | 333.15 | 60 | 164.75 | NO
PET | 9 | 0 | 1 | 0 | 0 | 0 | 2 | 0 | 0 | 2 | 0 | 0 | 0 | Tetrahydrofuran | 15 | 0 | 0 | 0 | 0 | 0 | 4 | 0 | 0 | 0 | 0 | 0 | 1 | 0 | 0 | 0 | 0 | 0 | 0 | 0 | fiber | 333.15 | 120 | 164.75 | NO
PET | 9 | 0 | 1 | 0 | 0 | 0 | 2 | 0 | 0 | 2 | 0 | 0 | 0 | Tetrahydrofuran | 15 | 0 | 0 | 0 | 0 | 0 | 4 | 0 | 0 | 0 | 0 | 0 | 1 | 0 | 0 | 0 | 0 | 0 | 0 | 0 | pellet | 338.15 | 120 | 164.75 | NO
PET | 9 | 0 | 1 | 0 | 0 | 0 | 2 | 0 | 0 | 2 | 0 | 0 | 0 | Tetrahydropyran | 16 | 0 | 0 | 0 | 0 | 0 | 5 | 0 | 0 | 0 | 0 | 0 | 1 | 0 | 0 | 0 | 0 | 0 | 0 | 0 | pellet | 361.15 | 90 | 228.15 | NO
PET | 9 | 0 | 1 | 0 | 0 | 0 | 2 | 0 | 0 | 2 | 0 | 0 | 0 | Tetrahydropyran | 16 | 0 | 0 | 0 | 0 | 0 | 5 | 0 | 0 | 0 | 0 | 0 | 1 | 0 | 0 | 0 | 0 | 0 | 0 | 0 | pellet | 361.15 | 60 | 228.15 | NO
PET | 9 | 0 | 1 | 0 | 0 | 0 | 2 | 0 | 0 | 2 | 0 | 0 | 0 | Thymol | 35 | 0 | 0 | 0 | 0 | 1 | 0 | 1 | 0 | 0 | 0 | 3 | 0 | 0 | 0 | 0 | 0 | 0 | 0 | 1 | film | 423.15 | 8 | 324.65 | NO
PET | 9 | 0 | 1 | 0 | 0 | 0 | 2 | 0 | 0 | 2 | 0 | 0 | 0 | Thymol | 35 | 0 | 0 | 0 | 0 | 1 | 0 | 1 | 0 | 0 | 0 | 3 | 0 | 0 | 0 | 0 | 0 | 0 | 0 | 1 | film | 423.15 | 10 | 324.65 | YES
PET | 9 | 0 | 1 | 0 | 0 | 0 | 2 | 0 | 0 | 2 | 0 | 0 | 0 | Thymol | 35 | 0 | 0 | 0 | 0 | 1 | 0 | 1 | 0 | 0 | 0 | 3 | 0 | 0 | 0 | 0 | 0 | 0 | 0 | 1 | film | 403.15 | 15 | 324.65 | YES
PET | 9 | 0 | 1 | 0 | 0 | 0 | 2 | 0 | 0 | 2 | 0 | 0 | 0 | Thymol | 35 | 0 | 0 | 0 | 0 | 1 | 0 | 1 | 0 | 0 | 0 | 3 | 0 | 0 | 0 | 0 | 0 | 0 | 0 | 1 | film | 403.15 | 13 | 324.65 | NO
PET | 9 | 0 | 1 | 0 | 0 | 0 | 2 | 0 | 0 | 2 | 0 | 0 | 0 | Thymol | 35 | 0 | 0 | 0 | 0 | 1 | 0 | 1 | 0 | 0 | 0 | 3 | 0 | 0 | 0 | 0 | 0 | 0 | 0 | 1 | film | 413.15 | 9 | 324.65 | YES
PET | 9 | 0 | 1 | 0 | 0 | 0 | 2 | 0 | 0 | 2 | 0 | 0 | 0 | Thymol | 35 | 0 | 0 | 0 | 0 | 1 | 0 | 1 | 0 | 0 | 0 | 3 | 0 | 0 | 0 | 0 | 0 | 0 | 0 | 1 | film | 413.15 | 7 | 324.65 | NO
PET | 9 | 0 | 1 | 0 | 0 | 0 | 2 | 0 | 0 | 2 | 0 | 0 | 0 | Thymol | 35 | 0 | 0 | 0 | 0 | 1 | 0 | 1 | 0 | 0 | 0 | 3 | 0 | 0 | 0 | 0 | 0 | 0 | 0 | 1 | film | 423.15 | 7 | 324.65 | YES
PET | 9 | 0 | 1 | 0 | 0 | 0 | 2 | 0 | 0 | 2 | 0 | 0 | 0 | Thymol | 35 | 0 | 0 | 0 | 0 | 1 | 0 | 1 | 0 | 0 | 0 | 3 | 0 | 0 | 0 | 0 | 0 | 0 | 0 | 1 | film | 423.15 | 5 | 324.65 | NO
PET | 9 | 0 | 1 | 0 | 0 | 0 | 2 | 0 | 0 | 2 | 0 | 0 | 0 | alpha-Pinene | 51 | 0 | 0 | 0 | 0 | 0 | 2 | 0 | 0 | 0 | 0 | 3 | 0 | 1 | 0 | 0 | 0 | 0 | 2 | 3 | film | 383.15 | 10 | 210.65 | NO
PET | 9 | 0 | 1 | 0 | 0 | 0 | 2 | 0 | 0 | 2 | 0 | 0 | 0 | alpha-Pinene | 51 | 0 | 0 | 0 | 0 | 0 | 2 | 0 | 0 | 0 | 0 | 3 | 0 | 1 | 0 | 0 | 0 | 0 | 2 | 3 | film | 383.15 | 4 | 210.65 | NO
PET | 9 | 0 | 1 | 0 | 0 | 0 | 2 | 0 | 0 | 2 | 0 | 0 | 0 | gamma-Valerolactone | 52 | 0 | 0 | 1 | 0 | 0 | 2 | 0 | 0 | 0 | 0 | 1 | 0 | 0 | 0 | 0 | 0 | 0 | 0 | 1 | fiber | 298.15 | 5 | 242.15 | NO
PET | 9 | 0 | 1 | 0 | 0 | 0 | 2 | 0 | 0 | 2 | 0 | 0 | 0 | gamma-Valerolactone | 52 | 0 | 0 | 1 | 0 | 0 | 2 | 0 | 0 | 0 | 0 | 1 | 0 | 0 | 0 | 0 | 0 | 0 | 0 | 1 | fiber | 298.15 | 10 | 242.15 | NO
PET | 9 | 0 | 1 | 0 | 0 | 0 | 2 | 0 | 0 | 2 | 0 | 0 | 0 | gamma-Valerolactone | 52 | 0 | 0 | 1 | 0 | 0 | 2 | 0 | 0 | 0 | 0 | 1 | 0 | 0 | 0 | 0 | 0 | 0 | 0 | 1 | fiber | 298.15 | 15 | 242.15 | NO
PET | 9 | 0 | 1 | 0 | 0 | 0 | 2 | 0 | 0 | 2 | 0 | 0 | 0 | gamma-Valerolactone | 52 | 0 | 0 | 1 | 0 | 0 | 2 | 0 | 0 | 0 | 0 | 1 | 0 | 0 | 0 | 0 | 0 | 0 | 0 | 1 | fiber | 298.15 | 20 | 242.15 | NO
PET | 9 | 0 | 1 | 0 | 0 | 0 | 2 | 0 | 0 | 2 | 0 | 0 | 0 | gamma-Valerolactone | 52 | 0 | 0 | 1 | 0 | 0 | 2 | 0 | 0 | 0 | 0 | 1 | 0 | 0 | 0 | 0 | 0 | 0 | 0 | 1 | fiber | 298.15 | 25 | 242.15 | NO
PET | 9 | 0 | 1 | 0 | 0 | 0 | 2 | 0 | 0 | 2 | 0 | 0 | 0 | gamma-Valerolactone | 52 | 0 | 0 | 1 | 0 | 0 | 2 | 0 | 0 | 0 | 0 | 1 | 0 | 0 | 0 | 0 | 0 | 0 | 0 | 1 | fiber | 298.15 | 30 | 242.15 | NO
PET | 9 | 0 | 1 | 0 | 0 | 0 | 2 | 0 | 0 | 2 | 0 | 0 | 0 | gamma-Valerolactone | 52 | 0 | 0 | 1 | 0 | 0 | 2 | 0 | 0 | 0 | 0 | 1 | 0 | 0 | 0 | 0 | 0 | 0 | 0 | 1 | fiber | 333.15 | 5 | 242.15 | NO
PET | 9 | 0 | 1 | 0 | 0 | 0 | 2 | 0 | 0 | 2 | 0 | 0 | 0 | gamma-Valerolactone | 52 | 0 | 0 | 1 | 0 | 0 | 2 | 0 | 0 | 0 | 0 | 1 | 0 | 0 | 0 | 0 | 0 | 0 | 0 | 1 | fiber | 333.15 | 10 | 242.15 | NO
PET | 9 | 0 | 1 | 0 | 0 | 0 | 2 | 0 | 0 | 2 | 0 | 0 | 0 | gamma-Valerolactone | 52 | 0 | 0 | 1 | 0 | 0 | 2 | 0 | 0 | 0 | 0 | 1 | 0 | 0 | 0 | 0 | 0 | 0 | 0 | 1 | fiber | 333.15 | 15 | 242.15 | NO
PET | 9 | 0 | 1 | 0 | 0 | 0 | 2 | 0 | 0 | 2 | 0 | 0 | 0 | gamma-Valerolactone | 52 | 0 | 0 | 1 | 0 | 0 | 2 | 0 | 0 | 0 | 0 | 1 | 0 | 0 | 0 | 0 | 0 | 0 | 0 | 1 | fiber | 333.15 | 20 | 242.15 | NO
PET | 9 | 0 | 1 | 0 | 0 | 0 | 2 | 0 | 0 | 2 | 0 | 0 | 0 | gamma-Valerolactone | 52 | 0 | 0 | 1 | 0 | 0 | 2 | 0 | 0 | 0 | 0 | 1 | 0 | 0 | 0 | 0 | 0 | 0 | 0 | 1 | fiber | 333.15 | 25 | 242.15 | NO
PET | 9 | 0 | 1 | 0 | 0 | 0 | 2 | 0 | 0 | 2 | 0 | 0 | 0 | gamma-Valerolactone | 52 | 0 | 0 | 1 | 0 | 0 | 2 | 0 | 0 | 0 | 0 | 1 | 0 | 0 | 0 | 0 | 0 | 0 | 0 | 1 | fiber | 333.15 | 30 | 242.15 | NO
PET | 9 | 0 | 1 | 0 | 0 | 0 | 2 | 0 | 0 | 2 | 0 | 0 | 0 | gamma-Valerolactone | 52 | 0 | 0 | 1 | 0 | 0 | 2 | 0 | 0 | 0 | 0 | 1 | 0 | 0 | 0 | 0 | 0 | 0 | 0 | 1 | fiber | 363.15 | 5 | 242.15 | NO
PET | 9 | 0 | 1 | 0 | 0 | 0 | 2 | 0 | 0 | 2 | 0 | 0 | 0 | gamma-Valerolactone | 52 | 0 | 0 | 1 | 0 | 0 | 2 | 0 | 0 | 0 | 0 | 1 | 0 | 0 | 0 | 0 | 0 | 0 | 0 | 1 | fiber | 363.15 | 10 | 242.15 | NO
PET | 9 | 0 | 1 | 0 | 0 | 0 | 2 | 0 | 0 | 2 | 0 | 0 | 0 | gamma-Valerolactone | 52 | 0 | 0 | 1 | 0 | 0 | 2 | 0 | 0 | 0 | 0 | 1 | 0 | 0 | 0 | 0 | 0 | 0 | 0 | 1 | fiber | 363.15 | 15 | 242.15 | NO
PET | 9 | 0 | 1 | 0 | 0 | 0 | 2 | 0 | 0 | 2 | 0 | 0 | 0 | gamma-Valerolactone | 52 | 0 | 0 | 1 | 0 | 0 | 2 | 0 | 0 | 0 | 0 | 1 | 0 | 0 | 0 | 0 | 0 | 0 | 0 | 1 | fiber | 363.15 | 20 | 242.15 | NO
PET | 9 | 0 | 1 | 0 | 0 | 0 | 2 | 0 | 0 | 2 | 0 | 0 | 0 | gamma-Valerolactone | 52 | 0 | 0 | 1 | 0 | 0 | 2 | 0 | 0 | 0 | 0 | 1 | 0 | 0 | 0 | 0 | 0 | 0 | 0 | 1 | fiber | 363.15 | 25 | 242.15 | NO
PET | 9 | 0 | 1 | 0 | 0 | 0 | 2 | 0 | 0 | 2 | 0 | 0 | 0 | gamma-Valerolactone | 52 | 0 | 0 | 1 | 0 | 0 | 2 | 0 | 0 | 0 | 0 | 1 | 0 | 0 | 0 | 0 | 0 | 0 | 0 | 1 | fiber | 363.15 | 30 | 242.15 | NO
PET | 9 | 0 | 1 | 0 | 0 | 0 | 2 | 0 | 0 | 2 | 0 | 0 | 0 | gamma-Valerolactone | 52 | 0 | 0 | 1 | 0 | 0 | 2 | 0 | 0 | 0 | 0 | 1 | 0 | 0 | 0 | 0 | 0 | 0 | 0 | 1 | fiber | 393.15 | 5 | 242.15 | NO
PET | 9 | 0 | 1 | 0 | 0 | 0 | 2 | 0 | 0 | 2 | 0 | 0 | 0 | gamma-Valerolactone | 52 | 0 | 0 | 1 | 0 | 0 | 2 | 0 | 0 | 0 | 0 | 1 | 0 | 0 | 0 | 0 | 0 | 0 | 0 | 1 | fiber | 393.15 | 10 | 242.15 | NO
PET | 9 | 0 | 1 | 0 | 0 | 0 | 2 | 0 | 0 | 2 | 0 | 0 | 0 | gamma-Valerolactone | 52 | 0 | 0 | 1 | 0 | 0 | 2 | 0 | 0 | 0 | 0 | 1 | 0 | 0 | 0 | 0 | 0 | 0 | 0 | 1 | fiber | 393.15 | 15 | 242.15 | NO
PET | 9 | 0 | 1 | 0 | 0 | 0 | 2 | 0 | 0 | 2 | 0 | 0 | 0 | gamma-Valerolactone | 52 | 0 | 0 | 1 | 0 | 0 | 2 | 0 | 0 | 0 | 0 | 1 | 0 | 0 | 0 | 0 | 0 | 0 | 0 | 1 | fiber | 393.15 | 20 | 242.15 | NO
PET | 9 | 0 | 1 | 0 | 0 | 0 | 2 | 0 | 0 | 2 | 0 | 0 | 0 | gamma-Valerolactone | 52 | 0 | 0 | 1 | 0 | 0 | 2 | 0 | 0 | 0 | 0 | 1 | 0 | 0 | 0 | 0 | 0 | 0 | 0 | 1 | fiber | 393.15 | 25 | 242.15 | NO
PET | 9 | 0 | 1 | 0 | 0 | 0 | 2 | 0 | 0 | 2 | 0 | 0 | 0 | gamma-Valerolactone | 52 | 0 | 0 | 1 | 0 | 0 | 2 | 0 | 0 | 0 | 0 | 1 | 0 | 0 | 0 | 0 | 0 | 0 | 0 | 1 | fiber | 393.15 | 30 | 242.15 | NO
PET | 9 | 0 | 1 | 0 | 0 | 0 | 2 | 0 | 0 | 2 | 0 | 0 | 0 | gamma-Valerolactone | 52 | 0 | 0 | 1 | 0 | 0 | 2 | 0 | 0 | 0 | 0 | 1 | 0 | 0 | 0 | 0 | 0 | 0 | 0 | 1 | pellet | 463.15 | 11 | 242.15 | YES
PET | 9 | 0 | 1 | 0 | 0 | 0 | 2 | 0 | 0 | 2 | 0 | 0 | 0 | gamma-Valerolactone | 52 | 0 | 0 | 1 | 0 | 0 | 2 | 0 | 0 | 0 | 0 | 1 | 0 | 0 | 0 | 0 | 0 | 0 | 0 | 1 | film | 398.15 | 60 | 242.15 | NO
PET | 9 | 0 | 1 | 0 | 0 | 0 | 2 | 0 | 0 | 2 | 0 | 0 | 0 | p-Cymene | 40 | 0 | 0 | 0 | 0 | 1 | 0 | 0 | 0 | 0 | 0 | 3 | 0 | 0 | 0 | 0 | 0 | 0 | 0 | 1 | film | 393.15 | 720 | 204.25 | NO
PVDF | 10 | 0 | 0 | 0 | 0 | 0 | 0 | 2 | 0 | 1 | 0 | 0 | 1 | Cyrene | 10 | 0 | 1 | 0 | 0 | 0 | 3 | 0 | 0 | 0 | 0 | 0 | 2 | 0 | 0 | 0 | 0 | 0 | 0 | 2 | film | 373.15 | 60 | 255.15 | YES
PVDF | 10 | 0 | 0 | 0 | 0 | 0 | 0 | 2 | 0 | 1 | 0 | 0 | 1 | Isosorbide dimethyl ether | 81 | 0 | 0 | 0 | 0 | 0 | 2 | 0 | 0 | 0 | 0 | 2 | 4 | 0 | 0 | 0 | 0 | 0 | 0 | 4 | film | 333.15 | 480 | 233.15 | NO
PVDF | 10 | 0 | 0 | 0 | 0 | 0 | 0 | 2 | 0 | 1 | 0 | 0 | 1 | Isosorbide dimethyl ether | 81 | 0 | 0 | 0 | 0 | 0 | 2 | 0 | 0 | 0 | 0 | 2 | 4 | 0 | 0 | 0 | 0 | 0 | 0 | 4 | film | 423.15 | 300 | 233.15 | YES
PVDF | 10 | 0 | 0 | 0 | 0 | 0 | 0 | 2 | 0 | 1 | 0 | 0 | 1 | Isosorbide dimethyl ether | 81 | 0 | 0 | 0 | 0 | 0 | 2 | 0 | 0 | 0 | 0 | 2 | 4 | 0 | 0 | 0 | 0 | 0 | 0 | 4 | film | 423.15 | 480 | 233.15 | YES
PVC | 11 | 0 | 0 | 0 | 0 | 0 | 0 | 1 | 0 | 1 | 0 | 1 | 0 | 1-Butanol | 63 | 0 | 0 | 0 | 0 | 0 | 3 | 1 | 0 | 0 | 0 | 1 | 0 | 0 | 0 | 0 | 0 | 0 | 0 | 0 | fiber | 298.15 | 30 | 183.35 | NO
PVC | 11 | 0 | 0 | 0 | 0 | 0 | 0 | 1 | 0 | 1 | 0 | 1 | 0 | 1-Pentanol | 60 | 0 | 0 | 0 | 0 | 0 | 4 | 1 | 0 | 0 | 0 | 1 | 0 | 0 | 0 | 0 | 0 | 0 | 0 | 0 | fiber | 298.15 | 30 | 194.15 | NO
PVC | 11 | 0 | 0 | 0 | 0 | 0 | 0 | 1 | 0 | 1 | 0 | 1 | 0 | 1-Propanol | 67 | 0 | 0 | 0 | 0 | 0 | 2 | 1 | 0 | 0 | 0 | 1 | 0 | 0 | 0 | 0 | 0 | 0 | 0 | 0 | fiber | 298.15 | 30 | 147.05 | NO
PVC | 11 | 0 | 0 | 0 | 0 | 0 | 0 | 1 | 0 | 1 | 0 | 1 | 0 | 2-Butanone | 54 | 0 | 1 | 0 | 0 | 0 | 1 | 0 | 0 | 0 | 0 | 2 | 0 | 0 | 0 | 0 | 0 | 0 | 0 | 0 | fiber | 293.15 | 10 | 186.48 | NO
PVC | 11 | 0 | 0 | 0 | 0 | 0 | 0 | 1 | 0 | 1 | 0 | 1 | 0 | 2-Butanone | 54 | 0 | 1 | 0 | 0 | 0 | 1 | 0 | 0 | 0 | 0 | 2 | 0 | 0 | 0 | 0 | 0 | 0 | 0 | 0 | fiber | 293.15 | 20 | 186.48 | YES
PVC | 11 | 0 | 0 | 0 | 0 | 0 | 0 | 1 | 0 | 1 | 0 | 1 | 0 | 2-Butanone | 54 | 0 | 1 | 0 | 0 | 0 | 1 | 0 | 0 | 0 | 0 | 2 | 0 | 0 | 0 | 0 | 0 | 0 | 0 | 0 | fiber | 293.15 | 30 | 186.48 | YES
PVC | 11 | 0 | 0 | 0 | 0 | 0 | 0 | 1 | 0 | 1 | 0 | 1 | 0 | 2-Butanone | 54 | 0 | 1 | 0 | 0 | 0 | 1 | 0 | 0 | 0 | 0 | 2 | 0 | 0 | 0 | 0 | 0 | 0 | 0 | 0 | fiber | 293.15 | 45 | 186.48 | YES
PVC | 11 | 0 | 0 | 0 | 0 | 0 | 0 | 1 | 0 | 1 | 0 | 1 | 0 | 2-Butanone | 54 | 0 | 1 | 0 | 0 | 0 | 1 | 0 | 0 | 0 | 0 | 2 | 0 | 0 | 0 | 0 | 0 | 0 | 0 | 0 | fiber | 293.15 | 60 | 186.48 | YES
PVC | 11 | 0 | 0 | 0 | 0 | 0 | 0 | 1 | 0 | 1 | 0 | 1 | 0 | 2-Butanone | 54 | 0 | 1 | 0 | 0 | 0 | 1 | 0 | 0 | 0 | 0 | 2 | 0 | 0 | 0 | 0 | 0 | 0 | 0 | 0 | fiber | 293.15 | 120 | 186.48 | YES
PVC | 11 | 0 | 0 | 0 | 0 | 0 | 0 | 1 | 0 | 1 | 0 | 1 | 0 | 2-Butanone | 54 | 0 | 1 | 0 | 0 | 0 | 1 | 0 | 0 | 0 | 0 | 2 | 0 | 0 | 0 | 0 | 0 | 0 | 0 | 0 | fiber | 313.15 | 10 | 186.48 | YES
PVC | 11 | 0 | 0 | 0 | 0 | 0 | 0 | 1 | 0 | 1 | 0 | 1 | 0 | 2-Butanone | 54 | 0 | 1 | 0 | 0 | 0 | 1 | 0 | 0 | 0 | 0 | 2 | 0 | 0 | 0 | 0 | 0 | 0 | 0 | 0 | fiber | 313.15 | 20 | 186.48 | YES
PVC | 11 | 0 | 0 | 0 | 0 | 0 | 0 | 1 | 0 | 1 | 0 | 1 | 0 | 2-Butanone | 54 | 0 | 1 | 0 | 0 | 0 | 1 | 0 | 0 | 0 | 0 | 2 | 0 | 0 | 0 | 0 | 0 | 0 | 0 | 0 | fiber | 313.15 | 30 | 186.48 | YES
PVC | 11 | 0 | 0 | 0 | 0 | 0 | 0 | 1 | 0 | 1 | 0 | 1 | 0 | 2-Butanone | 54 | 0 | 1 | 0 | 0 | 0 | 1 | 0 | 0 | 0 | 0 | 2 | 0 | 0 | 0 | 0 | 0 | 0 | 0 | 0 | fiber | 313.15 | 45 | 186.48 | YES
PVC | 11 | 0 | 0 | 0 | 0 | 0 | 0 | 1 | 0 | 1 | 0 | 1 | 0 | 2-Butanone | 54 | 0 | 1 | 0 | 0 | 0 | 1 | 0 | 0 | 0 | 0 | 2 | 0 | 0 | 0 | 0 | 0 | 0 | 0 | 0 | fiber | 313.15 | 60 | 186.48 | YES
PVC | 11 | 0 | 0 | 0 | 0 | 0 | 0 | 1 | 0 | 1 | 0 | 1 | 0 | 2-Butanone | 54 | 0 | 1 | 0 | 0 | 0 | 1 | 0 | 0 | 0 | 0 | 2 | 0 | 0 | 0 | 0 | 0 | 0 | 0 | 0 | fiber | 313.15 | 120 | 186.48 | YES
PVC | 11 | 0 | 0 | 0 | 0 | 0 | 0 | 1 | 0 | 1 | 0 | 1 | 0 | 2-Butanone | 54 | 0 | 1 | 0 | 0 | 0 | 1 | 0 | 0 | 0 | 0 | 2 | 0 | 0 | 0 | 0 | 0 | 0 | 0 | 0 | fiber | 333.15 | 10 | 186.48 | YES
PVC | 11 | 0 | 0 | 0 | 0 | 0 | 0 | 1 | 0 | 1 | 0 | 1 | 0 | 2-Butanone | 54 | 0 | 1 | 0 | 0 | 0 | 1 | 0 | 0 | 0 | 0 | 2 | 0 | 0 | 0 | 0 | 0 | 0 | 0 | 0 | fiber | 333.15 | 20 | 186.48 | YES
PVC | 11 | 0 | 0 | 0 | 0 | 0 | 0 | 1 | 0 | 1 | 0 | 1 | 0 | 2-Butanone | 54 | 0 | 1 | 0 | 0 | 0 | 1 | 0 | 0 | 0 | 0 | 2 | 0 | 0 | 0 | 0 | 0 | 0 | 0 | 0 | fiber | 333.15 | 30 | 186.48 | YES
PVC | 11 | 0 | 0 | 0 | 0 | 0 | 0 | 1 | 0 | 1 | 0 | 1 | 0 | 2-Butanone | 54 | 0 | 1 | 0 | 0 | 0 | 1 | 0 | 0 | 0 | 0 | 2 | 0 | 0 | 0 | 0 | 0 | 0 | 0 | 0 | fiber | 333.15 | 45 | 186.48 | YES
PVC | 11 | 0 | 0 | 0 | 0 | 0 | 0 | 1 | 0 | 1 | 0 | 1 | 0 | 2-Butanone | 54 | 0 | 1 | 0 | 0 | 0 | 1 | 0 | 0 | 0 | 0 | 2 | 0 | 0 | 0 | 0 | 0 | 0 | 0 | 0 | fiber | 333.15 | 60 | 186.48 | YES
PVC | 11 | 0 | 0 | 0 | 0 | 0 | 0 | 1 | 0 | 1 | 0 | 1 | 0 | 2-Butanone | 54 | 0 | 1 | 0 | 0 | 0 | 1 | 0 | 0 | 0 | 0 | 2 | 0 | 0 | 0 | 0 | 0 | 0 | 0 | 0 | fiber | 333.15 | 120 | 186.48 | YES
PVC | 11 | 0 | 0 | 0 | 0 | 0 | 0 | 1 | 0 | 1 | 0 | 1 | 0 | Benzene | 9 | 0 | 0 | 0 | 0 | 1 | 0 | 0 | 0 | 0 | 0 | 0 | 0 | 0 | 0 | 0 | 0 | 0 | 0 | 0 | fiber | 298.15 | 30 | 278.65 | NO
PVC | 11 | 0 | 0 | 0 | 0 | 0 | 0 | 1 | 0 | 1 | 0 | 1 | 0 | Cyclohexane | 14 | 0 | 0 | 0 | 0 | 0 | 6 | 0 | 0 | 0 | 0 | 0 | 0 | 0 | 0 | 0 | 0 | 0 | 0 | 0 | fiber | 298.15 | 30 | 279.65 | NO
PVC | 11 | 0 | 0 | 0 | 0 | 0 | 0 | 1 | 0 | 1 | 0 | 1 | 0 | Cyclohexanol | 13 | 0 | 0 | 0 | 0 | 0 | 5 | 1 | 0 | 0 | 0 | 0 | 0 | 0 | 0 | 0 | 0 | 0 | 0 | 1 | fiber | 298.15 | 30 | 299.08 | NO
PVC | 11 | 0 | 0 | 0 | 0 | 0 | 0 | 1 | 0 | 1 | 0 | 1 | 0 | Cyclohexanone | 12 | 0 | 1 | 0 | 0 | 0 | 5 | 0 | 0 | 0 | 0 | 0 | 0 | 0 | 0 | 0 | 0 | 0 | 0 | 0 | fiber | 293.15 | 10 | 242.15 | NO
PVC | 11 | 0 | 0 | 0 | 0 | 0 | 0 | 1 | 0 | 1 | 0 | 1 | 0 | Cyclohexanone | 12 | 0 | 1 | 0 | 0 | 0 | 5 | 0 | 0 | 0 | 0 | 0 | 0 | 0 | 0 | 0 | 0 | 0 | 0 | 0 | fiber | 293.15 | 20 | 242.15 | NO
PVC | 11 | 0 | 0 | 0 | 0 | 0 | 0 | 1 | 0 | 1 | 0 | 1 | 0 | Cyclohexanone | 12 | 0 | 1 | 0 | 0 | 0 | 5 | 0 | 0 | 0 | 0 | 0 | 0 | 0 | 0 | 0 | 0 | 0 | 0 | 0 | fiber | 293.15 | 30 | 242.15 | NO
PVC | 11 | 0 | 0 | 0 | 0 | 0 | 0 | 1 | 0 | 1 | 0 | 1 | 0 | Cyclohexanone | 12 | 0 | 1 | 0 | 0 | 0 | 5 | 0 | 0 | 0 | 0 | 0 | 0 | 0 | 0 | 0 | 0 | 0 | 0 | 0 | fiber | 293.15 | 45 | 242.15 | YES
PVC | 11 | 0 | 0 | 0 | 0 | 0 | 0 | 1 | 0 | 1 | 0 | 1 | 0 | Cyclohexanone | 12 | 0 | 1 | 0 | 0 | 0 | 5 | 0 | 0 | 0 | 0 | 0 | 0 | 0 | 0 | 0 | 0 | 0 | 0 | 0 | fiber | 293.15 | 60 | 242.15 | YES
PVC | 11 | 0 | 0 | 0 | 0 | 0 | 0 | 1 | 0 | 1 | 0 | 1 | 0 | Cyclohexanone | 12 | 0 | 1 | 0 | 0 | 0 | 5 | 0 | 0 | 0 | 0 | 0 | 0 | 0 | 0 | 0 | 0 | 0 | 0 | 0 | fiber | 293.15 | 120 | 242.15 | YES
PVC | 11 | 0 | 0 | 0 | 0 | 0 | 0 | 1 | 0 | 1 | 0 | 1 | 0 | Cyclohexanone | 12 | 0 | 1 | 0 | 0 | 0 | 5 | 0 | 0 | 0 | 0 | 0 | 0 | 0 | 0 | 0 | 0 | 0 | 0 | 0 | fiber | 313.15 | 10 | 242.15 | NO
PVC | 11 | 0 | 0 | 0 | 0 | 0 | 0 | 1 | 0 | 1 | 0 | 1 | 0 | Cyclohexanone | 12 | 0 | 1 | 0 | 0 | 0 | 5 | 0 | 0 | 0 | 0 | 0 | 0 | 0 | 0 | 0 | 0 | 0 | 0 | 0 | fiber | 313.15 | 20 | 242.15 | YES
PVC | 11 | 0 | 0 | 0 | 0 | 0 | 0 | 1 | 0 | 1 | 0 | 1 | 0 | Cyclohexanone | 12 | 0 | 1 | 0 | 0 | 0 | 5 | 0 | 0 | 0 | 0 | 0 | 0 | 0 | 0 | 0 | 0 | 0 | 0 | 0 | fiber | 313.15 | 30 | 242.15 | YES
PVC | 11 | 0 | 0 | 0 | 0 | 0 | 0 | 1 | 0 | 1 | 0 | 1 | 0 | Cyclohexanone | 12 | 0 | 1 | 0 | 0 | 0 | 5 | 0 | 0 | 0 | 0 | 0 | 0 | 0 | 0 | 0 | 0 | 0 | 0 | 0 | fiber | 313.15 | 45 | 242.15 | YES
PVC | 11 | 0 | 0 | 0 | 0 | 0 | 0 | 1 | 0 | 1 | 0 | 1 | 0 | Cyclohexanone | 12 | 0 | 1 | 0 | 0 | 0 | 5 | 0 | 0 | 0 | 0 | 0 | 0 | 0 | 0 | 0 | 0 | 0 | 0 | 0 | fiber | 313.15 | 60 | 242.15 | YES
PVC | 11 | 0 | 0 | 0 | 0 | 0 | 0 | 1 | 0 | 1 | 0 | 1 | 0 | Cyclohexanone | 12 | 0 | 1 | 0 | 0 | 0 | 5 | 0 | 0 | 0 | 0 | 0 | 0 | 0 | 0 | 0 | 0 | 0 | 0 | 0 | fiber | 313.15 | 120 | 242.15 | YES
PVC | 11 | 0 | 0 | 0 | 0 | 0 | 0 | 1 | 0 | 1 | 0 | 1 | 0 | Cyclohexanone | 12 | 0 | 1 | 0 | 0 | 0 | 5 | 0 | 0 | 0 | 0 | 0 | 0 | 0 | 0 | 0 | 0 | 0 | 0 | 0 | fiber | 333.15 | 10 | 242.15 | NO
PVC | 11 | 0 | 0 | 0 | 0 | 0 | 0 | 1 | 0 | 1 | 0 | 1 | 0 | Cyclohexanone | 12 | 0 | 1 | 0 | 0 | 0 | 5 | 0 | 0 | 0 | 0 | 0 | 0 | 0 | 0 | 0 | 0 | 0 | 0 | 0 | fiber | 333.15 | 20 | 242.15 | YES
PVC | 11 | 0 | 0 | 0 | 0 | 0 | 0 | 1 | 0 | 1 | 0 | 1 | 0 | Cyclohexanone | 12 | 0 | 1 | 0 | 0 | 0 | 5 | 0 | 0 | 0 | 0 | 0 | 0 | 0 | 0 | 0 | 0 | 0 | 0 | 0 | fiber | 333.15 | 30 | 242.15 | YES
PVC | 11 | 0 | 0 | 0 | 0 | 0 | 0 | 1 | 0 | 1 | 0 | 1 | 0 | Cyclohexanone | 12 | 0 | 1 | 0 | 0 | 0 | 5 | 0 | 0 | 0 | 0 | 0 | 0 | 0 | 0 | 0 | 0 | 0 | 0 | 0 | fiber | 333.15 | 45 | 242.15 | YES
PVC | 11 | 0 | 0 | 0 | 0 | 0 | 0 | 1 | 0 | 1 | 0 | 1 | 0 | Cyclohexanone | 12 | 0 | 1 | 0 | 0 | 0 | 5 | 0 | 0 | 0 | 0 | 0 | 0 | 0 | 0 | 0 | 0 | 0 | 0 | 0 | fiber | 333.15 | 60 | 242.15 | YES
PVC | 11 | 0 | 0 | 0 | 0 | 0 | 0 | 1 | 0 | 1 | 0 | 1 | 0 | Cyclohexanone | 12 | 0 | 1 | 0 | 0 | 0 | 5 | 0 | 0 | 0 | 0 | 0 | 0 | 0 | 0 | 0 | 0 | 0 | 0 | 0 | fiber | 333.15 | 120 | 242.15 | YES
PVC | 11 | 0 | 0 | 0 | 0 | 0 | 0 | 1 | 0 | 1 | 0 | 1 | 0 | Cyclohexanone | 12 | 0 | 1 | 0 | 0 | 0 | 5 | 0 | 0 | 0 | 0 | 0 | 0 | 0 | 0 | 0 | 0 | 0 | 0 | 0 | fiber | 298.15 | 30 | 242.15 | YES
PVC | 11 | 0 | 0 | 0 | 0 | 0 | 0 | 1 | 0 | 1 | 0 | 1 | 0 | Cyclopentanone | 11 | 0 | 1 | 0 | 0 | 0 | 4 | 0 | 0 | 0 | 0 | 0 | 0 | 0 | 0 | 0 | 0 | 0 | 0 | 0 | fiber | 293.15 | 10 | 221.85 | NO
PVC | 11 | 0 | 0 | 0 | 0 | 0 | 0 | 1 | 0 | 1 | 0 | 1 | 0 | Cyclopentanone | 11 | 0 | 1 | 0 | 0 | 0 | 4 | 0 | 0 | 0 | 0 | 0 | 0 | 0 | 0 | 0 | 0 | 0 | 0 | 0 | fiber | 293.15 | 20 | 221.85 | NO
PVC | 11 | 0 | 0 | 0 | 0 | 0 | 0 | 1 | 0 | 1 | 0 | 1 | 0 | Cyclopentanone | 11 | 0 | 1 | 0 | 0 | 0 | 4 | 0 | 0 | 0 | 0 | 0 | 0 | 0 | 0 | 0 | 0 | 0 | 0 | 0 | fiber | 293.15 | 30 | 221.85 | YES
PVC | 11 | 0 | 0 | 0 | 0 | 0 | 0 | 1 | 0 | 1 | 0 | 1 | 0 | Cyclopentanone | 11 | 0 | 1 | 0 | 0 | 0 | 4 | 0 | 0 | 0 | 0 | 0 | 0 | 0 | 0 | 0 | 0 | 0 | 0 | 0 | fiber | 293.15 | 45 | 221.85 | YES
PVC | 11 | 0 | 0 | 0 | 0 | 0 | 0 | 1 | 0 | 1 | 0 | 1 | 0 | Cyclopentanone | 11 | 0 | 1 | 0 | 0 | 0 | 4 | 0 | 0 | 0 | 0 | 0 | 0 | 0 | 0 | 0 | 0 | 0 | 0 | 0 | fiber | 293.15 | 60 | 221.85 | YES
PVC | 11 | 0 | 0 | 0 | 0 | 0 | 0 | 1 | 0 | 1 | 0 | 1 | 0 | Cyclopentanone | 11 | 0 | 1 | 0 | 0 | 0 | 4 | 0 | 0 | 0 | 0 | 0 | 0 | 0 | 0 | 0 | 0 | 0 | 0 | 0 | fiber | 293.15 | 120 | 221.85 | YES
PVC | 11 | 0 | 0 | 0 | 0 | 0 | 0 | 1 | 0 | 1 | 0 | 1 | 0 | Cyclopentanone | 11 | 0 | 1 | 0 | 0 | 0 | 4 | 0 | 0 | 0 | 0 | 0 | 0 | 0 | 0 | 0 | 0 | 0 | 0 | 0 | fiber | 313.15 | 5 | 221.85 | NO
PVC | 11 | 0 | 0 | 0 | 0 | 0 | 0 | 1 | 0 | 1 | 0 | 1 | 0 | Cyclopentanone | 11 | 0 | 1 | 0 | 0 | 0 | 4 | 0 | 0 | 0 | 0 | 0 | 0 | 0 | 0 | 0 | 0 | 0 | 0 | 0 | fiber | 313.15 | 10 | 221.85 | YES
PVC | 11 | 0 | 0 | 0 | 0 | 0 | 0 | 1 | 0 | 1 | 0 | 1 | 0 | Cyclopentanone | 11 | 0 | 1 | 0 | 0 | 0 | 4 | 0 | 0 | 0 | 0 | 0 | 0 | 0 | 0 | 0 | 0 | 0 | 0 | 0 | fiber | 313.15 | 20 | 221.85 | YES
PVC | 11 | 0 | 0 | 0 | 0 | 0 | 0 | 1 | 0 | 1 | 0 | 1 | 0 | Cyclopentanone | 11 | 0 | 1 | 0 | 0 | 0 | 4 | 0 | 0 | 0 | 0 | 0 | 0 | 0 | 0 | 0 | 0 | 0 | 0 | 0 | fiber | 313.15 | 30 | 221.85 | YES
PVC | 11 | 0 | 0 | 0 | 0 | 0 | 0 | 1 | 0 | 1 | 0 | 1 | 0 | Cyclopentanone | 11 | 0 | 1 | 0 | 0 | 0 | 4 | 0 | 0 | 0 | 0 | 0 | 0 | 0 | 0 | 0 | 0 | 0 | 0 | 0 | fiber | 313.15 | 45 | 221.85 | YES
PVC | 11 | 0 | 0 | 0 | 0 | 0 | 0 | 1 | 0 | 1 | 0 | 1 | 0 | Cyclopentanone | 11 | 0 | 1 | 0 | 0 | 0 | 4 | 0 | 0 | 0 | 0 | 0 | 0 | 0 | 0 | 0 | 0 | 0 | 0 | 0 | fiber | 313.15 | 60 | 221.85 | YES
PVC | 11 | 0 | 0 | 0 | 0 | 0 | 0 | 1 | 0 | 1 | 0 | 1 | 0 | Cyclopentanone | 11 | 0 | 1 | 0 | 0 | 0 | 4 | 0 | 0 | 0 | 0 | 0 | 0 | 0 | 0 | 0 | 0 | 0 | 0 | 0 | fiber | 313.15 | 120 | 221.85 | YES
PVC | 11 | 0 | 0 | 0 | 0 | 0 | 0 | 1 | 0 | 1 | 0 | 1 | 0 | Cyclopentanone | 11 | 0 | 1 | 0 | 0 | 0 | 4 | 0 | 0 | 0 | 0 | 0 | 0 | 0 | 0 | 0 | 0 | 0 | 0 | 0 | fiber | 333.15 | 5 | 221.85 | NO
PVC | 11 | 0 | 0 | 0 | 0 | 0 | 0 | 1 | 0 | 1 | 0 | 1 | 0 | Cyclopentanone | 11 | 0 | 1 | 0 | 0 | 0 | 4 | 0 | 0 | 0 | 0 | 0 | 0 | 0 | 0 | 0 | 0 | 0 | 0 | 0 | fiber | 333.15 | 10 | 221.85 | YES
PVC | 11 | 0 | 0 | 0 | 0 | 0 | 0 | 1 | 0 | 1 | 0 | 1 | 0 | Cyclopentanone | 11 | 0 | 1 | 0 | 0 | 0 | 4 | 0 | 0 | 0 | 0 | 0 | 0 | 0 | 0 | 0 | 0 | 0 | 0 | 0 | fiber | 333.15 | 20 | 221.85 | YES
PVC | 11 | 0 | 0 | 0 | 0 | 0 | 0 | 1 | 0 | 1 | 0 | 1 | 0 | Cyclopentanone | 11 | 0 | 1 | 0 | 0 | 0 | 4 | 0 | 0 | 0 | 0 | 0 | 0 | 0 | 0 | 0 | 0 | 0 | 0 | 0 | fiber | 333.15 | 30 | 221.85 | YES
PVC | 11 | 0 | 0 | 0 | 0 | 0 | 0 | 1 | 0 | 1 | 0 | 1 | 0 | Cyclopentanone | 11 | 0 | 1 | 0 | 0 | 0 | 4 | 0 | 0 | 0 | 0 | 0 | 0 | 0 | 0 | 0 | 0 | 0 | 0 | 0 | fiber | 333.15 | 45 | 221.85 | YES
PVC | 11 | 0 | 0 | 0 | 0 | 0 | 0 | 1 | 0 | 1 | 0 | 1 | 0 | Cyclopentanone | 11 | 0 | 1 | 0 | 0 | 0 | 4 | 0 | 0 | 0 | 0 | 0 | 0 | 0 | 0 | 0 | 0 | 0 | 0 | 0 | fiber | 333.15 | 60 | 221.85 | YES
PVC | 11 | 0 | 0 | 0 | 0 | 0 | 0 | 1 | 0 | 1 | 0 | 1 | 0 | Cyclopentanone | 11 | 0 | 1 | 0 | 0 | 0 | 4 | 0 | 0 | 0 | 0 | 0 | 0 | 0 | 0 | 0 | 0 | 0 | 0 | 0 | fiber | 333.15 | 120 | 221.85 | YES
PVC | 11 | 0 | 0 | 0 | 0 | 0 | 0 | 1 | 0 | 1 | 0 | 1 | 0 | Cyclopentanone | 11 | 0 | 1 | 0 | 0 | 0 | 4 | 0 | 0 | 0 | 0 | 0 | 0 | 0 | 0 | 0 | 0 | 0 | 0 | 0 | fiber | 298.15 | 30 | 221.85 | YES
PVC | 11 | 0 | 0 | 0 | 0 | 0 | 0 | 1 | 0 | 1 | 0 | 1 | 0 | Dichloromethane | 6 | 2 | 0 | 0 | 0 | 0 | 1 | 0 | 0 | 0 | 0 | 0 | 0 | 0 | 0 | 0 | 0 | 0 | 0 | 0 | film | 298.15 | 30 | 178.15 | YES
PVC | 11 | 0 | 0 | 0 | 0 | 0 | 0 | 1 | 0 | 1 | 0 | 1 | 0 | Dichloromethane | 6 | 2 | 0 | 0 | 0 | 0 | 1 | 0 | 0 | 0 | 0 | 0 | 0 | 0 | 0 | 0 | 0 | 0 | 0 | 0 | film | 313.15 | 30 | 178.15 | YES
PVC | 11 | 0 | 0 | 0 | 0 | 0 | 0 | 1 | 0 | 1 | 0 | 1 | 0 | Diethyl ether | 74 | 0 | 0 | 0 | 0 | 0 | 2 | 0 | 0 | 0 | 0 | 2 | 1 | 0 | 0 | 0 | 0 | 0 | 0 | 0 | fiber | 298.15 | 30 | 156.85 | NO
PVC | 11 | 0 | 0 | 0 | 0 | 0 | 0 | 1 | 0 | 1 | 0 | 1 | 0 | Ethanol | 68 | 0 | 0 | 0 | 0 | 0 | 1 | 1 | 0 | 0 | 0 | 1 | 0 | 0 | 0 | 0 | 0 | 0 | 0 | 0 | fiber | 298.15 | 30 | 159.05 | NO
PVC | 11 | 0 | 0 | 0 | 0 | 0 | 0 | 1 | 0 | 1 | 0 | 1 | 0 | Ethylene glycol | 4 | 0 | 0 | 0 | 0 | 0 | 2 | 2 | 0 | 0 | 0 | 0 | 0 | 0 | 0 | 0 | 0 | 0 | 0 | 0 | film | 395.15 | 30 | 260.46 | NO
PVC | 11 | 0 | 0 | 0 | 0 | 0 | 0 | 1 | 0 | 1 | 0 | 1 | 0 | Hexane | 56 | 0 | 0 | 0 | 0 | 0 | 4 | 0 | 0 | 0 | 0 | 2 | 0 | 0 | 0 | 0 | 0 | 0 | 0 | 0 | fiber | 298.15 | 30 | 177.8 | NO
PVC | 11 | 0 | 0 | 0 | 0 | 0 | 0 | 1 | 0 | 1 | 0 | 1 | 0 | Methanol | 77 | 0 | 0 | 0 | 0 | 0 | 0 | 1 | 0 | 0 | 0 | 1 | 0 | 0 | 0 | 0 | 0 | 0 | 0 | 0 | fiber | 298.15 | 30 | 175.35 | NO
PVC | 11 | 0 | 0 | 0 | 0 | 0 | 0 | 1 | 0 | 1 | 0 | 1 | 0 | N,N-Dimethylacetamide | 24 | 0 | 0 | 0 | 0 | 0 | 0 | 0 | 0 | 0 | 1 | 3 | 0 | 0 | 0 | 0 | 0 | 0 | 0 | 0 | fiber | 298.15 | 30 | 253.15 | YES
PVC | 11 | 0 | 0 | 0 | 0 | 0 | 0 | 1 | 0 | 1 | 0 | 1 | 0 | N,N-Dimethylformamide | 75 | 0 | 0 | 0 | 0 | 0 | 0 | 0 | 0 | 0 | 1 | 2 | 0 | 0 | 0 | 0 | 0 | 0 | 0 | 0 | fiber | 293.15 | 10 | 212.15 | NO
PVC | 11 | 0 | 0 | 0 | 0 | 0 | 0 | 1 | 0 | 1 | 0 | 1 | 0 | N,N-Dimethylformamide | 75 | 0 | 0 | 0 | 0 | 0 | 0 | 0 | 0 | 0 | 1 | 2 | 0 | 0 | 0 | 0 | 0 | 0 | 0 | 0 | fiber | 293.15 | 20 | 212.15 | NO
PVC | 11 | 0 | 0 | 0 | 0 | 0 | 0 | 1 | 0 | 1 | 0 | 1 | 0 | N,N-Dimethylformamide | 75 | 0 | 0 | 0 | 0 | 0 | 0 | 0 | 0 | 0 | 1 | 2 | 0 | 0 | 0 | 0 | 0 | 0 | 0 | 0 | fiber | 293.15 | 30 | 212.15 | NO
PVC | 11 | 0 | 0 | 0 | 0 | 0 | 0 | 1 | 0 | 1 | 0 | 1 | 0 | N,N-Dimethylformamide | 75 | 0 | 0 | 0 | 0 | 0 | 0 | 0 | 0 | 0 | 1 | 2 | 0 | 0 | 0 | 0 | 0 | 0 | 0 | 0 | fiber | 293.15 | 45 | 212.15 | YES
PVC | 11 | 0 | 0 | 0 | 0 | 0 | 0 | 1 | 0 | 1 | 0 | 1 | 0 | N,N-Dimethylformamide | 75 | 0 | 0 | 0 | 0 | 0 | 0 | 0 | 0 | 0 | 1 | 2 | 0 | 0 | 0 | 0 | 0 | 0 | 0 | 0 | fiber | 293.15 | 60 | 212.15 | YES
PVC | 11 | 0 | 0 | 0 | 0 | 0 | 0 | 1 | 0 | 1 | 0 | 1 | 0 | N,N-Dimethylformamide | 75 | 0 | 0 | 0 | 0 | 0 | 0 | 0 | 0 | 0 | 1 | 2 | 0 | 0 | 0 | 0 | 0 | 0 | 0 | 0 | fiber | 293.15 | 120 | 212.15 | YES
PVC | 11 | 0 | 0 | 0 | 0 | 0 | 0 | 1 | 0 | 1 | 0 | 1 | 0 | N,N-Dimethylformamide | 75 | 0 | 0 | 0 | 0 | 0 | 0 | 0 | 0 | 0 | 1 | 2 | 0 | 0 | 0 | 0 | 0 | 0 | 0 | 0 | fiber | 313.15 | 10 | 212.15 | NO
PVC | 11 | 0 | 0 | 0 | 0 | 0 | 0 | 1 | 0 | 1 | 0 | 1 | 0 | N,N-Dimethylformamide | 75 | 0 | 0 | 0 | 0 | 0 | 0 | 0 | 0 | 0 | 1 | 2 | 0 | 0 | 0 | 0 | 0 | 0 | 0 | 0 | fiber | 313.15 | 20 | 212.15 | YES
PVC | 11 | 0 | 0 | 0 | 0 | 0 | 0 | 1 | 0 | 1 | 0 | 1 | 0 | N,N-Dimethylformamide | 75 | 0 | 0 | 0 | 0 | 0 | 0 | 0 | 0 | 0 | 1 | 2 | 0 | 0 | 0 | 0 | 0 | 0 | 0 | 0 | fiber | 313.15 | 30 | 212.15 | YES
PVC | 11 | 0 | 0 | 0 | 0 | 0 | 0 | 1 | 0 | 1 | 0 | 1 | 0 | N,N-Dimethylformamide | 75 | 0 | 0 | 0 | 0 | 0 | 0 | 0 | 0 | 0 | 1 | 2 | 0 | 0 | 0 | 0 | 0 | 0 | 0 | 0 | fiber | 313.15 | 45 | 212.15 | YES
PVC | 11 | 0 | 0 | 0 | 0 | 0 | 0 | 1 | 0 | 1 | 0 | 1 | 0 | N,N-Dimethylformamide | 75 | 0 | 0 | 0 | 0 | 0 | 0 | 0 | 0 | 0 | 1 | 2 | 0 | 0 | 0 | 0 | 0 | 0 | 0 | 0 | fiber | 313.15 | 60 | 212.15 | YES
PVC | 11 | 0 | 0 | 0 | 0 | 0 | 0 | 1 | 0 | 1 | 0 | 1 | 0 | N,N-Dimethylformamide | 75 | 0 | 0 | 0 | 0 | 0 | 0 | 0 | 0 | 0 | 1 | 2 | 0 | 0 | 0 | 0 | 0 | 0 | 0 | 0 | fiber | 313.15 | 120 | 212.15 | YES
PVC | 11 | 0 | 0 | 0 | 0 | 0 | 0 | 1 | 0 | 1 | 0 | 1 | 0 | N,N-Dimethylformamide | 75 | 0 | 0 | 0 | 0 | 0 | 0 | 0 | 0 | 0 | 1 | 2 | 0 | 0 | 0 | 0 | 0 | 0 | 0 | 0 | fiber | 333.15 | 5 | 212.15 | NO
PVC | 11 | 0 | 0 | 0 | 0 | 0 | 0 | 1 | 0 | 1 | 0 | 1 | 0 | N,N-Dimethylformamide | 75 | 0 | 0 | 0 | 0 | 0 | 0 | 0 | 0 | 0 | 1 | 2 | 0 | 0 | 0 | 0 | 0 | 0 | 0 | 0 | fiber | 333.15 | 10 | 212.15 | YES
PVC | 11 | 0 | 0 | 0 | 0 | 0 | 0 | 1 | 0 | 1 | 0 | 1 | 0 | N,N-Dimethylformamide | 75 | 0 | 0 | 0 | 0 | 0 | 0 | 0 | 0 | 0 | 1 | 2 | 0 | 0 | 0 | 0 | 0 | 0 | 0 | 0 | fiber | 333.15 | 20 | 212.15 | YES
PVC | 11 | 0 | 0 | 0 | 0 | 0 | 0 | 1 | 0 | 1 | 0 | 1 | 0 | N,N-Dimethylformamide | 75 | 0 | 0 | 0 | 0 | 0 | 0 | 0 | 0 | 0 | 1 | 2 | 0 | 0 | 0 | 0 | 0 | 0 | 0 | 0 | fiber | 333.15 | 30 | 212.15 | YES
PVC | 11 | 0 | 0 | 0 | 0 | 0 | 0 | 1 | 0 | 1 | 0 | 1 | 0 | N,N-Dimethylformamide | 75 | 0 | 0 | 0 | 0 | 0 | 0 | 0 | 0 | 0 | 1 | 2 | 0 | 0 | 0 | 0 | 0 | 0 | 0 | 0 | fiber | 333.15 | 45 | 212.15 | YES
PVC | 11 | 0 | 0 | 0 | 0 | 0 | 0 | 1 | 0 | 1 | 0 | 1 | 0 | N,N-Dimethylformamide | 75 | 0 | 0 | 0 | 0 | 0 | 0 | 0 | 0 | 0 | 1 | 2 | 0 | 0 | 0 | 0 | 0 | 0 | 0 | 0 | fiber | 333.15 | 60 | 212.15 | YES
PVC | 11 | 0 | 0 | 0 | 0 | 0 | 0 | 1 | 0 | 1 | 0 | 1 | 0 | N,N-Dimethylformamide | 75 | 0 | 0 | 0 | 0 | 0 | 0 | 0 | 0 | 0 | 1 | 2 | 0 | 0 | 0 | 0 | 0 | 0 | 0 | 0 | fiber | 333.15 | 120 | 212.15 | YES
PVC | 11 | 0 | 0 | 0 | 0 | 0 | 0 | 1 | 0 | 1 | 0 | 1 | 0 | Tetrahydrofuran | 15 | 0 | 0 | 0 | 0 | 0 | 4 | 0 | 0 | 0 | 0 | 0 | 1 | 0 | 0 | 0 | 0 | 0 | 0 | 0 | fiber | 293.15 | 5 | 164.75 | NO
PVC | 11 | 0 | 0 | 0 | 0 | 0 | 0 | 1 | 0 | 1 | 0 | 1 | 0 | Tetrahydrofuran | 15 | 0 | 0 | 0 | 0 | 0 | 4 | 0 | 0 | 0 | 0 | 0 | 1 | 0 | 0 | 0 | 0 | 0 | 0 | 0 | fiber | 293.15 | 10 | 164.75 | YES
PVC | 11 | 0 | 0 | 0 | 0 | 0 | 0 | 1 | 0 | 1 | 0 | 1 | 0 | Tetrahydrofuran | 15 | 0 | 0 | 0 | 0 | 0 | 4 | 0 | 0 | 0 | 0 | 0 | 1 | 0 | 0 | 0 | 0 | 0 | 0 | 0 | fiber | 293.15 | 20 | 164.75 | YES
PVC | 11 | 0 | 0 | 0 | 0 | 0 | 0 | 1 | 0 | 1 | 0 | 1 | 0 | Tetrahydrofuran | 15 | 0 | 0 | 0 | 0 | 0 | 4 | 0 | 0 | 0 | 0 | 0 | 1 | 0 | 0 | 0 | 0 | 0 | 0 | 0 | fiber | 293.15 | 30 | 164.75 | YES
PVC | 11 | 0 | 0 | 0 | 0 | 0 | 0 | 1 | 0 | 1 | 0 | 1 | 0 | Tetrahydrofuran | 15 | 0 | 0 | 0 | 0 | 0 | 4 | 0 | 0 | 0 | 0 | 0 | 1 | 0 | 0 | 0 | 0 | 0 | 0 | 0 | fiber | 293.15 | 45 | 164.75 | YES
PVC | 11 | 0 | 0 | 0 | 0 | 0 | 0 | 1 | 0 | 1 | 0 | 1 | 0 | Tetrahydrofuran | 15 | 0 | 0 | 0 | 0 | 0 | 4 | 0 | 0 | 0 | 0 | 0 | 1 | 0 | 0 | 0 | 0 | 0 | 0 | 0 | fiber | 293.15 | 60 | 164.75 | YES
PVC | 11 | 0 | 0 | 0 | 0 | 0 | 0 | 1 | 0 | 1 | 0 | 1 | 0 | Tetrahydrofuran | 15 | 0 | 0 | 0 | 0 | 0 | 4 | 0 | 0 | 0 | 0 | 0 | 1 | 0 | 0 | 0 | 0 | 0 | 0 | 0 | fiber | 293.15 | 120 | 164.75 | YES
PVC | 11 | 0 | 0 | 0 | 0 | 0 | 0 | 1 | 0 | 1 | 0 | 1 | 0 | Tetrahydrofuran | 15 | 0 | 0 | 0 | 0 | 0 | 4 | 0 | 0 | 0 | 0 | 0 | 1 | 0 | 0 | 0 | 0 | 0 | 0 | 0 | fiber | 313.15 | 5 | 164.75 | NO
PVC | 11 | 0 | 0 | 0 | 0 | 0 | 0 | 1 | 0 | 1 | 0 | 1 | 0 | Tetrahydrofuran | 15 | 0 | 0 | 0 | 0 | 0 | 4 | 0 | 0 | 0 | 0 | 0 | 1 | 0 | 0 | 0 | 0 | 0 | 0 | 0 | fiber | 313.15 | 10 | 164.75 | YES
PVC | 11 | 0 | 0 | 0 | 0 | 0 | 0 | 1 | 0 | 1 | 0 | 1 | 0 | Tetrahydrofuran | 15 | 0 | 0 | 0 | 0 | 0 | 4 | 0 | 0 | 0 | 0 | 0 | 1 | 0 | 0 | 0 | 0 | 0 | 0 | 0 | fiber | 313.15 | 20 | 164.75 | YES
PVC | 11 | 0 | 0 | 0 | 0 | 0 | 0 | 1 | 0 | 1 | 0 | 1 | 0 | Tetrahydrofuran | 15 | 0 | 0 | 0 | 0 | 0 | 4 | 0 | 0 | 0 | 0 | 0 | 1 | 0 | 0 | 0 | 0 | 0 | 0 | 0 | fiber | 313.15 | 30 | 164.75 | YES
PVC | 11 | 0 | 0 | 0 | 0 | 0 | 0 | 1 | 0 | 1 | 0 | 1 | 0 | Tetrahydrofuran | 15 | 0 | 0 | 0 | 0 | 0 | 4 | 0 | 0 | 0 | 0 | 0 | 1 | 0 | 0 | 0 | 0 | 0 | 0 | 0 | fiber | 313.15 | 45 | 164.75 | YES
PVC | 11 | 0 | 0 | 0 | 0 | 0 | 0 | 1 | 0 | 1 | 0 | 1 | 0 | Tetrahydrofuran | 15 | 0 | 0 | 0 | 0 | 0 | 4 | 0 | 0 | 0 | 0 | 0 | 1 | 0 | 0 | 0 | 0 | 0 | 0 | 0 | fiber | 313.15 | 60 | 164.75 | YES
PVC | 11 | 0 | 0 | 0 | 0 | 0 | 0 | 1 | 0 | 1 | 0 | 1 | 0 | Tetrahydrofuran | 15 | 0 | 0 | 0 | 0 | 0 | 4 | 0 | 0 | 0 | 0 | 0 | 1 | 0 | 0 | 0 | 0 | 0 | 0 | 0 | fiber | 313.15 | 120 | 164.75 | YES
PVC | 11 | 0 | 0 | 0 | 0 | 0 | 0 | 1 | 0 | 1 | 0 | 1 | 0 | Tetrahydrofuran | 15 | 0 | 0 | 0 | 0 | 0 | 4 | 0 | 0 | 0 | 0 | 0 | 1 | 0 | 0 | 0 | 0 | 0 | 0 | 0 | fiber | 333.15 | 5 | 164.75 | NO
PVC | 11 | 0 | 0 | 0 | 0 | 0 | 0 | 1 | 0 | 1 | 0 | 1 | 0 | Tetrahydrofuran | 15 | 0 | 0 | 0 | 0 | 0 | 4 | 0 | 0 | 0 | 0 | 0 | 1 | 0 | 0 | 0 | 0 | 0 | 0 | 0 | fiber | 333.15 | 10 | 164.75 | YES
PVC | 11 | 0 | 0 | 0 | 0 | 0 | 0 | 1 | 0 | 1 | 0 | 1 | 0 | Tetrahydrofuran | 15 | 0 | 0 | 0 | 0 | 0 | 4 | 0 | 0 | 0 | 0 | 0 | 1 | 0 | 0 | 0 | 0 | 0 | 0 | 0 | fiber | 333.15 | 20 | 164.75 | YES
PVC | 11 | 0 | 0 | 0 | 0 | 0 | 0 | 1 | 0 | 1 | 0 | 1 | 0 | Tetrahydrofuran | 15 | 0 | 0 | 0 | 0 | 0 | 4 | 0 | 0 | 0 | 0 | 0 | 1 | 0 | 0 | 0 | 0 | 0 | 0 | 0 | fiber | 333.15 | 30 | 164.75 | YES
PVC | 11 | 0 | 0 | 0 | 0 | 0 | 0 | 1 | 0 | 1 | 0 | 1 | 0 | Tetrahydrofuran | 15 | 0 | 0 | 0 | 0 | 0 | 4 | 0 | 0 | 0 | 0 | 0 | 1 | 0 | 0 | 0 | 0 | 0 | 0 | 0 | fiber | 333.15 | 45 | 164.75 | YES
PVC | 11 | 0 | 0 | 0 | 0 | 0 | 0 | 1 | 0 | 1 | 0 | 1 | 0 | Tetrahydrofuran | 15 | 0 | 0 | 0 | 0 | 0 | 4 | 0 | 0 | 0 | 0 | 0 | 1 | 0 | 0 | 0 | 0 | 0 | 0 | 0 | fiber | 333.15 | 60 | 164.75 | YES
PVC | 11 | 0 | 0 | 0 | 0 | 0 | 0 | 1 | 0 | 1 | 0 | 1 | 0 | Tetrahydrofuran | 15 | 0 | 0 | 0 | 0 | 0 | 4 | 0 | 0 | 0 | 0 | 0 | 1 | 0 | 0 | 0 | 0 | 0 | 0 | 0 | fiber | 333.15 | 120 | 164.75 | YES
PVC | 11 | 0 | 0 | 0 | 0 | 0 | 0 | 1 | 0 | 1 | 0 | 1 | 0 | Tetrahydrofuran | 15 | 0 | 0 | 0 | 0 | 0 | 4 | 0 | 0 | 0 | 0 | 0 | 1 | 0 | 0 | 0 | 0 | 0 | 0 | 0 | fiber | 298.15 | 30 | 164.75 | YES
PVC | 11 | 0 | 0 | 0 | 0 | 0 | 0 | 1 | 0 | 1 | 0 | 1 | 0 | Tetrahydrofuran | 15 | 0 | 0 | 0 | 0 | 0 | 4 | 0 | 0 | 0 | 0 | 0 | 1 | 0 | 0 | 0 | 0 | 0 | 0 | 0 | powder | 338.15 | 120 | 164.75 | YES
PVC | 11 | 0 | 0 | 0 | 0 | 0 | 0 | 1 | 0 | 1 | 0 | 1 | 0 | Tetrahydrofuran | 15 | 0 | 0 | 0 | 0 | 0 | 4 | 0 | 0 | 0 | 0 | 0 | 1 | 0 | 0 | 0 | 0 | 0 | 0 | 0 | powder | 323.15 | 30 | 164.75 | YES
PVC | 11 | 0 | 0 | 0 | 0 | 0 | 0 | 1 | 0 | 1 | 0 | 1 | 0 | Tetrahydropyran | 16 | 0 | 0 | 0 | 0 | 0 | 5 | 0 | 0 | 0 | 0 | 0 | 1 | 0 | 0 | 0 | 0 | 0 | 0 | 0 | powder | 360.15 | 30 | 228.15 | YES
PVC | 11 | 0 | 0 | 0 | 0 | 0 | 0 | 1 | 0 | 1 | 0 | 1 | 0 | Toluene | 42 | 0 | 0 | 0 | 0 | 1 | 0 | 0 | 0 | 0 | 0 | 1 | 0 | 0 | 0 | 0 | 0 | 0 | 0 | 0 | film | 298.15 | 30 | 178.25 | YES
PVC | 11 | 0 | 0 | 0 | 0 | 0 | 0 | 1 | 0 | 1 | 0 | 1 | 0 | Toluene | 42 | 0 | 0 | 0 | 0 | 1 | 0 | 0 | 0 | 0 | 0 | 1 | 0 | 0 | 0 | 0 | 0 | 0 | 0 | 0 | film | 323.15 | 30 | 178.25 | YES
PVC | 11 | 0 | 0 | 0 | 0 | 0 | 0 | 1 | 0 | 1 | 0 | 1 | 0 | Toluene | 42 | 0 | 0 | 0 | 0 | 1 | 0 | 0 | 0 | 0 | 0 | 1 | 0 | 0 | 0 | 0 | 0 | 0 | 0 | 0 | fiber | 298.15 | 30 | 178.25 | NO
PVC | 11 | 0 | 0 | 0 | 0 | 0 | 0 | 1 | 0 | 1 | 0 | 1 | 0 | Water | 83 | 0 | 0 | 0 | 0 | 0 | 0 | 0 | 0 | 0 | 0 | 0 | 0 | 0 | 0 | 0 | 1 | 0 | 0 | 0 | fiber | 298.15 | 30 | 273.15 | NO

## 895 Train Split
Polymer_N#C- | Polymer_Benzene | Polymer_C=C-alq | Polymer_Amide | Polymer_carbonate | Polymer_ester | Polymer_halide | Polymer_urethane | Polymer_CH2 | Polymer_CH3 | Polymer_CH | Polymer_C | Solvent_halide | Solvent_ketone | Solvent_ester | Solvent_nitrile | Solvent_benzene | Solvent_CH2 | Solvent_Alcohol | Solvent_sulfoxide | Solvent_carboxylic_acid | Solvent_amide | Solvent_CH3 | Solvent_ether | Solvent_C=C-alq | Solvent_pyridine | Solvent_sulfone | Solvent_water | Solvent_carbonate | Solvent_C | Solvent_CH | Sample type | Temperature (K) | Time (min) | Solvent melting (K) | Dissolution
0 | 1 | 0 | 0 | 1 | 0 | 0 | 0 | 0 | 1 | 0 | 1 | 1 | 0 | 0 | 0 | 0 | 0 | 0 | 0 | 0 | 0 | 0 | 0 | 0 | 0 | 0 | 0 | 0 | 0 | 0.3562072 | 0.4306766 | 0.0353039 | 0.4451269 | 0.4030196 | 1
1 | 0.6309298 | 1 | 0 | 0 | 0 | 0 | 0 | 0.8115076 | 0 | 1 | 0 | 0.7924813 | 0 | 0 | 0 | 0 | 0.2446505 | 0 | 0 | 0 | 0 | 0 | 0 | 0 | 0 | 0 | 0 | 0 | 0 | 0 | 0.4306766 | 0.0353039 | 0.2708278 | 0.2582723 | 1
0 | 1 | 0 | 0 | 0 | 0 | 0 | 1 | 0.5781297 | 0 | 0 | 0 | 0 | 0 | 0 | 0 | 0 | 0 | 0 | 1 | 0 | 0 | 0.5283208 | 0 | 0 | 0 | 0 | 0 | 0 | 0 | 0 | 0.6826062 | 0.6129471 | 0.3340606 | 0.6961405 | 1
0 | 0 | 0 | 0 | 0 | 0 | 0.6309298 | 0 | 0.2890648 | 0 | 0.6309298 | 0 | 0 | 0 | 0 | 0 | 0 | 0.568061 | 0 | 0 | 0 | 0 | 0 | 0.4306766 | 0 | 0 | 0 | 0 | 0 | 0 | 0 | 0.6826062 | 0.1377798 | 0.3062446 | 0.1888591 | 1
0 | 0 | 0 | 0 | 0 | 0 | 0 | 0 | 0.2890648 | 0.6309298 | 0.6309298 | 0 | 0 | 0 | 0 | 0 | 0 | 0.6324125 | 0 | 0 | 0 | 0 | 0 | 0.4306766 | 0 | 0 | 0 | 0 | 0 | 0 | 0 | 0 | 0.4298052 | 0.3569688 | 0.4780522 | 1
0 | 0.6309298 | 0 | 0 | 0 | 0 | 0 | 0 | 0.2890648 | 0 | 0.6309298 | 0 | 0 | 0 | 0 | 0 | 0 | 0.2446505 | 0 | 0 | 0 | 0 | 0.6666667 | 0 | 1 | 0 | 0 | 0 | 0 | 0.5 | 0.9207822 | 0.8613531 | 0.07002259 | 0.1721463 | 0.7849629 | 1
0 | 1 | 0 | 0 | 0 | 0 | 0 | 1 | 0.5781297 | 0 | 0 | 0 | 0 | 0 | 0 | 0 | 0 | 0 | 0 | 0 | 1 | 0 | 0 | 0 | 0 | 0 | 0 | 0 | 0 | 0 | 0 | 0.8613531 | 0.267053 | 0.4737615 | 0.6647708 | 1
0 | 1 | 0 | 0 | 0 | 0 | 0 | 1 | 0.5781297 | 0 | 0 | 0 | 0 | 0 | 0 | 0 | 0 | 0 | 0 | 1 | 0 | 0 | 0.5283208 | 0 | 0 | 0 | 0 | 0 | 0 | 0 | 0 | 0.6826062 | 0.6129471 | 0.2708278 | 0.6961405 | 1
0 | 0 | 0 | 0 | 0 | 0 | 0 | 0 | 0.2890648 | 0.6309298 | 0.6309298 | 0 | 0 | 0 | 0 | 0 | 0 | 0.3877619 | 0 | 0 | 0 | 0 | 0.6666667 | 0 | 0.6309298 | 0 | 0 | 0 | 0 | 0.7924813 | 0.7124144 | 0.8613531 | 0.6129471 | 0.143084 | 0.4071211 | 1
0 | 0 | 0 | 0 | 0 | 0 | 0 | 0 | 0.2890648 | 0.6309298 | 0.6309298 | 0 | 0 | 0 | 0 | 0 | 0 | 0.3877619 | 0 | 0 | 0 | 0 | 0.6666667 | 0 | 0.6309298 | 0 | 0 | 0 | 0 | 0.7924813 | 0.7124144 | 0.8613531 | 0.6129471 | 0.09027593 | 0.4071211 | 1
1 | 0.6309298 | 1 | 0 | 0 | 0 | 0 | 0 | 0.8115076 | 0 | 1 | 0 | 0 | 0 | 0 | 1 | 0 | 0 | 0 | 0 | 0 | 0 | 0.3333333 | 0 | 0 | 0 | 0 | 0 | 0 | 0 | 0 | 0.4306766 | 0.0353039 | 0.5343309 | 0.4819401 | 1
0 | 0 | 0 | 0 | 0 | 0 | 0.6309298 | 0 | 0.2890648 | 0 | 0.6309298 | 0 | 0 | 1 | 0 | 0 | 0 | 0.568061 | 0 | 0 | 0 | 0 | 0 | 0 | 0 | 0 | 0 | 0 | 0 | 0 | 0 | 0.6826062 | 0.1377798 | 0.4451269 | 0.4531612 | 1
0 | 0.6309298 | 0 | 0 | 0 | 0 | 0 | 0 | 0.2890648 | 0 | 0.6309298 | 0 | 0 | 0 | 0 | 0 | 0 | 0.568061 | 0 | 0 | 0 | 0 | 0 | 0.4306766 | 0 | 0 | 0 | 0 | 0 | 0 | 0 | 0.8613531 | 0.02125367 | 0.5343309 | 0.1888591 | 1
0 | 0 | 0 | 0 | 0 | 0 | 0 | 0 | 0.2890648 | 0.6309298 | 0.6309298 | 0 | 0 | 0 | 0 | 0 | 0 | 0.3877619 | 0 | 0 | 0 | 0 | 0.6666667 | 0 | 0.6309298 | 0 | 0 | 0 | 0 | 0.7924813 | 0.7124144 | 0.8613531 | 0.6129471 | 0.143084 | 0.4071211 | 1
0 | 0 | 0 | 0 | 0 | 0 | 0 | 0 | 0.4581569 | 0 | 0 | 0 | 0 | 0 | 0 | 0 | 0.6309298 | 0 | 0 | 0 | 0 | 0 | 0.5283208 | 0 | 0 | 0 | 0 | 0 | 0 | 0 | 0 | 0 | 0.5038749 | 0.2708278 | 0.4668779 | 1
0 | 0 | 0 | 0 | 0 | 0 | 0.6309298 | 0 | 0.2890648 | 0 | 0.6309298 | 0 | 0 | 0 | 0 | 0 | 0 | 0 | 0 | 0 | 0 | 1 | 0.5283208 | 0 | 0 | 0 | 0 | 0 | 0 | 0 | 0 | 0.6826062 | 0 | 0.4451269 | 0.4134266 | 1
0 | 1 | 0 | 0 | 0 | 0 | 0 | 1 | 0.5781297 | 0 | 0 | 0 | 0 | 0 | 0 | 0 | 0 | 0 | 0 | 0 | 0 | 1 | 0.6666667 | 0 | 0 | 0 | 0 | 0 | 0 | 0 | 0 | 0.6826062 | 0.4471321 | 0.3340606 | 0.5705057 | 1
0 | 0 | 0 | 0 | 0 | 0 | 0.6309298 | 0 | 0.2890648 | 0 | 0.6309298 | 0 | 0 | 1 | 0 | 0 | 0 | 0.6324125 | 0 | 0 | 0 | 0 | 0 | 0 | 0 | 0 | 0 | 0 | 0 | 0 | 0 | 0.6826062 | 0.1377798 | 0.3062446 | 0.5310002 | 1
0 | 0 | 0 | 0 | 0 | 0 | 0.6309298 | 0 | 0.2890648 | 0 | 0.6309298 | 0 | 0 | 0 | 0 | 0 | 0 | 0.568061 | 0 | 0 | 0 | 0 | 0 | 0.4306766 | 0 | 0 | 0 | 0 | 0 | 0 | 0 | 0.6826062 | 0.1377798 | 0.3062446 | 0.1888591 | 1
0 | 0 | 0 | 0 | 0 | 0 | 0 | 0 | 0.2890648 | 0.6309298 | 0.6309298 | 0 | 0 | 0 | 0 | 0 | 0 | 0.3877619 | 0 | 0 | 0 | 0 | 0.6666667 | 0 | 0.6309298 | 0 | 0 | 0 | 0 | 0.7924813 | 0.7124144 | 0.8613531 | 0.6654246 | 0.09027593 | 0.4071211 | 1
0 | 0 | 0 | 0 | 0 | 0 | 0.6309298 | 0 | 0.2890648 | 0 | 0.6309298 | 0 | 0 | 0 | 0 | 0 | 0 | 0.568061 | 0 | 0 | 0 | 0 | 0 | 0.4306766 | 0 | 0 | 0 | 0 | 0 | 0 | 0 | 0.6826062 | 0 | 0.3569688 | 0.1888591 | 1
0 | 0 | 0 | 0 | 0 | 0 | 0.6309298 | 0 | 0.2890648 | 0 | 0.6309298 | 0 | 0 | 1 | 0 | 0 | 0 | 0.2446505 | 0 | 0 | 0 | 0 | 0.5283208 | 0 | 0 | 0 | 0 | 0 | 0 | 0 | 0 | 0.6826062 | 0 | 0.4083688 | 0.2988515 | 1
0 | 0.6309298 | 0 | 0 | 0 | 0 | 0 | 0 | 0.2890648 | 0 | 0.6309298 | 0 | 0 | 0 | 0.6309298 | 0 | 0 | 0.4893011 | 0 | 0 | 0 | 0 | 0.773976 | 0 | 0.6309298 | 0 | 0 | 0 | 0 | 0.7924813 | 0.564575 | 0.8613531 | 0.267053 | 0.1800081 | 0.9439891 | 1
0 | 0.6309298 | 0 | 0 | 0 | 1 | 0 | 0 | 0.4581569 | 0 | 0 | 0 | 0 | 0 | 0 | 0 | 0 | 0 | 0 | 0 | 0 | 1 | 0.5283208 | 0 | 0 | 0 | 0 | 0 | 0 | 0 | 0 | 0 | 0.6129471 | 0.3569688 | 0.4134266 | 0
0 | 0 | 0 | 0 | 0 | 0 | 0.6309298 | 0 | 0.2890648 | 0 | 0.6309298 | 0 | 0 | 1 | 0 | 0 | 0 | 0.2446505 | 0 | 0 | 0 | 0 | 0.5283208 | 0 | 0 | 0 | 0 | 0 | 0 | 0 | 0 | 0.6826062 | 0.1377798 | 0.2220275 | 0.2988515 | 1
0 | 0 | 0 | 0 | 0 | 0 | 0 | 0 | 0.4581569 | 0.6309298 | 0 | 0 | 0 | 0 | 0 | 0 | 0 | 0.8463518 | 0 | 0 | 0 | 0 | 0.5283208 | 0 | 0 | 0 | 0 | 0 | 0 | 0 | 0 | 0.8613531 | 0.4756957 | 0.3569688 | 0.606483 | 1
0 | 1 | 0 | 0 | 0 | 0 | 0 | 1 | 0.5781297 | 0 | 0 | 0 | 0 | 0 | 0 | 0 | 0 | 0 | 0 | 0 | 0 | 1 | 0.5283208 | 0 | 0 | 0 | 0 | 0 | 0 | 0 | 0 | 0.6826062 | 0.4471321 | 0.3569688 | 0.4134266 | 1
0 | 0 | 0 | 0 | 0 | 0 | 0.6309298 | 0 | 0.2890648 | 0 | 0.6309298 | 0 | 0 | 1 | 0 | 0 | 0 | 0.2446505 | 0 | 0 | 0 | 0 | 0.5283208 | 0 | 0 | 0 | 0 | 0 | 0 | 0 | 0 | 0.6826062 | 0 | 0.4083688 | 0.2988515 | 1
0 | 0 | 0 | 0 | 0 | 0 | 0 | 0 | 0.2890648 | 0.6309298 | 0.6309298 | 0 | 0 | 0 | 0 | 0 | 0.6309298 | 0 | 0 | 0 | 0 | 0 | 0.6666667 | 0 | 0 | 0 | 0 | 0 | 0 | 0 | 0.3562072 | 0 | 0.6129471 | 0.3569688 | 0.3797057 | 1
0 | 0 | 0 | 0 | 0 | 0 | 0 | 0 | 0.2890648 | 0.6309298 | 0.6309298 | 0 | 0 | 0 | 0 | 0 | 0 | 0.568061 | 0 | 0 | 0 | 0 | 0.5283208 | 0 | 0.6309298 | 0 | 0 | 0 | 0 | 0.7924813 | 0.564575 | 0.8613531 | 0.6654246 | 0.05280804 | 0.4134266 | 1
0 | 0.6309298 | 0 | 0 | 0 | 0 | 0 | 0 | 0.2890648 | 0 | 0.6309298 | 0 | 0 | 0 | 0 | 0 | 0 | 0.3877619 | 0 | 0 | 0 | 0 | 0.6666667 | 0 | 1 | 0 | 0 | 0 | 0 | 0.7924813 | 0.7124144 | 0.8613531 | 0.07002259 | 0.1289591 | 0.4216407 | 1
0 | 1 | 0 | 0 | 1 | 0 | 0 | 0 | 0 | 1 | 0 | 1 | 1 | 0 | 0 | 0 | 0 | 0 | 0 | 0 | 0 | 0 | 0 | 0 | 0 | 0 | 0 | 0 | 0 | 0 | 0.3562072 | 0.4306766 | 0.0353039 | 0.3569688 | 0.4030196 | 1
0 | 0 | 0 | 0 | 0 | 0 | 0.6309298 | 0 | 0.2890648 | 0 | 0.6309298 | 0 | 0 | 1 | 0 | 0 | 0 | 0.2446505 | 0 | 0 | 0 | 0 | 0.5283208 | 0 | 0 | 0 | 0 | 0 | 0 | 0 | 0 | 0.6826062 | 0.267053 | 0.3569688 | 0.2988515 | 1
0 | 0 | 0 | 0 | 0 | 0 | 0.6309298 | 0 | 0.2890648 | 0 | 0.6309298 | 0 | 0 | 1 | 0 | 0 | 0 | 0.6324125 | 0 | 0 | 0 | 0 | 0 | 0 | 0 | 0 | 0 | 0 | 0 | 0 | 0 | 0.6826062 | 0.1377798 | 0.4083688 | 0.5310002 | 1
0 | 0 | 0 | 0 | 0 | 0 | 0.6309298 | 0 | 0.2890648 | 0 | 0.6309298 | 0 | 0 | 1 | 0 | 0 | 0 | 0.6324125 | 0 | 0 | 0 | 0 | 0 | 0 | 0 | 0 | 0 | 0 | 0 | 0 | 0 | 0.6826062 | 0.267053 | 0.3062446 | 0.5310002 | 1
0 | 1 | 0 | 0 | 0 | 0 | 0 | 1 | 0.5781297 | 0 | 0 | 0 | 0 | 0 | 0 | 0 | 0 | 0 | 0 | 0 | 0 | 1 | 0.6666667 | 0 | 0 | 0 | 0 | 0 | 0 | 0 | 0 | 0.6826062 | 0.6129471 | 0.143084 | 0.5705057 | 1
0 | 0 | 0 | 0 | 0 | 0 | 0.6309298 | 0 | 0.2890648 | 0 | 0.6309298 | 0 | 0 | 1 | 0 | 0 | 0 | 0.568061 | 0 | 0 | 0 | 0 | 0 | 0 | 0 | 0 | 0 | 0 | 0 | 0 | 0 | 0.6826062 | 0.267053 | 0.5343309 | 0.4531612 | 1
0 | 1 | 0 | 0 | 0 | 0 | 0 | 1 | 0.5781297 | 0 | 0 | 0 | 0 | 0 | 0 | 0 | 0 | 0 | 0 | 0 | 1 | 0 | 0 | 0 | 0 | 0 | 0 | 0 | 0 | 0 | 0 | 0.8613531 | 0.3590273 | 0.3569688 | 0.6647708 | 1
1 | 0.6309298 | 1 | 0 | 0 | 0 | 0 | 0 | 0.8115076 | 0 | 1 | 0 | 0.7924813 | 0 | 0 | 0 | 0 | 0.2446505 | 0 | 0 | 0 | 0 | 0 | 0 | 0 | 0 | 0 | 0 | 0 | 0 | 0 | 0.4306766 | 0.0353039 | 0.4083688 | 0.2582723 | 1
0 | 0 | 0 | 0 | 0 | 0 | 0 | 0 | 0.4581569 | 0.6309298 | 0 | 0 | 0 | 0 | 0 | 0 | 0.6309298 | 0 | 0 | 0 | 0 | 0 | 0.3333333 | 0 | 0 | 0 | 0 | 0 | 0 | 0 | 0 | 0 | 0.5591209 | 0.3569688 | 0.2587706 | 1
0 | 1 | 0 | 0 | 1 | 0 | 0 | 0 | 0 | 1 | 0 | 1 | 0 | 0 | 0 | 0 | 0 | 0.4893011 | 0 | 0 | 0 | 1 | 0.3333333 | 0 | 0 | 0 | 0 | 0 | 0 | 0 | 0 | 0.8613531 | 0.3888092 | 0.4737615 | 0.552765 | 1
0 | 1 | 0 | 0 | 0 | 0 | 0 | 1 | 0.5781297 | 0 | 0 | 0 | 0 | 0 | 0 | 0 | 0 | 0 | 0 | 0 | 0 | 1 | 0.6666667 | 0 | 0 | 0 | 0 | 0 | 0 | 0 | 0 | 0.6826062 | 0.6129471 | 0.3569688 | 0.5705057 | 1
0 | 0 | 0 | 0 | 0 | 0 | 0.6309298 | 0 | 0.2890648 | 0 | 0.6309298 | 0 | 0 | 0 | 0 | 0 | 0 | 0.568061 | 0 | 0 | 0 | 0 | 0 | 0.4306766 | 0 | 0 | 0 | 0 | 0 | 0 | 0 | 0.6826062 | 0.0353039 | 0.3569688 | 0.1888591 | 1
0 | 0 | 0 | 0 | 0 | 0 | 0.6309298 | 0 | 0.2890648 | 0 | 0.6309298 | 0 | 0 | 1 | 0 | 0 | 0 | 0.2446505 | 0 | 0 | 0 | 0 | 0.5283208 | 0 | 0 | 0 | 0 | 0 | 0 | 0 | 0 | 0.6826062 | 0 | 0.5343309 | 0.2988515 | 1
1 | 0.6309298 | 1 | 0 | 0 | 0 | 0 | 0 | 0.8115076 | 0 | 1 | 0 | 0.7924813 | 0 | 0 | 0 | 0 | 0.2446505 | 0 | 0 | 0 | 0 | 0 | 0 | 0 | 0 | 0 | 0 | 0 | 0 | 0 | 0 | 0.1377798 | 0.4493286 | 0.2582723 | 1
0 | 0 | 0 | 0 | 0 | 0 | 0.6309298 | 0 | 0.2890648 | 0 | 0.6309298 | 0 | 0 | 0 | 0 | 0 | 0 | 0.568061 | 0 | 0 | 0 | 0 | 0 | 0.4306766 | 0 | 0 | 0 | 0 | 0 | 0 | 0 | 0.6826062 | 0.267053 | 0.4451269 | 0.1888591 | 1
0 | 1 | 0 | 0 | 0 | 0 | 0 | 1 | 0.5781297 | 0 | 0 | 0 | 0 | 0 | 0 | 0 | 0 | 0 | 0 | 0 | 0 | 1 | 0.5283208 | 0 | 0 | 0 | 0 | 0 | 0 | 0 | 0 | 0.6826062 | 0.4471321 | 0.3340606 | 0.4134266 | 1
0 | 1 | 0 | 0 | 0 | 0 | 0 | 1 | 0.5781297 | 0 | 0 | 0 | 0 | 0 | 0 | 0 | 0 | 0 | 0 | 0 | 1 | 0 | 0 | 0 | 0 | 0 | 0 | 0 | 0 | 0 | 0 | 0.8613531 | 0.267053 | 0.4737615 | 0.6647708 | 1
0 | 1 | 0 | 0 | 0 | 0 | 0 | 1 | 0.5781297 | 0 | 0 | 0 | 0 | 0 | 0 | 0 | 0 | 0 | 0 | 0 | 0 | 1 | 0.6666667 | 0 | 0 | 0 | 0 | 0 | 0 | 0 | 0 | 0.6826062 | 0.6129471 | 0.2708278 | 0.5705057 | 1
0 | 1 | 0 | 0 | 0 | 0 | 0 | 1 | 0.5781297 | 0 | 0 | 0 | 0 | 0 | 0 | 0 | 0 | 0 | 0 | 1 | 0 | 0 | 0.5283208 | 0 | 0 | 0 | 0 | 0 | 0 | 0 | 0 | 0.6826062 | 0.6129471 | 0.3340606 | 0.6961405 | 1
0 | 0 | 0 | 0 | 0 | 0 | 0.6309298 | 0 | 0.2890648 | 0 | 0.6309298 | 0 | 0 | 1 | 0 | 0 | 0 | 0.568061 | 0 | 0 | 0 | 0 | 0 | 0 | 0 | 0 | 0 | 0 | 0 | 0 | 0 | 0.6826062 | 0 | 0.4083688 | 0.4531612 | 1
0 | 0.6309298 | 0 | 0 | 0 | 0 | 0 | 0 | 0.2890648 | 0 | 0.6309298 | 0 | 0 | 0 | 0 | 0 | 0 | 0.568061 | 0 | 0 | 0 | 0 | 0.6666667 | 0.4306766 | 0 | 0 | 0 | 0 | 0 | 0.7924813 | 0.3562072 | 0.8613531 | 0.1377798 | 0.2818773 | 0.6430122 | 1
0 | 1 | 0 | 0 | 1 | 0 | 0 | 0 | 0 | 1 | 0 | 1 | 0 | 0 | 0 | 0 | 0 | 0.4893011 | 0 | 0 | 0 | 1 | 0.3333333 | 0 | 0 | 0 | 0 | 0 | 0 | 0 | 0 | 0.8613531 | 0.1377798 | 0.4025793 | 0.552765 | 1
0 | 0.6309298 | 0 | 0 | 0 | 0 | 0 | 0 | 0.2890648 | 0 | 0.6309298 | 0 | 0 | 0 | 0.6309298 | 0 | 0 | 0.4893011 | 0 | 0 | 0 | 0 | 0.773976 | 0 | 0.6309298 | 0 | 0 | 0 | 0 | 0.7924813 | 0.564575 | 0.8613531 | 0.2034136 | 0.2429471 | 0.9439891 | 1
0 | 1 | 0 | 0 | 0 | 0 | 0 | 1 | 0.5781297 | 0 | 0 | 0 | 0 | 0 | 0 | 0 | 0 | 0 | 0 | 0 | 0 | 1 | 0.5283208 | 0 | 0 | 0 | 0 | 0 | 0 | 0 | 0 | 0.6826062 | 0.267053 | 0.3340606 | 0.4134266 | 1
0 | 0.6309298 | 0 | 0 | 0 | 0 | 0 | 0 | 0.2890648 | 0 | 0.6309298 | 0 | 0 | 0 | 0 | 0 | 0 | 0.568061 | 0 | 0 | 0 | 0 | 0.5283208 | 0 | 1 | 0 | 0 | 0 | 0 | 0.7924813 | 0.564575 | 0.8613531 | 0.2034136 | 0.06974624 | 0.2557769 | 1
0 | 0 | 0 | 0 | 0 | 0 | 0.6309298 | 0 | 0.2890648 | 0 | 0.6309298 | 0 | 0 | 0 | 0 | 0 | 0 | 0 | 0 | 0 | 0 | 1 | 0.5283208 | 0 | 0 | 0 | 0 | 0 | 0 | 0 | 0 | 0.6826062 | 0.267053 | 0.4451269 | 0.4134266 | 1
1 | 0.6309298 | 1 | 0 | 0 | 0 | 0 | 0 | 0.8115076 | 0 | 1 | 0 | 0.5 | 0 | 0 | 0 | 0 | 0.4893011 | 0 | 0 | 0 | 0 | 0.3333333 | 0 | 0 | 0 | 0 | 0 | 0 | 0 | 0 | 0.4306766 | 0.0353039 | 0.5343309 | 0.1059396 | 1
0 | 0 | 0 | 0 | 0 | 0 | 0.6309298 | 0 | 0.2890648 | 0 | 0.6309298 | 0 | 0 | 1 | 0 | 0 | 0 | 0.6324125 | 0 | 0 | 0 | 0 | 0 | 0 | 0 | 0 | 0 | 0 | 0 | 0 | 0 | 0.6826062 | 0.267053 | 0.3062446 | 0.5310002 | 1
0 | 1 | 0 | 0 | 0 | 0 | 0 | 1 | 0.5781297 | 0 | 0 | 0 | 0 | 0 | 0 | 0 | 0 | 0 | 0 | 0 | 0 | 1 | 0.6666667 | 0 | 0 | 0 | 0 | 0 | 0 | 0 | 0 | 0.6826062 | 0.6129471 | 0.143084 | 0.5705057 | 1
0 | 0 | 0 | 0 | 0 | 0 | 0.6309298 | 0 | 0.2890648 | 0 | 0.6309298 | 0 | 0 | 0 | 0 | 0 | 0 | 0 | 0 | 0 | 0 | 1 | 0.5283208 | 0 | 0 | 0 | 0 | 0 | 0 | 0 | 0 | 0.6826062 | 0 | 0.5343309 | 0.4134266 | 1
0 | 1 | 0 | 0 | 0 | 0 | 0 | 1 | 0.5781297 | 0 | 0 | 0 | 0 | 0 | 0 | 0 | 0 | 0 | 0 | 0 | 1 | 0 | 0 | 0 | 0 | 0 | 0 | 0 | 0 | 0 | 0 | 0.8613531 | 0.5038749 | 0.3569688 | 0.6647708 | 1
0 | 1 | 0 | 0 | 0 | 0 | 0 | 1 | 0.5781297 | 0 | 0 | 0 | 0 | 0 | 0 | 0 | 0 | 0 | 0 | 0 | 0 | 1 | 0.5283208 | 0 | 0 | 0 | 0 | 0 | 0 | 0 | 0 | 0.6826062 | 0.4471321 | 0.3062446 | 0.4134266 | 1
0 | 0 | 0 | 0 | 0 | 0 | 0 | 0 | 0.4581569 | 0.6309298 | 0 | 0 | 0 | 0 | 0 | 0 | 0.6309298 | 0 | 0 | 0 | 0 | 0 | 0.6666667 | 0 | 0 | 0 | 0 | 0 | 0 | 0 | 0.3562072 | 0.8613531 | 0.6129471 | 0.7667907 | 0.3797057 | 1
0 | 1 | 0 | 0 | 0 | 0 | 0 | 1 | 0.5781297 | 0 | 0 | 0 | 0 | 0 | 0 | 0 | 0 | 0 | 0 | 0 | 0 | 1 | 0.6666667 | 0 | 0 | 0 | 0 | 0 | 0 | 0 | 0 | 0.6826062 | 0.6129471 | 0.3340606 | 0.5705057 | 1
0 | 0.6309298 | 0 | 0 | 0 | 0 | 0 | 0 | 0.2890648 | 0 | 0.6309298 | 0 | 0 | 0 | 0 | 0 | 0 | 0.4893011 | 0.5 | 0 | 0 | 0 | 0.6666667 | 0 | 0.6309298 | 0 | 0 | 0 | 0 | 0.7924813 | 0.564575 | 0.8613531 | 0.2034136 | 0.2482168 | 1 | 1
0 | 0.6309298 | 0 | 0 | 0 | 1 | 0 | 0 | 0.4581569 | 0 | 0 | 0 | 0 | 0 | 0 | 0 | 0 | 0 | 0 | 0 | 0 | 1 | 0.5283208 | 0 | 0 | 0 | 0 | 0 | 0 | 0 | 0 | 0 | 0.6129471 | 0.3569688 | 0.4134266 | 0
0 | 0 | 0 | 0 | 0 | 0 | 0.6309298 | 0 | 0.2890648 | 0 | 0.6309298 | 0 | 0 | 0 | 0 | 0 | 0 | 0 | 0 | 0 | 0 | 1 | 0.5283208 | 0 | 0 | 0 | 0 | 0 | 0 | 0 | 0 | 0.6826062 | 0.267053 | 0.3062446 | 0.4134266 | 1
0 | 0.6309298 | 0 | 0 | 0 | 0 | 0 | 0 | 0.2890648 | 0 | 0.6309298 | 0 | 0 | 0 | 0 | 0 | 0 | 0.3877619 | 0 | 0 | 0 | 0 | 0.6666667 | 0 | 0.6309298 | 0 | 0 | 0 | 0 | 0.7924813 | 0.7124144 | 0.8613531 | 0.3288157 | 0.08529798 | 0.4071211 | 1
0 | 0.6309298 | 0 | 0 | 0 | 0 | 0 | 0 | 0.2890648 | 0 | 0.6309298 | 0 | 0 | 0 | 0 | 0 | 0 | 0.568061 | 0 | 0 | 0 | 0 | 0.6666667 | 0.4306766 | 0 | 0 | 0 | 0 | 0 | 0.7924813 | 0.3562072 | 0.8613531 | 0.07002259 | 0.4198348 | 0.6430122 | 1
1 | 0.6309298 | 1 | 0 | 0 | 0 | 0 | 0 | 0.8115076 | 0 | 1 | 0 | 0.5 | 0 | 0 | 0 | 0 | 0.4893011 | 0 | 0 | 0 | 0 | 0.3333333 | 0 | 0 | 0 | 0 | 0 | 0 | 0 | 0 | 0.4306766 | 0.0353039 | 0.5343309 | 0.1059396 | 1
0 | 0 | 0 | 0 | 0 | 0 | 0 | 0 | 0.4581569 | 0.6309298 | 0 | 0 | 0 | 0 | 0 | 0 | 0 | 0.568061 | 0 | 0 | 0 | 0 | 0.3333333 | 0.4306766 | 0 | 0 | 0 | 0 | 0 | 0 | 0.3562072 | 0.8613531 | 0.3288157 | 0.2708278 | 0 | 1
0 | 0 | 0 | 0 | 0 | 0 | 0 | 0 | 0.4581569 | 0.6309298 | 0 | 0 | 0 | 0 | 0 | 0 | 0 | 0.568061 | 0 | 0 | 0 | 0 | 0.5283208 | 0 | 1 | 0 | 0 | 0 | 0 | 0.7924813 | 0.564575 | 0 | 0.6654246 | 0.5867796 | 0.2557769 | 1
1 | 0.6309298 | 1 | 0 | 0 | 0 | 0 | 0 | 0.8115076 | 0 | 1 | 0 | 0 | 1 | 0 | 0 | 0 | 0.2446505 | 0.5 | 0 | 0 | 0 | 0.6666667 | 0 | 0 | 0 | 0 | 0 | 0 | 0.5 | 0 | 0.4306766 | 0.0353039 | 0.5343309 | 0.4819401 | 1
0 | 1 | 0 | 0 | 0 | 0 | 0 | 1 | 0.5781297 | 0 | 0 | 0 | 0 | 0 | 0 | 0 | 0 | 0 | 0 | 0 | 0 | 1 | 0.6666667 | 0 | 0 | 0 | 0 | 0 | 0 | 0 | 0 | 0.6826062 | 0.6129471 | 0.143084 | 0.5705057 | 1
0 | 0.6309298 | 0 | 0 | 0 | 0 | 0 | 0 | 0.2890648 | 0 | 0.6309298 | 0 | 0 | 0 | 0 | 0 | 0 | 0.3877619 | 0 | 0 | 0 | 0 | 0.6666667 | 0 | 1 | 0 | 0 | 0 | 0 | 0.7924813 | 0.7124144 | 0.8613531 | 0.1377798 | 0.09611254 | 0.4216407 | 1
0 | 1 | 0 | 0 | 0 | 0 | 0 | 1 | 0.5781297 | 0 | 0 | 0 | 0 | 0 | 0 | 0 | 0 | 0 | 0 | 0 | 0 | 1 | 0.6666667 | 0 | 0 | 0 | 0 | 0 | 0 | 0 | 0 | 0.6826062 | 0.0353039 | 0.3569688 | 0.5705057 | 1
0 | 0 | 0 | 0 | 0 | 0 | 0.6309298 | 0 | 0.2890648 | 0 | 0.6309298 | 0 | 0 | 1 | 0 | 0 | 0 | 0.2446505 | 0 | 0 | 0 | 0 | 0.5283208 | 0 | 0 | 0 | 0 | 0 | 0 | 0 | 0 | 0.6826062 | 0 | 0.3062446 | 0.2988515 | 1
0 | 0.6309298 | 0 | 0 | 0 | 0 | 0 | 0 | 0.2890648 | 0 | 0.6309298 | 0 | 0.7924813 | 0 | 0 | 0 | 0 | 0.2446505 | 0 | 0 | 0 | 0 | 0 | 0 | 0 | 0 | 0 | 0 | 0 | 0 | 0 | 0.8613531 | 0.02125367 | 0.5343309 | 0.2582723 | 1
0 | 1 | 0 | 0 | 0 | 0 | 0 | 1 | 0.5781297 | 0 | 0 | 0 | 0 | 0 | 0 | 0 | 0 | 0 | 0 | 0 | 0 | 1 | 0.6666667 | 0 | 0 | 0 | 0 | 0 | 0 | 0 | 0 | 0.6826062 | 0.6129471 | 0.143084 | 0.5705057 | 1
0 | 0 | 0 | 0 | 0 | 0 | 0.6309298 | 0 | 0.2890648 | 0 | 0.6309298 | 0 | 0 | 1 | 0 | 0 | 0 | 0.6324125 | 0 | 0 | 0 | 0 | 0 | 0 | 0 | 0 | 0 | 0 | 0 | 0 | 0 | 0.6826062 | 0.267053 | 0.3062446 | 0.5310002 | 1
0 | 0.6309298 | 0 | 0 | 0 | 0 | 0 | 0 | 0.2890648 | 0 | 0.6309298 | 0 | 0 | 0 | 0 | 0 | 0 | 0.568061 | 0 | 0 | 0 | 0 | 0.5283208 | 0 | 1 | 0 | 0 | 0 | 0 | 0.7924813 | 0.564575 | 0.8613531 | 0.3288157 | 0.024647 | 0.2557769 | 1
0 | 0.6309298 | 0 | 0 | 0 | 0 | 0 | 0 | 0.2890648 | 0 | 0.6309298 | 0 | 0 | 0 | 0 | 0 | 0 | 0.2446505 | 0 | 0 | 0 | 0 | 0.6666667 | 0 | 1 | 0 | 0 | 0 | 0 | 0.5 | 0.9207822 | 0.8613531 | 0.267053 | 0.08244796 | 0.7849629 | 1
0 | 0.6309298 | 0 | 0 | 0 | 0 | 0 | 0 | 0.2890648 | 0 | 0.6309298 | 0 | 0 | 0 | 0 | 0 | 0.6309298 | 0 | 0 | 0 | 0 | 0 | 0.3333333 | 0 | 0 | 0 | 0 | 0 | 0 | 0 | 0 | 0.4306766 | 0.2034136 | 0.3569688 | 0.2587706 | 1
0 | 0 | 0 | 0 | 0 | 0 | 0.6309298 | 0 | 0.2890648 | 0 | 0.6309298 | 0 | 0 | 1 | 0 | 0 | 0 | 0.568061 | 0 | 0 | 0 | 0 | 0 | 0 | 0 | 0 | 0 | 0 | 0 | 0 | 0 | 0.6826062 | 0.0353039 | 0.3569688 | 0.4531612 | 1
0 | 1 | 0 | 0 | 0 | 0 | 0 | 1 | 0.5781297 | 0 | 0 | 0 | 0 | 0 | 0 | 0 | 0 | 0 | 0 | 0 | 0 | 1 | 0.5283208 | 0 | 0 | 0 | 0 | 0 | 0 | 0 | 0 | 0.6826062 | 0.4471321 | 0.143084 | 0.4134266 | 1
0 | 0 | 0 | 0 | 0 | 0 | 1 | 0 | 0.2890648 | 0 | 0 | 1 | 0 | 0 | 0 | 0 | 0 | 0.3877619 | 0 | 0 | 0 | 0 | 0.5283208 | 1 | 0 | 0 | 0 | 0 | 0 | 0 | 0.8270875 | 0.8613531 | 0.7665927 | 0.714073 | 0.4973246 | 1
1 | 0.6309298 | 1 | 0 | 0 | 0 | 0 | 0 | 0.8115076 | 0 | 1 | 0 | 0.5 | 0 | 0 | 0 | 0 | 0.4893011 | 0 | 0 | 0 | 0 | 0.3333333 | 0 | 0 | 0 | 0 | 0 | 0 | 0 | 0 | 0.4306766 | 0.0353039 | 0.5343309 | 0.1059396 | 1
0 | 0.6309298 | 0 | 0 | 0 | 0 | 0 | 0 | 0.2890648 | 0 | 0.6309298 | 0 | 0 | 0 | 0.6309298 | 0 | 0 | 0.4893011 | 0 | 0 | 0 | 0 | 0.773976 | 0 | 0 | 0 | 0 | 0 | 0 | 0.7924813 | 0.564575 | 0.8613531 | 0.2034136 | 0.319314 | 0.7279192 | 1
0 | 1 | 0 | 0 | 1 | 0 | 0 | 0 | 0 | 1 | 0 | 1 | 0 | 0 | 0 | 0 | 0 | 0.4893011 | 0 | 0 | 0 | 0 | 0 | 0.6826062 | 0 | 0 | 0 | 0 | 0 | 0 | 0 | 0.4306766 | 0.0353039 | 0.5343309 | 0.2582723 | 1
0 | 0 | 0 | 0 | 0 | 0 | 0 | 0 | 0.2890648 | 0.6309298 | 0.6309298 | 0 | 0 | 0 | 0 | 0 | 0.6309298 | 0 | 0 | 0 | 0 | 0 | 0.5283208 | 0 | 0 | 0 | 0 | 0 | 0 | 0 | 0 | 0 | 0.6022919 | 0.2708278 | 0.4668779 | 1
0 | 0 | 0 | 0 | 0 | 0 | 0.6309298 | 0 | 0.2890648 | 0 | 0.6309298 | 0 | 0 | 0 | 0 | 0 | 0 | 0.568061 | 0 | 0 | 0 | 0 | 0 | 0.4306766 | 0 | 0 | 0 | 0 | 0 | 0 | 0 | 0.6826062 | 0 | 0.3062446 | 0.1888591 | 1
0 | 0.6309298 | 0 | 0 | 0 | 0 | 0 | 0 | 0.2890648 | 0 | 0.6309298 | 0 | 0.7924813 | 0 | 0 | 0 | 0 | 0.2446505 | 0 | 0 | 0 | 0 | 0 | 0 | 0 | 0 | 0 | 0 | 0 | 0 | 0 | 0.4306766 | 0.2034136 | 0.3569688 | 0.2582723 | 1
0 | 1 | 0 | 0 | 1 | 0 | 0 | 0 | 0 | 1 | 0 | 1 | 0 | 0 | 0 | 0 | 0 | 0.4893011 | 0 | 0 | 0 | 1 | 0.3333333 | 0 | 0 | 0 | 0 | 0 | 0 | 0 | 0 | 0.8613531 | 0.3888092 | 0.4513797 | 0.552765 | 1
0 | 0 | 0 | 0 | 0 | 0 | 0.6309298 | 0 | 0.2890648 | 0 | 0.6309298 | 0 | 0 | 0 | 0 | 0 | 0 | 0.568061 | 0 | 0 | 0 | 0 | 0 | 0.4306766 | 0 | 0 | 0 | 0 | 0 | 0 | 0 | 0.6826062 | 0.267053 | 0.4451269 | 0.1888591 | 1
0 | 0.6309298 | 0 | 0 | 0 | 0 | 0 | 0 | 0.2890648 | 0 | 0.6309298 | 0 | 0 | 0 | 0 | 0 | 0 | 0.3877619 | 0 | 0 | 0 | 0 | 0.6666667 | 0 | 1 | 0 | 0 | 0 | 0 | 0.7924813 | 0.7124144 | 0.8613531 | 0.3288157 | 0.02906236 | 0.4216407 | 1
0 | 0.6309298 | 0 | 0 | 0 | 0 | 0 | 0 | 0.2890648 | 0 | 0.6309298 | 0 | 0 | 0 | 0 | 0 | 0 | 0.568061 | 0 | 0 | 0 | 0 | 0.5283208 | 0 | 1 | 0 | 0 | 0 | 0 | 0.7924813 | 0.564575 | 0.8613531 | 0.0353039 | 0.3569688 | 0.2557769 | 1
0 | 0 | 0 | 0 | 0 | 0 | 0.6309298 | 0 | 0.2890648 | 0 | 0.6309298 | 0 | 0 | 0 | 0 | 0 | 0 | 0.568061 | 0 | 0 | 0 | 0 | 0 | 0.4306766 | 0 | 0 | 0 | 0 | 0 | 0 | 0 | 0.6826062 | 0.1377798 | 0.4451269 | 0.1888591 | 1
0 | 0.6309298 | 0 | 0 | 0 | 0 | 0 | 0 | 0.2890648 | 0 | 0.6309298 | 0 | 0 | 0 | 0 | 0 | 0 | 0.568061 | 0 | 0 | 0 | 0 | 0 | 0.4306766 | 0 | 0 | 0 | 0 | 0 | 0 | 0 | 0.8613531 | 0.02125367 | 0.5343309 | 0.1888591 | 1
1 | 0.6309298 | 1 | 0 | 0 | 0 | 0 | 0 | 0.8115076 | 0 | 1 | 0 | 0 | 0 | 0.6309298 | 0 | 0.6309298 | 0.4893011 | 0 | 0 | 0 | 0 | 0.3333333 | 0 | 0 | 0 | 0 | 0 | 0 | 0 | 0 | 0.4306766 | 0.0353039 | 0.5343309 | 0.5634516 | 1
0 | 0 | 0 | 0 | 0 | 0 | 0 | 0 | 0.2890648 | 0.6309298 | 0.6309298 | 0 | 0 | 0 | 0 | 0 | 0 | 0.568061 | 0 | 0 | 0 | 0 | 0.5283208 | 0 | 0.6309298 | 0 | 0 | 0 | 0 | 0.7924813 | 0.564575 | 0.8613531 | 0.6654246 | 0.05280804 | 0.4134266 | 1
0 | 0 | 0 | 0.6309298 | 0 | 0 | 0 | 0 | 0.7472217 | 0 | 0 | 0 | 0 | 0 | 0 | 0 | 0 | 0.3877619 | 0.7924813 | 0 | 0 | 0 | 0 | 0 | 0 | 0 | 0 | 0 | 0 | 0 | 0 | 0.8613531 | 0.8154014 | 0.3933821 | 0.5958241 | 1
0 | 0 | 0 | 0 | 0 | 0 | 0 | 0 | 0.4581569 | 0 | 0 | 0 | 0 | 0 | 0 | 0 | 0 | 0.568061 | 0 | 0 | 0 | 0 | 0.5283208 | 0 | 1 | 0 | 0 | 0 | 0 | 0.7924813 | 0.564575 | 0.8613531 | 0.7166194 | 0.3569688 | 0.2557769 | 1
0 | 0.6309298 | 0 | 0 | 0 | 0 | 0 | 0 | 0.2890648 | 0 | 0.6309298 | 0 | 0 | 0 | 0 | 0 | 0 | 0.3877619 | 0 | 0 | 0 | 0 | 0.6666667 | 0 | 1 | 0 | 0 | 0 | 0 | 0.7924813 | 0.7124144 | 0.8613531 | 0.2034136 | 0.07101072 | 0.6049632 | 1
0 | 0.6309298 | 0 | 0 | 0 | 1 | 0 | 0 | 0.4581569 | 0 | 0 | 0 | 0 | 0 | 0.6309298 | 0 | 0.6309298 | 0.2446505 | 0 | 0 | 0 | 0 | 0.3333333 | 0 | 0 | 0 | 0 | 0 | 0 | 0 | 0 | 0 | 1 | 0.3062446 | 0.5199155 | 1
0 | 0.6309298 | 0 | 0 | 0 | 0 | 0 | 0 | 0.2890648 | 0 | 0.6309298 | 0 | 0 | 0 | 0.6309298 | 0 | 0 | 0.4893011 | 0 | 0 | 0 | 0 | 0.773976 | 0 | 0 | 0 | 0 | 0 | 0 | 0.7924813 | 0.564575 | 0.8613531 | 0.07002259 | 0.6362841 | 0.7279192 | 1
0 | 0 | 0 | 0 | 0 | 0 | 0 | 0 | 0.4581569 | 0 | 0 | 0 | 0 | 0 | 0 | 0 | 0 | 0.568061 | 0 | 0 | 0 | 0 | 0.5283208 | 0 | 1 | 0 | 0 | 0 | 0 | 0.7924813 | 0.564575 | 0.8613531 | 0.5591209 | 0.3569688 | 0.2557769 | 1
0 | 0.6309298 | 0 | 0 | 0 | 0 | 0 | 0 | 0.2890648 | 0 | 0.6309298 | 0 | 0 | 0 | 0 | 0 | 0 | 0.3877619 | 0 | 0 | 0 | 0 | 0.6666667 | 0 | 1 | 0 | 0 | 0 | 0 | 0.7924813 | 0.7124144 | 0.8613531 | 0.1377798 | 0.09611254 | 0.4216407 | 1
0 | 0 | 0 | 0 | 0 | 0 | 0 | 0 | 0.4581569 | 0 | 0 | 0 | 0 | 0 | 0 | 0 | 0.6309298 | 0 | 0 | 0 | 0 | 0 | 0.6666667 | 0 | 0 | 0 | 0 | 0 | 0 | 0 | 0.3562072 | 0.8613531 | 0.5591209 | 0.1193383 | 0.3797057 | 1
0 | 0 | 0 | 0 | 0 | 0 | 0.6309298 | 0 | 0.2890648 | 0 | 0.6309298 | 0 | 0 | 1 | 0 | 0 | 0 | 0.2446505 | 0 | 0 | 0 | 0 | 0.5283208 | 0 | 0 | 0 | 0 | 0 | 0 | 0 | 0 | 0.6826062 | 0.1377798 | 0.4083688 | 0.2988515 | 1
0 | 0.6309298 | 0 | 0 | 0 | 0 | 0 | 0 | 0.2890648 | 0 | 0.6309298 | 0 | 0 | 0 | 0 | 0 | 0.6309298 | 0 | 0 | 0 | 0 | 0 | 0.5283208 | 0 | 0 | 0 | 0 | 0 | 0 | 0 | 0 | 0.8613531 | 0.0353039 | 0.3569688 | 0.5521914 | 1
0 | 0 | 0 | 0 | 0 | 0 | 0 | 0 | 0.4581569 | 0 | 0 | 0 | 0 | 0 | 0 | 0 | 0 | 0.3877619 | 0 | 0 | 0 | 0 | 0.6666667 | 0 | 0.6309298 | 0 | 0 | 0 | 0 | 0.7924813 | 0.7124144 | 0.8613531 | 0.5591209 | 0.2220275 | 0.4071211 | 1
0 | 0 | 0 | 0 | 0 | 0 | 0.6309298 | 0 | 0.2890648 | 0 | 0.6309298 | 0 | 0 | 1 | 0 | 0 | 0 | 0.2446505 | 0 | 0 | 0 | 0 | 0.5283208 | 0 | 0 | 0 | 0 | 0 | 0 | 0 | 0 | 0.6826062 | 0.1377798 | 0.3569688 | 0.2988515 | 1
0 | 1 | 0 | 0 | 0 | 0 | 0 | 1 | 0.5781297 | 0 | 0 | 0 | 0 | 0 | 0 | 0 | 0 | 0 | 0 | 0 | 0 | 1 | 0.6666667 | 0 | 0 | 0 | 0 | 0 | 0 | 0 | 0 | 0.6826062 | 0.267053 | 0.3062446 | 0.5705057 | 1
1 | 0.6309298 | 1 | 0 | 0 | 0 | 0 | 0 | 0.8115076 | 0 | 1 | 0 | 0.7924813 | 0 | 0 | 0 | 0 | 0.2446505 | 0 | 0 | 0 | 0 | 0 | 0 | 0 | 0 | 0 | 0 | 0 | 0 | 0 | 0.4306766 | 0.2034136 | 0.3569688 | 0.2582723 | 1
0 | 0.6309298 | 0 | 0 | 0 | 1 | 0 | 0 | 0.4581569 | 0 | 0 | 0 | 0 | 0 | 0.6309298 | 0 | 0.6309298 | 0.2446505 | 0 | 0 | 0 | 0 | 0.3333333 | 0 | 0 | 0 | 0 | 0 | 0 | 0 | 0 | 0 | 1 | 0.3062446 | 0.5199155 | 1
0 | 1 | 0 | 0 | 0 | 0 | 0 | 1 | 0.5781297 | 0 | 0 | 0 | 0 | 0 | 0 | 0 | 0 | 0 | 0 | 0 | 1 | 0 | 0 | 0 | 0 | 0 | 0 | 0 | 0 | 0 | 0 | 0.8613531 | 0.5038749 | 0.3569688 | 0.6647708 | 1
0 | 1 | 0 | 0 | 0 | 0 | 0 | 1 | 0.5781297 | 0 | 0 | 0 | 0 | 0 | 0 | 0 | 0 | 0 | 0 | 0 | 1 | 0 | 0 | 0 | 0 | 0 | 0 | 0 | 0 | 0 | 0 | 0.8613531 | 0.5038749 | 0.3933821 | 0.6647708 | 1
0 | 0.6309298 | 0 | 0 | 0 | 0 | 0 | 0 | 0.2890648 | 0 | 0.6309298 | 0 | 0 | 0 | 0 | 0 | 0.6309298 | 0 | 0 | 0 | 0 | 0 | 0.5283208 | 0 | 0 | 0 | 0 | 0 | 0 | 0 | 0 | 0.8613531 | 0.5038749 | 0.3569688 | 0.5521914 | 1
0 | 0 | 0 | 0 | 0 | 0 | 0.6309298 | 0 | 0.2890648 | 0 | 0.6309298 | 0 | 0 | 0 | 0 | 0 | 0 | 0.568061 | 0 | 0 | 0 | 0 | 0 | 0.4306766 | 0 | 0 | 0 | 0 | 0 | 0 | 0 | 0.6826062 | 0 | 0.3569688 | 0.1888591 | 1
0 | 1 | 0 | 0 | 0 | 0 | 0 | 1 | 0.5781297 | 0 | 0 | 0 | 0 | 0 | 0 | 0 | 0 | 0 | 0 | 0 | 1 | 0 | 0 | 0 | 0 | 0 | 0 | 0 | 0 | 0 | 0 | 0.8613531 | 0.5038749 | 0.2708278 | 0.6647708 | 1
0 | 0 | 0 | 0 | 0 | 0 | 0.6309298 | 0 | 0.2890648 | 0 | 0.6309298 | 0 | 0 | 0 | 0 | 0 | 0 | 0 | 0 | 0 | 0 | 1 | 0.5283208 | 0 | 0 | 0 | 0 | 0 | 0 | 0 | 0 | 0.6826062 | 0.267053 | 0.3062446 | 0.4134266 | 1
0 | 0.6309298 | 0 | 0 | 0 | 0 | 0 | 0 | 0.2890648 | 0 | 0.6309298 | 0 | 0 | 0 | 0 | 0 | 0 | 0.568061 | 0 | 0 | 0 | 0 | 0.5283208 | 0 | 1 | 0 | 0 | 0 | 0 | 0.7924813 | 0.564575 | 0.8613531 | 0.267053 | 0.03908581 | 0.2557769 | 1
0 | 0 | 0 | 0 | 0 | 0 | 0.6309298 | 0 | 0.2890648 | 0 | 0.6309298 | 0 | 0 | 0 | 0 | 0 | 0 | 0 | 0 | 0 | 0 | 1 | 0.5283208 | 0 | 0 | 0 | 0 | 0 | 0 | 0 | 0 | 0.6826062 | 0 | 0.5343309 | 0.4134266 | 1
0 | 0 | 0 | 0 | 0 | 0 | 0.6309298 | 0 | 0.2890648 | 0 | 0.6309298 | 0 | 0 | 0 | 0 | 0 | 0 | 0 | 0 | 0 | 0 | 1 | 0.5283208 | 0 | 0 | 0 | 0 | 0 | 0 | 0 | 0 | 0.6826062 | 0.267053 | 0.3062446 | 0.4134266 | 1
0 | 1 | 0 | 0 | 0 | 0 | 0 | 1 | 0.5781297 | 0 | 0 | 0 | 0 | 0 | 0 | 0 | 0 | 0 | 0 | 0 | 0 | 1 | 0.5283208 | 0 | 0 | 0 | 0 | 0 | 0 | 0 | 0 | 0.6826062 | 0.6129471 | 0.2708278 | 0.4134266 | 1
0 | 0.6309298 | 0 | 0 | 0 | 0 | 0 | 0 | 0.2890648 | 0 | 0.6309298 | 0 | 0 | 0 | 0 | 0 | 0.6309298 | 0 | 0 | 0 | 0 | 0 | 0.3333333 | 0 | 0 | 0 | 0 | 0 | 0 | 0 | 0 | 0.4306766 | 0.2034136 | 0.3569688 | 0.2587706 | 1
0 | 0 | 0 | 0 | 0 | 0 | 0.6309298 | 0 | 0.2890648 | 0 | 0.6309298 | 0 | 0 | 1 | 0 | 0 | 0 | 0.568061 | 0 | 0 | 0 | 0 | 0 | 0 | 0 | 0 | 0 | 0 | 0 | 0 | 0 | 0.6826062 | 0.1377798 | 0.3062446 | 0.4531612 | 1
0 | 0 | 0 | 0.6309298 | 0 | 0 | 0 | 0 | 0.7472217 | 0 | 0 | 0 | 0 | 0 | 0 | 0 | 0 | 0 | 0 | 1 | 0 | 0 | 0.5283208 | 0 | 0 | 0 | 0 | 0 | 0 | 0 | 0 | 0.8613531 | 0.6911784 | 0.3569688 | 0.6961405 | 1
1 | 0.6309298 | 1 | 0 | 0 | 0 | 0 | 0 | 0.8115076 | 0 | 1 | 0 | 0.7924813 | 0 | 0 | 0 | 0 | 0.2446505 | 0 | 0 | 0 | 0 | 0 | 0 | 0 | 0 | 0 | 0 | 0 | 0 | 0 | 0.4306766 | 0.5038749 | 0.3569688 | 0.2582723 | 1
0 | 1 | 0 | 0 | 0 | 0 | 0 | 1 | 0.5781297 | 0 | 0 | 0 | 0 | 0 | 0 | 0 | 0 | 0 | 0 | 0 | 0 | 1 | 0.6666667 | 0 | 0 | 0 | 0 | 0 | 0 | 0 | 0 | 0.6826062 | 0.4471321 | 0.3062446 | 0.5705057 | 1
0 | 0.6309298 | 0 | 0 | 0 | 0 | 0 | 0 | 0.2890648 | 0 | 0.6309298 | 0 | 0 | 0 | 0 | 0 | 0 | 0.2446505 | 0 | 0 | 0 | 0 | 0.6666667 | 0 | 1 | 0 | 0 | 0 | 0 | 0.5 | 0.9207822 | 0.8613531 | 0.07002259 | 0.1721463 | 0.7849629 | 1
0 | 0.6309298 | 0 | 0 | 0 | 0 | 0 | 0 | 0.2890648 | 0 | 0.6309298 | 0 | 0 | 0 | 0 | 0 | 0 | 0.568061 | 0 | 0 | 0 | 0 | 0.5283208 | 0 | 0.6309298 | 0 | 0 | 0 | 0 | 0.7924813 | 0.564575 | 0.8613531 | 0.1377798 | 0.2386766 | 0.4134266 | 1
0 | 1 | 0 | 0 | 1 | 0 | 0 | 0 | 0 | 1 | 0 | 1 | 0.7924813 | 0 | 0 | 0 | 0 | 0.2446505 | 0 | 0 | 0 | 0 | 0 | 0 | 0 | 0 | 0 | 0 | 0 | 0 | 0 | 0.4306766 | 0.0353039 | 0.3569688 | 0.2582723 | 1
0 | 1 | 0 | 0 | 0 | 0 | 0 | 1 | 0.5781297 | 0 | 0 | 0 | 0 | 0 | 0 | 0 | 0 | 0 | 0 | 0 | 1 | 0 | 0 | 0 | 0 | 0 | 0 | 0 | 0 | 0 | 0 | 0.8613531 | 0.267053 | 0.4972213 | 0.6647708 | 1
0 | 1 | 0 | 0 | 0 | 0 | 0 | 1 | 0.5781297 | 0 | 0 | 0 | 0 | 0 | 0 | 0 | 0 | 0 | 0 | 0 | 0 | 1 | 0.5283208 | 0 | 0 | 0 | 0 | 0 | 0 | 0 | 0 | 0.6826062 | 0.267053 | 0.3340606 | 0.4134266 | 1
0 | 0 | 0 | 0 | 0 | 0 | 0 | 0 | 0.2890648 | 0.6309298 | 0.6309298 | 0 | 0 | 0 | 0 | 0 | 0 | 0.3877619 | 0 | 0 | 0 | 0 | 0.6666667 | 0 | 0.6309298 | 0 | 0 | 0 | 0 | 0.7924813 | 0.7124144 | 0 | 0.6654246 | 0.5867796 | 0.4071211 | 1
0 | 0.6309298 | 0 | 0 | 0 | 0 | 0 | 0 | 0.2890648 | 0 | 0.6309298 | 0 | 0 | 0 | 0.6309298 | 0 | 0 | 0.4893011 | 0 | 0 | 0 | 0 | 0.773976 | 0 | 0.6309298 | 0 | 0 | 0 | 0 | 0.7924813 | 0.564575 | 0.8613531 | 0.3288157 | 0.1581021 | 0.9439891 | 1
1 | 0.6309298 | 1 | 0 | 0 | 0 | 0 | 0 | 0.8115076 | 0 | 1 | 0 | 0.7924813 | 0 | 0 | 0 | 0 | 0.2446505 | 0 | 0 | 0 | 0 | 0 | 0 | 0 | 0 | 0 | 0 | 0 | 0 | 0 | 0.4306766 | 0.0353039 | 0.2708278 | 0.2582723 | 1
0 | 0 | 0 | 0 | 0 | 0 | 1 | 0 | 0.2890648 | 0 | 0 | 1 | 0 | 0 | 0 | 0 | 0 | 0.3877619 | 0 | 0 | 0 | 0 | 0.5283208 | 1 | 0 | 0 | 0 | 0 | 0 | 0 | 0.8270875 | 0.8613531 | 0.7665927 | 0.714073 | 0.4973246 | 1
0 | 0.6309298 | 0 | 0 | 0 | 1 | 0 | 0 | 0.4581569 | 0 | 0 | 0 | 0 | 0 | 0.6309298 | 0 | 0 | 0.3877619 | 0 | 0 | 0 | 0 | 0.3333333 | 0 | 0 | 0 | 0 | 0 | 0 | 0 | 0.3562072 | 0 | 0.9553531 | 0.2333599 | 0.5310002 | 1
0 | 1 | 0 | 0 | 0 | 0 | 0 | 1 | 0.5781297 | 0 | 0 | 0 | 0 | 0 | 0 | 0 | 0 | 0 | 0 | 1 | 0 | 0 | 0.5283208 | 0 | 0 | 0 | 0 | 0 | 0 | 0 | 0 | 0.6826062 | 0.6129471 | 0.2708278 | 0.6961405 | 1
0 | 0 | 0 | 0 | 0 | 0 | 0 | 0 | 0.4581569 | 0 | 0 | 0 | 0 | 0 | 0 | 0 | 0.6309298 | 0 | 0 | 0 | 0 | 0 | 0.6666667 | 0 | 0 | 0 | 0 | 0 | 0 | 0 | 0.3562072 | 0.8613531 | 0.5591209 | 0.1193383 | 0.3797057 | 1
0 | 0.6309298 | 0 | 0 | 0 | 0 | 0 | 0 | 0.2890648 | 0 | 0.6309298 | 0 | 0 | 0 | 0 | 0 | 0.6309298 | 0 | 0 | 0 | 0 | 0 | 0.3333333 | 0 | 0 | 0 | 0 | 0 | 0 | 0 | 0 | 0.4306766 | 0.2034136 | 0.3569688 | 0.2587706 | 1
1 | 0.6309298 | 1 | 0 | 0 | 0 | 0 | 0 | 0.8115076 | 0 | 1 | 0 | 0 | 0 | 1 | 0 | 0 | 0.6868209 | 0 | 0 | 0 | 0 | 0.5283208 | 0 | 0 | 0 | 0 | 0 | 0 | 0 | 0 | 0.4306766 | 0.0353039 | 0.5343309 | 0.571208 | 1
0 | 1 | 0 | 0 | 1 | 0 | 0 | 0 | 0 | 1 | 0 | 1 | 0.7924813 | 0 | 0 | 0 | 0 | 0.2446505 | 0 | 0 | 0 | 0 | 0 | 0 | 0 | 0 | 0 | 0 | 0 | 0 | 0 | 0.4306766 | 0.0353039 | 0.3569688 | 0.2582723 | 1
0 | 0 | 0 | 0 | 0 | 0 | 0 | 0 | 0.4581569 | 0 | 0 | 0 | 0 | 0 | 0 | 0 | 0 | 0.3877619 | 0 | 0 | 0 | 0 | 0.6666667 | 0 | 0.6309298 | 0 | 0 | 0 | 0 | 0.7924813 | 0.7124144 | 0.8613531 | 0.5591209 | 0.2220275 | 0.4071211 | 1
0 | 1 | 0 | 0 | 0 | 0 | 0 | 1 | 0.5781297 | 0 | 0 | 0 | 0 | 0 | 0 | 0 | 0 | 0 | 0 | 0 | 0 | 1 | 0.6666667 | 0 | 0 | 0 | 0 | 0 | 0 | 0 | 0 | 0.6826062 | 0.4471321 | 0.3062446 | 0.5705057 | 1
0 | 1 | 0 | 0 | 0 | 0 | 0 | 1 | 0.5781297 | 0 | 0 | 0 | 0 | 0 | 0 | 0 | 0 | 0 | 0 | 0 | 1 | 0 | 0 | 0 | 0 | 0 | 0 | 0 | 0 | 0 | 0 | 0.8613531 | 0.5038749 | 0.3569688 | 0.6647708 | 1
1 | 0.6309298 | 1 | 0 | 0 | 0 | 0 | 0 | 0.8115076 | 0 | 1 | 0 | 0.7924813 | 0 | 0 | 0 | 0 | 0.2446505 | 0 | 0 | 0 | 0 | 0 | 0 | 0 | 0 | 0 | 0 | 0 | 0 | 0 | 0.4306766 | 0.0353039 | 0.5343309 | 0.2582723 | 1
0 | 1 | 0 | 0 | 0 | 0 | 0 | 1 | 0.5781297 | 0 | 0 | 0 | 0 | 0 | 0 | 0 | 0 | 0 | 0 | 0 | 1 | 0 | 0 | 0 | 0 | 0 | 0 | 0 | 0 | 0 | 0 | 0.8613531 | 0.4181737 | 0.4737615 | 0.6647708 | 1
0 | 1 | 0 | 0 | 0 | 0 | 0 | 1 | 0.5781297 | 0 | 0 | 0 | 0 | 0 | 0 | 0 | 0 | 0 | 0 | 0 | 1 | 0 | 0 | 0 | 0 | 0 | 0 | 0 | 0 | 0 | 0 | 0.8613531 | 0.3590273 | 0.3985716 | 0.6647708 | 1
0 | 0 | 0 | 0 | 0 | 0 | 0 | 0 | 0.2890648 | 0.6309298 | 0.6309298 | 0 | 0 | 0 | 0 | 0 | 0 | 0.3877619 | 0 | 0 | 0 | 0 | 0.6666667 | 0 | 0.6309298 | 0 | 0 | 0 | 0 | 0.7924813 | 0.7124144 | 0.8613531 | 0.6129471 | 0.09027593 | 0.4071211 | 1
0 | 1 | 0 | 0 | 0 | 0 | 0 | 1 | 0.5781297 | 0 | 0 | 0 | 0 | 0 | 0 | 0 | 0 | 0 | 0 | 0 | 0 | 1 | 0.6666667 | 0 | 0 | 0 | 0 | 0 | 0 | 0 | 0 | 0.6826062 | 0.6129471 | 0.3569688 | 0.5705057 | 1
0 | 0.6309298 | 0 | 0 | 0 | 0 | 0 | 0 | 0.2890648 | 0 | 0.6309298 | 0 | 0 | 0 | 0 | 0 | 0 | 0.568061 | 0 | 0 | 0 | 0 | 0.6666667 | 0.4306766 | 0 | 0 | 0 | 0 | 0 | 0.7924813 | 0.3562072 | 0.8613531 | 0.267053 | 0.1703981 | 0.6430122 | 1
0 | 0.6309298 | 0 | 0 | 0 | 0 | 0 | 0 | 0.2890648 | 0 | 0.6309298 | 0 | 0 | 0 | 0 | 0 | 0.6309298 | 0 | 0 | 0 | 0 | 0 | 0.5283208 | 0 | 0 | 0 | 0 | 0 | 0 | 0 | 0 | 0.8613531 | 0.5038749 | 0.3569688 | 0.5521914 | 1
0 | 0 | 0 | 0 | 0 | 0 | 0.6309298 | 0 | 0.2890648 | 0 | 0.6309298 | 0 | 0 | 0 | 0 | 0 | 0 | 0.568061 | 0 | 0 | 0 | 0 | 0 | 0.4306766 | 0 | 0 | 0 | 0 | 0 | 0 | 0 | 0.6826062 | 0.1377798 | 0.4451269 | 0.1888591 | 1
0 | 0 | 0 | 0 | 0 | 0 | 0 | 0 | 0.2890648 | 0.6309298 | 0.6309298 | 0 | 0 | 0 | 0 | 0 | 0 | 0.568061 | 0 | 0 | 0 | 0 | 0.5283208 | 0 | 0.6309298 | 0 | 0 | 0 | 0 | 0.7924813 | 0.564575 | 0.8613531 | 0.6129471 | 0.09027593 | 0.4134266 | 1
0 | 0 | 0 | 0 | 0 | 0 | 0 | 0 | 0.2890648 | 0.6309298 | 0.6309298 | 0 | 0 | 0 | 0 | 0 | 0 | 0.568061 | 0 | 0 | 0 | 0 | 0.5283208 | 0 | 0.6309298 | 0 | 0 | 0 | 0 | 0.7924813 | 0.564575 | 0.8613531 | 0.6129471 | 0.09027593 | 0.4134266 | 1
0 | 1 | 0 | 0 | 0 | 0 | 0 | 1 | 0.5781297 | 0 | 0 | 0 | 0 | 0 | 0 | 0 | 0 | 0 | 0 | 0 | 0 | 1 | 0.6666667 | 0 | 0 | 0 | 0 | 0 | 0 | 0 | 0 | 0.6826062 | 0.267053 | 0.3062446 | 0.5705057 | 1
0 | 1 | 0 | 0 | 0 | 0 | 0 | 1 | 0.5781297 | 0 | 0 | 0 | 0 | 0 | 0 | 0 | 0 | 0 | 0 | 0 | 0 | 1 | 0.5283208 | 0 | 0 | 0 | 0 | 0 | 0 | 0 | 0 | 0.6826062 | 0.4471321 | 0.3062446 | 0.4134266 | 1
0 | 0.6309298 | 0 | 0 | 0 | 0 | 0 | 0 | 0.2890648 | 0 | 0.6309298 | 0 | 0 | 0 | 0 | 0 | 0 | 0.6868209 | 0 | 0 | 0 | 0 | 0 | 0 | 0 | 0 | 0 | 0 | 0 | 0 | 0 | 0.8613531 | 0.02125367 | 0.5343309 | 0.6590626 | 1
0 | 0.6309298 | 0 | 0 | 0 | 0 | 0 | 0 | 0.2890648 | 0 | 0.6309298 | 0 | 0 | 0 | 0 | 0 | 0 | 0.4893011 | 0 | 0 | 0 | 0 | 0.6666667 | 0 | 1 | 0 | 0 | 0 | 0 | 1 | 0.3562072 | 0.8613531 | 0.267053 | 0.0398873 | 0.7160597 | 1
0 | 0 | 0 | 0 | 0 | 0 | 0.6309298 | 0 | 0.2890648 | 0 | 0.6309298 | 0 | 0 | 0 | 0 | 0 | 0 | 0 | 0 | 0 | 0 | 1 | 0.5283208 | 0 | 0 | 0 | 0 | 0 | 0 | 0 | 0 | 0.6826062 | 0.1377798 | 0.4083688 | 0.4134266 | 1
0 | 0.6309298 | 0 | 0 | 0 | 0 | 0 | 0 | 0.2890648 | 0 | 0.6309298 | 0 | 0 | 0 | 0 | 0 | 0 | 0.568061 | 0 | 0 | 0 | 0 | 0.5283208 | 0 | 1 | 0 | 0 | 0 | 0 | 0.7924813 | 0.564575 | 0.8613531 | 0.1377798 | 0.09242872 | 0.2557769 | 1
0 | 0 | 0 | 0 | 0 | 0 | 0.6309298 | 0 | 0.2890648 | 0 | 0.6309298 | 0 | 0 | 1 | 0 | 0 | 0 | 0.2446505 | 0 | 0 | 0 | 0 | 0.5283208 | 0 | 0 | 0 | 0 | 0 | 0 | 0 | 0 | 0.6826062 | 0.267053 | 0.4083688 | 0.2988515 | 1
0 | 0.6309298 | 0 | 0 | 0 | 0 | 0 | 0 | 0.2890648 | 0 | 0.6309298 | 0 | 0 | 0 | 0.6309298 | 0 | 0 | 0.2446505 | 0 | 0 | 0 | 0 | 0.5283208 | 0 | 0 | 0 | 0 | 0 | 0 | 0 | 0 | 1 | 0.3590273 | 0.3062446 | 0.3124161 | 1
0 | 0 | 0 | 0 | 0 | 0 | 0.6309298 | 0 | 0.2890648 | 0 | 0.6309298 | 0 | 0 | 0 | 0 | 0 | 0.6309298 | 0 | 0 | 0 | 0 | 0 | 0.3333333 | 0 | 0 | 0 | 0 | 0 | 0 | 0 | 0 | 0.8613531 | 0.0353039 | 0.3569688 | 0.2587706 | 1
0 | 1 | 0 | 0 | 1 | 0 | 0 | 0 | 0 | 1 | 0 | 1 | 0 | 0 | 0 | 0 | 0 | 0.4893011 | 0 | 0 | 0 | 1 | 0.3333333 | 0 | 0 | 0 | 0 | 0 | 0 | 0 | 0 | 0.8613531 | 0.1377798 | 0.5343309 | 0.552765 | 1
0 | 0.6309298 | 0 | 0 | 0 | 0 | 0 | 0 | 0.2890648 | 0 | 0.6309298 | 0 | 0 | 0 | 0 | 0 | 0.6309298 | 0 | 0 | 0 | 0 | 0 | 0.3333333 | 0 | 0 | 0 | 0 | 0 | 0 | 0 | 0 | 0.8613531 | 0.2034136 | 0.3569688 | 0.2587706 | 1
1 | 0.6309298 | 1 | 0 | 0 | 0 | 0 | 0 | 0.8115076 | 0 | 1 | 0 | 0.7924813 | 0 | 0 | 0 | 0 | 0.2446505 | 0 | 0 | 0 | 0 | 0 | 0 | 0 | 0 | 0 | 0 | 0 | 0 | 0 | 0.4306766 | 0.0353039 | 0.2708278 | 0.2582723 | 1
0 | 0 | 0 | 0 | 0 | 0 | 0.6309298 | 0 | 0.2890648 | 0 | 0.6309298 | 0 | 0 | 0 | 0 | 0 | 0 | 0.568061 | 0 | 0 | 0 | 0 | 0 | 0.4306766 | 0 | 0 | 0 | 0 | 0 | 0 | 0 | 0.6826062 | 0.1377798 | 0.2220275 | 0.1888591 | 1
0 | 0 | 0 | 0 | 0 | 0 | 0.6309298 | 0 | 0.2890648 | 0 | 0.6309298 | 0 | 0 | 1 | 0 | 0 | 0 | 0.568061 | 0 | 0 | 0 | 0 | 0 | 0 | 0 | 0 | 0 | 0 | 0 | 0 | 0 | 0.6826062 | 0.0353039 | 0.3569688 | 0.4531612 | 1
0 | 1 | 0 | 0 | 0 | 0 | 0 | 1 | 0.5781297 | 0 | 0 | 0 | 0 | 0 | 0 | 0 | 0 | 0 | 0 | 0 | 0 | 1 | 0.6666667 | 0 | 0 | 0 | 0 | 0 | 0 | 0 | 0 | 0.6826062 | 0.6129471 | 0.3340606 | 0.5705057 | 1
0 | 0 | 0 | 0 | 0 | 0 | 0 | 0 | 0.4581569 | 0 | 0 | 0 | 0 | 0 | 0 | 0 | 0.6309298 | 0 | 0 | 0 | 0 | 0 | 0.3333333 | 0 | 0 | 0 | 0 | 0 | 0 | 0 | 0 | 0.8613531 | 0.5591209 | 0.3569688 | 0.2587706 | 1
0 | 0 | 0 | 0 | 0 | 0 | 0.6309298 | 0 | 0.2890648 | 0 | 0.6309298 | 0 | 0 | 1 | 0 | 0 | 0 | 0.568061 | 0 | 0 | 0 | 0 | 0 | 0 | 0 | 0 | 0 | 0 | 0 | 0 | 0 | 0.6826062 | 0.1377798 | 0.4451269 | 0.4531612 | 1
0 | 0 | 0 | 0 | 0 | 0 | 0 | 0 | 0.2890648 | 0.6309298 | 0.6309298 | 0 | 0 | 0 | 0 | 0 | 0 | 0.568061 | 0 | 0 | 0 | 0 | 0.5283208 | 0 | 0.6309298 | 0 | 0 | 0 | 0 | 0.7924813 | 0.564575 | 0.8613531 | 0.6129471 | 0.09027593 | 0.4134266 | 1
0 | 1 | 0 | 0 | 1 | 0 | 0 | 0 | 0 | 1 | 0 | 1 | 0 | 0 | 0 | 0 | 0 | 0.4893011 | 0 | 0 | 0 | 1 | 0.3333333 | 0 | 0 | 0 | 0 | 0 | 0 | 0 | 0 | 0.8613531 | 0.1377798 | 0.4025793 | 0.552765 | 1
0 | 0 | 0 | 0 | 0 | 0 | 0 | 0 | 0.4581569 | 0.6309298 | 0 | 0 | 0 | 0 | 0 | 0 | 0 | 0.6868209 | 0 | 0 | 0 | 0 | 0 | 0 | 0 | 0 | 0 | 0 | 0 | 0 | 0 | 0.8613531 | 0.3888092 | 0.2708278 | 0.6590626 | 1
0 | 0 | 0 | 0 | 0 | 0 | 0 | 0 | 0.2890648 | 0.6309298 | 0.6309298 | 0 | 0 | 0 | 0 | 0 | 0.6309298 | 0 | 0 | 0 | 0 | 0 | 0.6666667 | 0 | 0 | 0 | 0 | 0 | 0 | 0 | 0.3562072 | 0 | 0.6129471 | 0.3569688 | 0.3797057 | 1
1 | 0.6309298 | 1 | 0 | 0 | 0 | 0 | 0 | 0.8115076 | 0 | 1 | 0 | 0 | 0 | 0 | 0 | 0 | 0.4893011 | 0 | 0 | 0 | 1 | 0.3333333 | 0 | 0 | 0 | 0 | 0 | 0 | 0 | 0 | 0 | 0.1377798 | 0.3569688 | 0.552765 | 1
0 | 0.6309298 | 0 | 0 | 0 | 1 | 0 | 0 | 0.4581569 | 0 | 0 | 0 | 0 | 0 | 0 | 0 | 0.6309298 | 0 | 0.5 | 0 | 0 | 0 | 0.6666667 | 0 | 0 | 0 | 0 | 0 | 0 | 0 | 0.3562072 | 0.8613531 | 0.6654246 | 0.2708278 | 0.7918437 | 1
0 | 1 | 0 | 0 | 0 | 0 | 0 | 1 | 0.5781297 | 0 | 0 | 0 | 0 | 0 | 0 | 0 | 0 | 0 | 0 | 0 | 0 | 1 | 0.5283208 | 0 | 0 | 0 | 0 | 0 | 0 | 0 | 0 | 0.6826062 | 0.4471321 | 0.2708278 | 0.4134266 | 1
0 | 0.6309298 | 0 | 0 | 0 | 0 | 0 | 0 | 0.2890648 | 0 | 0.6309298 | 0 | 0 | 0 | 0 | 0 | 0 | 0.4893011 | 0.5 | 0 | 0 | 0 | 0.6666667 | 0 | 0.6309298 | 0 | 0 | 0 | 0 | 0.7924813 | 0.564575 | 0.8613531 | 0.2034136 | 0.2482168 | 1 | 1
1 | 0.6309298 | 1 | 0 | 0 | 0 | 0 | 0 | 0.8115076 | 0 | 1 | 0 | 0 | 0 | 0 | 1 | 0 | 0 | 0 | 0 | 0 | 0 | 0.3333333 | 0 | 0 | 0 | 0 | 0 | 0 | 0 | 0 | 0 | 0.1377798 | 0.3569688 | 0.4819401 | 1
0 | 0.6309298 | 0 | 0 | 0 | 1 | 0 | 0 | 0.4581569 | 0 | 0 | 0 | 0 | 0 | 0 | 0 | 0.6309298 | 0 | 0.5 | 0 | 0 | 0 | 0.6666667 | 0 | 0 | 0 | 0 | 0 | 0 | 0 | 0.3562072 | 0.8613531 | 0.6654246 | 0.2708278 | 0.7918437 | 1
0 | 1 | 0 | 0 | 0 | 0 | 0 | 1 | 0.5781297 | 0 | 0 | 0 | 0 | 0 | 0 | 0 | 0 | 0 | 0 | 0 | 0 | 1 | 0.6666667 | 0 | 0 | 0 | 0 | 0 | 0 | 0 | 0 | 0.6826062 | 0.267053 | 0.2220275 | 0.5705057 | 1
0 | 0.6309298 | 0 | 0 | 0 | 0 | 0 | 0 | 0.2890648 | 0 | 0.6309298 | 0 | 0 | 0 | 0 | 0 | 0 | 0.568061 | 0 | 0 | 0 | 0 | 0.5283208 | 0 | 1 | 0 | 0 | 0 | 0 | 0.7924813 | 0.564575 | 0.8613531 | 0.1377798 | 0.09242872 | 0.2557769 | 1
0 | 1 | 0 | 0 | 0 | 0 | 0 | 1 | 0.5781297 | 0 | 0 | 0 | 0 | 0 | 0 | 0 | 0 | 0 | 0 | 0 | 1 | 0 | 0 | 0 | 0 | 0 | 0 | 0 | 0 | 0 | 0 | 0.8613531 | 0.4181737 | 0.4737615 | 0.6647708 | 1
0 | 1 | 0 | 0 | 0 | 0 | 0 | 1 | 0.5781297 | 0 | 0 | 0 | 0 | 0 | 0 | 0 | 0 | 0 | 0 | 0 | 1 | 0 | 0 | 0 | 0 | 0 | 0 | 0 | 0 | 0 | 0 | 0.8613531 | 0.5038749 | 0.3933821 | 0.6647708 | 1
0 | 0 | 0 | 0 | 0 | 0 | 0 | 0 | 0.4581569 | 0.6309298 | 0 | 0 | 0 | 0 | 0 | 0 | 0 | 0.8463518 | 0 | 0 | 0 | 0 | 0.5283208 | 0 | 0 | 0 | 0 | 0 | 0 | 0 | 0 | 0.8613531 | 0.4756957 | 0.3569688 | 0.606483 | 1
0 | 0 | 0 | 0 | 0 | 0 | 0.6309298 | 0 | 0.2890648 | 0 | 0.6309298 | 0 | 0 | 0 | 0 | 0 | 0 | 0.568061 | 0 | 0 | 0 | 0 | 0 | 0.4306766 | 0 | 0 | 0 | 0 | 0 | 0 | 0 | 0.6826062 | 0 | 0.3569688 | 0.1888591 | 1
0 | 1 | 0 | 0 | 1 | 0 | 0 | 0 | 0 | 1 | 0 | 1 | 1 | 0 | 0 | 0 | 0 | 0 | 0 | 0 | 0 | 0 | 0 | 0 | 0 | 0 | 0 | 0 | 0 | 0 | 0.3562072 | 0.4306766 | 0.0353039 | 0.3062446 | 0.4030196 | 1
1 | 0.6309298 | 1 | 0 | 0 | 0 | 0 | 0 | 0.8115076 | 0 | 1 | 0 | 0 | 1 | 0 | 0 | 0 | 0 | 0 | 0 | 0 | 0 | 0.5283208 | 0 | 0 | 0 | 0 | 0 | 0 | 0 | 0 | 0.4306766 | 0.0353039 | 0.3569688 | 0.2587706 | 1
0 | 0 | 0 | 0 | 0 | 0 | 0 | 0 | 0.2890648 | 0.6309298 | 0.6309298 | 0 | 0 | 0 | 0 | 0 | 0 | 0.3877619 | 0 | 0 | 0 | 0 | 0.6666667 | 0 | 0.6309298 | 0 | 0 | 0 | 0 | 0.7924813 | 0.7124144 | 0.8613531 | 0.6129471 | 0.09027593 | 0.4071211 | 1
0 | 0 | 0 | 0 | 0 | 0 | 0 | 0 | 0.4581569 | 0 | 0 | 0 | 0 | 0 | 0 | 0 | 0.6309298 | 0 | 0 | 0 | 0 | 0 | 0.3333333 | 0 | 0 | 0 | 0 | 0 | 0 | 0 | 0 | 0.8613531 | 0.5591209 | 0.3569688 | 0.2587706 | 1
0 | 0 | 0 | 0 | 0 | 0 | 1 | 0 | 0.2890648 | 0 | 0 | 1 | 0 | 1 | 0 | 0 | 0 | 0.4893011 | 0 | 0 | 0 | 0 | 0 | 0.6826062 | 0 | 0 | 0 | 0 | 0 | 0 | 0.564575 | 0.8613531 | 0.5038749 | 0.4451269 | 0.5775044 | 1
1 | 0.6309298 | 1 | 0 | 0 | 0 | 0 | 0 | 0.8115076 | 0 | 1 | 0 | 0 | 0 | 1 | 0 | 0 | 0.6868209 | 0 | 0 | 0 | 0 | 0.5283208 | 0 | 0 | 0 | 0 | 0 | 0 | 0 | 0 | 0.4306766 | 0.0353039 | 0.5343309 | 0.571208 | 1
0 | 1 | 0 | 0 | 0 | 0 | 0 | 1 | 0.5781297 | 0 | 0 | 0 | 0 | 0 | 0 | 0 | 0 | 0 | 0 | 0 | 1 | 0 | 0 | 0 | 0 | 0 | 0 | 0 | 0 | 0 | 0 | 0.8613531 | 0.5038749 | 0.2708278 | 0.6647708 | 1
0 | 0.6309298 | 0 | 0 | 0 | 0 | 0 | 0 | 0.2890648 | 0 | 0.6309298 | 0 | 0 | 0 | 0 | 0 | 0.6309298 | 0 | 0 | 0 | 0 | 0 | 0.5283208 | 0 | 0 | 0 | 0 | 0 | 0 | 0 | 0 | 0.8613531 | 0.5038749 | 0.3569688 | 0.5521914 | 1
0 | 0.6309298 | 0 | 0 | 0 | 0 | 0 | 0 | 0.2890648 | 0 | 0.6309298 | 0 | 0 | 0 | 0 | 0 | 0 | 0.2446505 | 0 | 0 | 0 | 0 | 0.6666667 | 0 | 1 | 0 | 0 | 0 | 0 | 0.5 | 0.9207822 | 0.8613531 | 0.07002259 | 0.1721463 | 0.7849629 | 1
0 | 1 | 0 | 0 | 0 | 0 | 0 | 1 | 0.5781297 | 0 | 0 | 0 | 0 | 0 | 0 | 0 | 0 | 0 | 0 | 0 | 0 | 1 | 0.5283208 | 0 | 0 | 0 | 0 | 0 | 0 | 0 | 0 | 0.6826062 | 0.267053 | 0.3569688 | 0.4134266 | 1
0 | 0 | 0 | 0 | 0 | 0 | 0.6309298 | 0 | 0.2890648 | 0 | 0.6309298 | 0 | 0 | 0 | 0 | 0 | 0 | 0 | 0 | 0 | 0 | 1 | 0.5283208 | 0 | 0 | 0 | 0 | 0 | 0 | 0 | 0 | 0.6826062 | 0.267053 | 0.5343309 | 0.4134266 | 1
0 | 0 | 0 | 0 | 0 | 0 | 0.6309298 | 0 | 0.2890648 | 0 | 0.6309298 | 0 | 0 | 0 | 0 | 0 | 0 | 0 | 0 | 0 | 0 | 1 | 0.5283208 | 0 | 0 | 0 | 0 | 0 | 0 | 0 | 0 | 0.6826062 | 0.1377798 | 0.4083688 | 0.4134266 | 1
0 | 0.6309298 | 0 | 0 | 0 | 1 | 0 | 0 | 0.4581569 | 0 | 0 | 0 | 0 | 0 | 0 | 0 | 0 | 0.4893011 | 0 | 0 | 0 | 1 | 0.3333333 | 0 | 0 | 0 | 0 | 0 | 0 | 0 | 0 | 0.8613531 | 0.8393857 | 0.4972213 | 0.552765 | 1
0 | 0 | 0 | 0 | 0 | 0 | 0.6309298 | 0 | 0.2890648 | 0 | 0.6309298 | 0 | 0 | 0 | 0 | 0 | 0 | 0 | 0 | 0 | 0 | 1 | 0.5283208 | 0 | 0 | 0 | 0 | 0 | 0 | 0 | 0 | 0.6826062 | 0 | 0.4083688 | 0.4134266 | 1
0 | 1 | 0 | 0 | 1 | 0 | 0 | 0 | 0 | 1 | 0 | 1 | 0 | 0 | 0 | 0 | 0 | 0.568061 | 0 | 0 | 0 | 0 | 0 | 0.6826062 | 0 | 0 | 0 | 0 | 0 | 0 | 0 | 0.4306766 | 0.0353039 | 0.5343309 | 0.6756106 | 1
1 | 0.6309298 | 1 | 0 | 0 | 0 | 0 | 0 | 0.8115076 | 0 | 1 | 0 | 0 | 0 | 0.6309298 | 0 | 0.6309298 | 0.4893011 | 0 | 0 | 0 | 0 | 0.3333333 | 0 | 0 | 0 | 0 | 0 | 0 | 0 | 0 | 0.4306766 | 0.0353039 | 0.5343309 | 0.5634516 | 1
0 | 0 | 0 | 0 | 0 | 0 | 0 | 0 | 0.4581569 | 0.6309298 | 0 | 0 | 0 | 0 | 0 | 0 | 0 | 0.6868209 | 0 | 0 | 0 | 0 | 0 | 0 | 0 | 0 | 0 | 0 | 0 | 0 | 0 | 0.8613531 | 0.3888092 | 0.2708278 | 0.6590626 | 1
0 | 0 | 0 | 0 | 0 | 0 | 0.6309298 | 0 | 0.2890648 | 0 | 0.6309298 | 0 | 0 | 1 | 0 | 0 | 0 | 0.6324125 | 0 | 0 | 0 | 0 | 0 | 0 | 0 | 0 | 0 | 0 | 0 | 0 | 0 | 0.6826062 | 0.267053 | 0.3569688 | 0.5310002 | 1
0 | 0 | 0 | 0 | 0 | 0 | 0 | 0 | 0.2890648 | 0.6309298 | 0.6309298 | 0 | 0 | 0 | 0 | 0 | 0 | 0.568061 | 0 | 0 | 0 | 0 | 0.5283208 | 0 | 0.6309298 | 0 | 0 | 0 | 0 | 0.7924813 | 0.564575 | 0.8613531 | 0.6129471 | 0.09027593 | 0.4134266 | 1
0 | 1 | 0 | 0 | 0 | 0 | 0 | 1 | 0.5781297 | 0 | 0 | 0 | 0 | 0 | 0 | 0 | 0 | 0 | 0 | 0 | 1 | 0 | 0 | 0 | 0 | 0 | 0 | 0 | 0 | 0 | 0 | 0.8613531 | 0.5038749 | 0.3933821 | 0.6647708 | 1
1 | 0.6309298 | 1 | 0 | 0 | 0 | 0 | 0 | 0.8115076 | 0 | 1 | 0 | 0 | 1 | 0 | 0 | 0 | 0.6324125 | 0 | 0 | 0 | 0 | 0 | 0 | 0 | 0 | 0 | 0 | 0 | 0 | 0 | 0.4306766 | 0.0353039 | 0.5343309 | 0.5310002 | 1
0 | 0 | 0 | 0 | 0 | 0 | 0.6309298 | 0 | 0.2890648 | 0 | 0.6309298 | 0 | 0 | 1 | 0 | 0 | 0 | 0.6324125 | 0 | 0 | 0 | 0 | 0 | 0 | 0 | 0 | 0 | 0 | 0 | 0 | 0 | 0.6826062 | 0.267053 | 0.4083688 | 0.5310002 | 1
1 | 0.6309298 | 1 | 0 | 0 | 0 | 0 | 0 | 0.8115076 | 0 | 1 | 0 | 0.7924813 | 0 | 0 | 0 | 0 | 0.2446505 | 0 | 0 | 0 | 0 | 0 | 0 | 0 | 0 | 0 | 0 | 0 | 0 | 0 | 0.4306766 | 0.2034136 | 0.3569688 | 0.2582723 | 1
0 | 1 | 0 | 0 | 0 | 0 | 0 | 1 | 0.5781297 | 0 | 0 | 0 | 0 | 0 | 0 | 0 | 0 | 0 | 0 | 0 | 1 | 0 | 0 | 0 | 0 | 0 | 0 | 0 | 0 | 0 | 0 | 0.8613531 | 0.4181737 | 0.2708278 | 0.6647708 | 1
0 | 0.6309298 | 0 | 0 | 0 | 0 | 0 | 0 | 0.2890648 | 0 | 0.6309298 | 0 | 0 | 0 | 0 | 0 | 0 | 0.4893011 | 0 | 0 | 0 | 0 | 0.6666667 | 0 | 1 | 0 | 0 | 0 | 0 | 1 | 0.3562072 | 0.8613531 | 0.3288157 | 0.0143718 | 0.7160597 | 1
1 | 0.6309298 | 1 | 0 | 0 | 0 | 0 | 0 | 0.8115076 | 0 | 1 | 0 | 0.5 | 0 | 0 | 0 | 0 | 0.4893011 | 0 | 0 | 0 | 0 | 0.3333333 | 0 | 0 | 0 | 0 | 0 | 0 | 0 | 0 | 0.4306766 | 0.0353039 | 0.5343309 | 0.1059396 | 1
0 | 0 | 0 | 0 | 0 | 0 | 0.6309298 | 0 | 0.2890648 | 0 | 0.6309298 | 0 | 0 | 1 | 0 | 0 | 0 | 0.6324125 | 0 | 0 | 0 | 0 | 0 | 0 | 0 | 0 | 0 | 0 | 0 | 0 | 0 | 0.6826062 | 0.1377798 | 0.3569688 | 0.5310002 | 1
0 | 1 | 0 | 0 | 0 | 0 | 0 | 1 | 0.5781297 | 0 | 0 | 0 | 0 | 0 | 0 | 0 | 0 | 0 | 0 | 0 | 1 | 0 | 0 | 0 | 0 | 0 | 0 | 0 | 0 | 0 | 0 | 0.8613531 | 0.298162 | 0.3985716 | 0.6647708 | 1
0 | 0.6309298 | 0 | 0 | 0 | 0 | 0 | 0 | 0.2890648 | 0 | 0.6309298 | 0 | 0 | 0 | 0.6309298 | 0 | 0 | 0.4893011 | 0 | 0 | 0 | 0 | 0.773976 | 0 | 0.6309298 | 0 | 0 | 0 | 0 | 0.7924813 | 0.564575 | 0.8613531 | 0.267053 | 0.1800081 | 0.9439891 | 1
0 | 0.6309298 | 0 | 0 | 0 | 0 | 0 | 0 | 0.2890648 | 0 | 0.6309298 | 0 | 0 | 0 | 0.6309298 | 0 | 0 | 0.2446505 | 0 | 0 | 0 | 0 | 0.5283208 | 0 | 0 | 0 | 0 | 0 | 0 | 0 | 0 | 1 | 0.3590273 | 0.3062446 | 0.3124161 | 1
0 | 0 | 0 | 0 | 0 | 0 | 0 | 0 | 0.2890648 | 0.6309298 | 0.6309298 | 0 | 0 | 0 | 0 | 0 | 0.6309298 | 0 | 0 | 0 | 0 | 0 | 0.6666667 | 0 | 0 | 0 | 0 | 0 | 0 | 0 | 0.3562072 | 0 | 0.6129471 | 0.3569688 | 0.3797057 | 1
0 | 0 | 0 | 0 | 0 | 0 | 0.6309298 | 0 | 0.2890648 | 0 | 0.6309298 | 0 | 0 | 0 | 0 | 0 | 0 | 0.568061 | 0 | 0 | 0 | 0 | 0 | 0.4306766 | 0 | 0 | 0 | 0 | 0 | 0 | 0 | 0.6826062 | 0 | 0.4083688 | 0.1888591 | 1
1 | 0.6309298 | 1 | 0 | 0 | 0 | 0 | 0 | 0.8115076 | 0 | 1 | 0 | 0.7924813 | 0 | 0 | 0 | 0 | 0.2446505 | 0 | 0 | 0 | 0 | 0 | 0 | 0 | 0 | 0 | 0 | 0 | 0 | 0 | 0.4306766 | 0.5038749 | 0.3569688 | 0.2582723 | 1
1 | 0.6309298 | 1 | 0 | 0 | 0 | 0 | 0 | 0.8115076 | 0 | 1 | 0 | 0 | 1 | 0 | 0 | 0 | 0.2446505 | 0 | 0 | 0 | 0 | 0.5283208 | 0 | 0 | 0 | 0 | 0 | 0 | 0 | 0 | 0 | 0.1377798 | 0.3569688 | 0.2988515 | 1
0 | 0 | 0 | 0.6309298 | 0 | 0 | 0 | 0 | 0.7472217 | 0 | 0 | 0 | 0 | 0 | 0 | 0 | 0 | 0.3877619 | 0.7924813 | 0 | 0 | 0 | 0 | 0 | 0 | 0 | 0 | 0 | 0 | 0 | 0 | 0.8613531 | 0.8154014 | 0.4451269 | 0.5958241 | 1
0 | 0.6309298 | 0 | 0 | 0 | 0 | 0 | 0 | 0.2890648 | 0 | 0.6309298 | 0 | 0 | 0 | 0 | 0 | 0 | 0.4893011 | 0.5 | 0 | 0 | 0 | 0.6666667 | 0 | 0.6309298 | 0 | 0 | 0 | 0 | 0.7924813 | 0.564575 | 0.8613531 | 0.3288157 | 0.139415 | 1 | 1
0 | 0.6309298 | 0 | 0 | 0 | 0 | 0 | 0 | 0.2890648 | 0 | 0.6309298 | 0 | 0 | 0 | 0 | 0 | 0 | 0.568061 | 0 | 0 | 0 | 0 | 0.5283208 | 0 | 0.6309298 | 0 | 0 | 0 | 0 | 0.7924813 | 0.564575 | 0.8613531 | 0.07002259 | 0.4305717 | 0.4134266 | 1
0 | 0 | 0 | 0 | 0 | 0 | 0.6309298 | 0 | 0.2890648 | 0 | 0.6309298 | 0 | 0 | 0 | 0 | 0 | 0 | 0 | 0 | 0 | 0 | 1 | 0.5283208 | 0 | 0 | 0 | 0 | 0 | 0 | 0 | 0 | 0.6826062 | 0 | 0.4083688 | 0.4134266 | 1
0 | 0.6309298 | 0 | 0 | 0 | 0 | 0 | 0 | 0.2890648 | 0 | 0.6309298 | 0 | 0 | 0 | 0 | 0 | 0 | 0.568061 | 0 | 0 | 0 | 0 | 0.5283208 | 0 | 1 | 0 | 0 | 0 | 0 | 0.7924813 | 0.564575 | 0.8613531 | 0.3288157 | 0.024647 | 0.2557769 | 1
1 | 0.6309298 | 1 | 0 | 0 | 0 | 0 | 0 | 0.8115076 | 0 | 1 | 0 | 0 | 0 | 0 | 0 | 0 | 0.568061 | 0 | 0 | 0 | 0 | 0 | 0.4306766 | 0 | 0 | 0 | 0 | 0 | 0 | 0 | 0.4306766 | 0.0353039 | 0.5343309 | 0.1888591 | 1
0 | 1 | 0 | 0 | 0 | 0 | 0 | 1 | 0.5781297 | 0 | 0 | 0 | 0 | 0 | 0 | 0 | 0 | 0 | 0 | 0 | 0 | 1 | 0.6666667 | 0 | 0 | 0 | 0 | 0 | 0 | 0 | 0 | 0.6826062 | 0.267053 | 0.2220275 | 0.5705057 | 1
0 | 0.6309298 | 0 | 0 | 0 | 0 | 0 | 0 | 0.2890648 | 0 | 0.6309298 | 0 | 0 | 0 | 0 | 0 | 0 | 0.3877619 | 0 | 0 | 0 | 0 | 0.6666667 | 0 | 1 | 0 | 0 | 0 | 0 | 0.7924813 | 0.7124144 | 0.8613531 | 0.07002259 | 0.1297631 | 0.6049632 | 1
1 | 0.6309298 | 1 | 0 | 0 | 0 | 0 | 0 | 0.8115076 | 0 | 1 | 0 | 0.5 | 0 | 0 | 0 | 0 | 0.4893011 | 0 | 0 | 0 | 0 | 0.3333333 | 0 | 0 | 0 | 0 | 0 | 0 | 0 | 0 | 0.4306766 | 0.0353039 | 0.5343309 | 0.1059396 | 1
0 | 0.6309298 | 0 | 0 | 0 | 0 | 0 | 0 | 0.2890648 | 0 | 0.6309298 | 0 | 0 | 0 | 0 | 0 | 0 | 0.568061 | 0 | 0 | 0 | 0 | 0.5283208 | 0 | 1 | 0 | 0 | 0 | 0 | 0.7924813 | 0.564575 | 0.8613531 | 0.0353039 | 0.3569688 | 0.2557769 | 1
0 | 1 | 0 | 0 | 0 | 0 | 0 | 1 | 0.5781297 | 0 | 0 | 0 | 0 | 0 | 0 | 0 | 0 | 0 | 0 | 0 | 0 | 1 | 0.5283208 | 0 | 0 | 0 | 0 | 0 | 0 | 0 | 0 | 0.6826062 | 0.6129471 | 0.143084 | 0.4134266 | 1
0 | 0 | 0 | 0 | 0 | 0 | 0 | 0 | 0.4581569 | 0.6309298 | 0 | 0 | 0 | 0 | 0 | 0 | 0 | 0.3877619 | 0 | 0 | 0 | 0 | 0.6666667 | 0 | 0.6309298 | 0 | 0 | 0 | 0 | 0.7924813 | 0.7124144 | 0 | 0.6654246 | 0.5867796 | 0.4071211 | 1
0 | 0 | 0 | 0 | 0 | 0 | 0 | 0 | 0.2890648 | 0.6309298 | 0.6309298 | 0 | 0 | 0 | 0 | 0 | 0 | 0.3877619 | 0 | 0 | 0 | 0 | 0.6666667 | 0 | 0.6309298 | 0 | 0 | 0 | 0 | 0.7924813 | 0.7124144 | 0 | 0.6654246 | 0.5867796 | 0.4071211 | 1
0 | 0 | 0 | 0 | 0 | 0 | 0.6309298 | 0 | 0.2890648 | 0 | 0.6309298 | 0 | 0 | 1 | 0 | 0 | 0 | 0.2446505 | 0 | 0 | 0 | 0 | 0.5283208 | 0 | 0 | 0 | 0 | 0 | 0 | 0 | 0 | 0.6826062 | 0.1377798 | 0.3569688 | 0.2988515 | 1
0 | 0 | 0 | 0 | 0 | 0 | 0.6309298 | 0 | 0.2890648 | 0 | 0.6309298 | 0 | 0 | 0 | 0 | 0 | 0 | 0.568061 | 0 | 0 | 0 | 0 | 0 | 0.4306766 | 0 | 0 | 0 | 0 | 0 | 0 | 0 | 0.6826062 | 0 | 0.3569688 | 0.1888591 | 1
0 | 0.6309298 | 0 | 0 | 0 | 0 | 0 | 0 | 0.2890648 | 0 | 0.6309298 | 0 | 0 | 0 | 0.6309298 | 0 | 0 | 0.4893011 | 0 | 0 | 0 | 0 | 0.773976 | 0 | 0 | 0 | 0 | 0 | 0 | 0.7924813 | 0.564575 | 0.8613531 | 0.2034136 | 0.319314 | 0.7279192 | 1
0 | 0.6309298 | 0 | 0 | 0 | 0 | 0 | 0 | 0.2890648 | 0 | 0.6309298 | 0 | 0 | 0 | 0.6309298 | 0 | 0 | 0.4893011 | 0 | 0 | 0 | 0 | 0.773976 | 0 | 0.6309298 | 0 | 0 | 0 | 0 | 0.7924813 | 0.564575 | 0.8613531 | 0.3288157 | 0.1581021 | 0.9439891 | 1
0 | 1 | 0 | 0 | 0 | 0 | 0 | 1 | 0.5781297 | 0 | 0 | 0 | 0 | 0 | 0 | 0 | 0 | 0 | 0 | 0 | 1 | 0 | 0 | 0 | 0 | 0 | 0 | 0 | 0 | 0 | 0 | 0.8613531 | 0.3590273 | 0.3534197 | 0.6647708 | 1
0 | 0 | 0 | 0 | 0 | 0 | 0 | 0 | 0.4581569 | 0.6309298 | 0 | 0 | 0 | 0 | 0 | 0 | 0.6309298 | 0 | 0 | 0 | 0 | 0 | 0.6666667 | 0 | 0 | 0 | 0 | 0 | 0 | 0 | 0.3562072 | 0.8613531 | 0.6129471 | 0.7667907 | 0.3797057 | 1
0 | 0.6309298 | 0 | 0 | 0 | 1 | 0 | 0 | 0.4581569 | 0 | 0 | 0 | 0 | 0 | 0 | 0 | 0 | 0.4893011 | 0 | 0 | 0 | 1 | 0.3333333 | 0 | 0 | 0 | 0 | 0 | 0 | 0 | 0 | 0 | 0.8393857 | 0.4972213 | 0.552765 | 1
0 | 0 | 0 | 0.6309298 | 0 | 0 | 0 | 0 | 0.7472217 | 0 | 0 | 0 | 0 | 0 | 0 | 0 | 0 | 0.3877619 | 0.7924813 | 0 | 0 | 0 | 0 | 0 | 0 | 0 | 0 | 0 | 0 | 0 | 0 | 0.8613531 | 0.7166194 | 0.3933821 | 0.5958241 | 1
0 | 0.6309298 | 0 | 0 | 0 | 0 | 0 | 0 | 0.2890648 | 0 | 0.6309298 | 0 | 0 | 0 | 0.6309298 | 0 | 0 | 0.4893011 | 0 | 0 | 0 | 0 | 0.773976 | 0 | 0.6309298 | 0 | 0 | 0 | 0 | 0.7924813 | 0.564575 | 0.8613531 | 0.3288157 | 0.1581021 | 0.9439891 | 1
0 | 1 | 0 | 0 | 1 | 0 | 0 | 0 | 0 | 1 | 0 | 1 | 1 | 0 | 0 | 0 | 0 | 0 | 0 | 0 | 0 | 0 | 0 | 0 | 0 | 0 | 0 | 0 | 0 | 0 | 0.3562072 | 0.4306766 | 0.0353039 | 0.5343309 | 0.4030196 | 1
0 | 0 | 0 | 0 | 0 | 0 | 0.6309298 | 0 | 0.2890648 | 0 | 0.6309298 | 0 | 0 | 0 | 0 | 0 | 0 | 0.568061 | 0 | 0 | 0 | 0 | 0 | 0.4306766 | 0 | 0 | 0 | 0 | 0 | 0 | 0 | 0.6826062 | 0.1377798 | 0.2220275 | 0.1888591 | 1
0 | 1 | 0 | 0 | 0 | 0 | 0 | 1 | 0.5781297 | 0 | 0 | 0 | 0 | 0 | 0 | 0 | 0 | 0 | 0 | 0 | 1 | 0 | 0 | 0 | 0 | 0 | 0 | 0 | 0 | 0 | 0 | 0.8613531 | 0.267053 | 0.4972213 | 0.6647708 | 1
1 | 0.6309298 | 1 | 0 | 0 | 0 | 0 | 0 | 0.8115076 | 0 | 1 | 0 | 0.7924813 | 0 | 0 | 0 | 0 | 0.2446505 | 0 | 0 | 0 | 0 | 0 | 0 | 0 | 0 | 0 | 0 | 0 | 0 | 0 | 0.4306766 | 0.0353039 | 0.3569688 | 0.2582723 | 1
0 | 0 | 0 | 0 | 0 | 0 | 0 | 0 | 0.4581569 | 0.6309298 | 0 | 0 | 0 | 0 | 0 | 0 | 0.6309298 | 0 | 0 | 0 | 0 | 0 | 0.3333333 | 0 | 0 | 0 | 0 | 0 | 0 | 0 | 0 | 0 | 0.5591209 | 0.3569688 | 0.2587706 | 1
0 | 1 | 0 | 0 | 1 | 0 | 0 | 0 | 0 | 1 | 0 | 1 | 0.7924813 | 0 | 0 | 0 | 0 | 0.2446505 | 0 | 0 | 0 | 0 | 0 | 0 | 0 | 0 | 0 | 0 | 0 | 0 | 0 | 0.8613531 | 0.0353039 | 0.5343309 | 0.2582723 | 1
0 | 0.6309298 | 0 | 0 | 0 | 0 | 0 | 0 | 0.2890648 | 0 | 0.6309298 | 0 | 0 | 0 | 0.6309298 | 0 | 0 | 0.2446505 | 0 | 0 | 0 | 0 | 0.5283208 | 0 | 0 | 0 | 0 | 0 | 0 | 0 | 0 | 1 | 0.3590273 | 0.3062446 | 0.3124161 | 1
1 | 0.6309298 | 1 | 0 | 0 | 0 | 0 | 0 | 0.8115076 | 0 | 1 | 0 | 0 | 1 | 0 | 0 | 0 | 0 | 0 | 0 | 0 | 0 | 0.5283208 | 0 | 0 | 0 | 0 | 0 | 0 | 0 | 0 | 0.4306766 | 0.0353039 | 0.3569688 | 0.2587706 | 1
0 | 1 | 0 | 0 | 0 | 0 | 0 | 1 | 0.5781297 | 0 | 0 | 0 | 0 | 0 | 0 | 0 | 0 | 0 | 0 | 0 | 1 | 0 | 0 | 0 | 0 | 0 | 0 | 0 | 0 | 0 | 0 | 0.8613531 | 0.298162 | 0.4995851 | 0.6647708 | 1
0 | 0.6309298 | 0 | 0 | 0 | 0 | 0 | 0 | 0.2890648 | 0 | 0.6309298 | 0 | 0 | 0 | 0 | 0 | 0 | 0.4893011 | 0 | 0 | 0 | 0 | 0.6666667 | 0 | 1 | 0 | 0 | 0 | 0 | 1 | 0.3562072 | 0.8613531 | 0.07002259 | 0.1140216 | 0.7160597 | 1
0 | 0 | 0 | 0 | 0 | 0 | 1 | 0 | 0.2890648 | 0 | 0 | 1 | 0 | 0 | 0 | 0 | 0 | 0.3877619 | 0 | 0 | 0 | 0 | 0.5283208 | 1 | 0 | 0 | 0 | 0 | 0 | 0 | 0.8270875 | 0.8613531 | 0.7665927 | 0.714073 | 0.4973246 | 1
0 | 1 | 0 | 0 | 1 | 0 | 0 | 0 | 0 | 1 | 0 | 1 | 0 | 0 | 0 | 0 | 0 | 0.4893011 | 0 | 0 | 0 | 1 | 0.3333333 | 0 | 0 | 0 | 0 | 0 | 0 | 0 | 0 | 0.8613531 | 0.3888092 | 0.4737615 | 0.552765 | 1
0 | 0.6309298 | 0 | 0 | 0 | 1 | 0 | 0 | 0.4581569 | 0 | 0 | 0 | 0 | 0 | 0 | 0 | 0 | 0.4893011 | 0 | 0 | 0 | 1 | 0.3333333 | 0 | 0 | 0 | 0 | 0 | 0 | 0 | 0 | 0 | 0.8393857 | 0.4972213 | 0.552765 | 1
0 | 0 | 0 | 0 | 0 | 0 | 0.6309298 | 0 | 0.2890648 | 0 | 0.6309298 | 0 | 0 | 0 | 0 | 0 | 0 | 0.568061 | 0 | 0 | 0 | 0 | 0 | 0.4306766 | 0 | 0 | 0 | 0 | 0 | 0 | 0 | 0.6826062 | 0.1377798 | 0.4083688 | 0.1888591 | 1
0 | 0 | 0 | 0 | 0 | 0 | 0.6309298 | 0 | 0.2890648 | 0 | 0.6309298 | 0 | 0 | 0 | 0 | 0 | 0.6309298 | 0 | 0 | 0 | 0 | 0 | 0.3333333 | 0 | 0 | 0 | 0 | 0 | 0 | 0 | 0 | 0.8613531 | 0.0353039 | 0.3569688 | 0.2587706 | 1
0 | 1 | 0 | 0 | 0 | 0 | 0 | 1 | 0.5781297 | 0 | 0 | 0 | 0 | 0 | 0 | 0 | 0 | 0 | 0 | 0 | 1 | 0 | 0 | 0 | 0 | 0 | 0 | 0 | 0 | 0 | 0 | 0.8613531 | 0.3590273 | 0.4218076 | 0.6647708 | 1
0 | 0 | 0 | 0 | 0 | 0 | 0 | 0 | 0.2890648 | 0.6309298 | 0.6309298 | 0 | 0 | 0 | 0 | 0 | 0 | 0.3877619 | 0 | 0 | 0 | 0 | 0.6666667 | 0 | 0.6309298 | 0 | 0 | 0 | 0 | 0.7924813 | 0.7124144 | 0.8613531 | 0.6129471 | 0.143084 | 0.4071211 | 1
0 | 1 | 0 | 0 | 0 | 0 | 0 | 1 | 0.5781297 | 0 | 0 | 0 | 0 | 0 | 0 | 0 | 0 | 0 | 0 | 0 | 0 | 1 | 0.6666667 | 0 | 0 | 0 | 0 | 0 | 0 | 0 | 0 | 0.6826062 | 0.267053 | 0.3569688 | 0.5705057 | 1
0 | 0.6309298 | 0 | 0 | 0 | 1 | 0 | 0 | 0.4581569 | 0 | 0 | 0 | 0 | 0 | 0 | 0 | 0 | 0 | 0 | 1 | 0 | 0 | 0.5283208 | 0 | 0 | 0 | 0 | 0 | 0 | 0 | 0 | 0 | 0.6911784 | 0.3569688 | 0.6961405 | 1
0 | 0.6309298 | 0 | 0 | 0 | 0 | 0 | 0 | 0.2890648 | 0 | 0.6309298 | 0 | 0 | 0 | 0 | 0 | 0 | 0.3877619 | 0 | 0 | 0 | 0 | 0.6666667 | 0 | 0.6309298 | 0 | 0 | 0 | 0 | 0.7924813 | 0.7124144 | 0.8613531 | 0.3288157 | 0.08529798 | 0.4071211 | 1
0 | 0 | 0 | 0 | 0 | 0 | 0.6309298 | 0 | 0.2890648 | 0 | 0.6309298 | 0 | 0 | 0 | 0 | 0 | 0 | 0 | 0 | 0 | 0 | 1 | 0.5283208 | 0 | 0 | 0 | 0 | 0 | 0 | 0 | 0 | 0.6826062 | 0 | 0.4083688 | 0.4134266 | 1
0 | 0 | 0 | 0 | 0 | 0 | 0.6309298 | 0 | 0.2890648 | 0 | 0.6309298 | 0 | 0 | 1 | 0 | 0 | 0 | 0.568061 | 0 | 0 | 0 | 0 | 0 | 0 | 0 | 0 | 0 | 0 | 0 | 0 | 0 | 0.6826062 | 0.0353039 | 0.3569688 | 0.4531612 | 1
0 | 0.6309298 | 0 | 0 | 0 | 0 | 0 | 0 | 0.2890648 | 0 | 0.6309298 | 0 | 0 | 0 | 0 | 0 | 0 | 0.4893011 | 0.5 | 0 | 0 | 0 | 0.6666667 | 0 | 0.6309298 | 0 | 0 | 0 | 0 | 0.7924813 | 0.564575 | 0.8613531 | 0.267053 | 0.1797353 | 1 | 1
0 | 0 | 0 | 0 | 0 | 0 | 0 | 0 | 0.2890648 | 0.6309298 | 0.6309298 | 0 | 0 | 0 | 0 | 0 | 0.6309298 | 0 | 0 | 0 | 0 | 0 | 0.6666667 | 0 | 0 | 0 | 0 | 0 | 0 | 0 | 0.3562072 | 0 | 0.6129471 | 0.3569688 | 0.3797057 | 1
0 | 0 | 0 | 0 | 0 | 0 | 0 | 0 | 0.4581569 | 0.6309298 | 0 | 0 | 0 | 0 | 0 | 0 | 0.6309298 | 0 | 0 | 0 | 0 | 0 | 0.5283208 | 0 | 0 | 0 | 0 | 0 | 0 | 0 | 0 | 0 | 0.3590273 | 0.2708278 | 0.4668779 | 1
0 | 0 | 0 | 0 | 0 | 0 | 0 | 0 | 0.2890648 | 0.6309298 | 0.6309298 | 0 | 0 | 0 | 0 | 0 | 0.6309298 | 0 | 0 | 0 | 0 | 0 | 0.6666667 | 0 | 0 | 0 | 0 | 0 | 0 | 0 | 0.3562072 | 0 | 0.6911784 | 0.3569688 | 0.3797057 | 1
0 | 1 | 0 | 0 | 0 | 0 | 0 | 1 | 0.5781297 | 0 | 0 | 0 | 0 | 0 | 0 | 0 | 0 | 0 | 0 | 0 | 0 | 1 | 0.6666667 | 0 | 0 | 0 | 0 | 0 | 0 | 0 | 0 | 0.6826062 | 0.0353039 | 0.2708278 | 0.5705057 | 1
0 | 0.6309298 | 0 | 0 | 0 | 0 | 0 | 0 | 0.2890648 | 0 | 0.6309298 | 0 | 0 | 0 | 0 | 0 | 0 | 0.568061 | 0 | 0 | 0 | 0 | 0.5283208 | 0 | 0.6309298 | 0 | 0 | 0 | 0 | 0.7924813 | 0.564575 | 0.8613531 | 0.1377798 | 0.2386766 | 0.4134266 | 1
0 | 1 | 0 | 0 | 0 | 0 | 0 | 1 | 0.5781297 | 0 | 0 | 0 | 0 | 0 | 0 | 0 | 0 | 0 | 0 | 0 | 1 | 0 | 0 | 0 | 0 | 0 | 0 | 0 | 0 | 0 | 0 | 0.8613531 | 0.298162 | 0.3985716 | 0.6647708 | 1
0 | 0.6309298 | 0 | 0 | 0 | 0 | 0 | 0 | 0.2890648 | 0 | 0.6309298 | 0 | 0 | 0 | 0 | 0 | 0 | 0.3877619 | 0 | 0 | 0 | 0 | 0.6666667 | 0 | 1 | 0 | 0 | 0 | 0 | 0.7924813 | 0.7124144 | 0.8613531 | 0.1377798 | 0.09611254 | 0.4216407 | 1
0 | 0 | 0 | 0 | 0 | 0 | 0.6309298 | 0 | 0.2890648 | 0 | 0.6309298 | 0 | 0 | 0 | 0 | 0 | 0 | 0 | 0 | 0 | 0 | 1 | 0.5283208 | 0 | 0 | 0 | 0 | 0 | 0 | 0 | 0 | 0.6826062 | 0 | 0.5343309 | 0.4134266 | 1
0 | 0.6309298 | 0 | 0 | 0 | 0 | 0 | 0 | 0.2890648 | 0 | 0.6309298 | 0 | 0 | 0 | 0.6309298 | 0 | 0 | 0.4893011 | 0 | 0 | 0 | 0 | 0.773976 | 0 | 0.6309298 | 0 | 0 | 0 | 0 | 0.7924813 | 0.564575 | 0.8613531 | 0.2034136 | 0.2429471 | 0.9439891 | 1
0 | 0 | 0 | 0 | 0 | 0 | 0 | 0 | 0.2890648 | 0.6309298 | 0.6309298 | 0 | 0 | 0 | 0 | 0 | 0 | 0.3877619 | 0 | 0 | 0 | 0 | 0.6666667 | 0 | 0.6309298 | 0 | 0 | 0 | 0 | 0.7924813 | 0.7124144 | 0.8613531 | 0.6654246 | 0.09027593 | 0.4071211 | 1
1 | 0.6309298 | 1 | 0 | 0 | 0 | 0 | 0 | 0.8115076 | 0 | 1 | 0 | 0 | 0 | 1 | 0 | 0 | 0.6868209 | 0 | 0 | 0 | 0 | 0.5283208 | 0 | 0 | 0 | 0 | 0 | 0 | 0 | 0 | 0.4306766 | 0.0353039 | 0.5343309 | 0.571208 | 1
1 | 0.6309298 | 1 | 0 | 0 | 0 | 0 | 0 | 0.8115076 | 0 | 1 | 0 | 0 | 0 | 0.6309298 | 0 | 0 | 0.2446505 | 0 | 0 | 0 | 0 | 0.5283208 | 0 | 0 | 0 | 0 | 0 | 0 | 0 | 0 | 0 | 0.3288157 | 0.4218076 | 0.3124161 | 1
0 | 0 | 0 | 0 | 0 | 0 | 0.6309298 | 0 | 0.2890648 | 0 | 0.6309298 | 0 | 0 | 1 | 0 | 0 | 0 | 0.6324125 | 0 | 0 | 0 | 0 | 0 | 0 | 0 | 0 | 0 | 0 | 0 | 0 | 0 | 0.6826062 | 0.267053 | 0.3062446 | 0.5310002 | 1
0 | 0 | 0 | 0 | 0 | 0 | 0 | 0 | 0.4581569 | 0.6309298 | 0 | 0 | 0 | 0 | 0 | 0 | 0 | 0.8463518 | 0 | 0 | 0 | 0 | 0.5283208 | 0 | 0 | 0 | 0 | 0 | 0 | 0 | 0 | 0 | 0.6129471 | 0.3569688 | 0.606483 | 1
0 | 0.6309298 | 0 | 0 | 0 | 0 | 0 | 0 | 0.2890648 | 0 | 0.6309298 | 0 | 0 | 0 | 0 | 0 | 0 | 0.568061 | 0 | 0 | 0 | 0 | 0.5283208 | 0 | 1 | 0 | 0 | 0 | 0 | 0.7924813 | 0.564575 | 0.8613531 | 0.2034136 | 0.06974624 | 0.2557769 | 1
1 | 0.6309298 | 1 | 0 | 0 | 0 | 0 | 0 | 0.8115076 | 0 | 1 | 0 | 0 | 0 | 0.6309298 | 0 | 0 | 0 | 0 | 0 | 0 | 0 | 0.5283208 | 0 | 0 | 0 | 0 | 0 | 0 | 0 | 0 | 0 | 0.2034136 | 0.4667198 | 0.2421798 | 1
0 | 0 | 0 | 0 | 0 | 0 | 0 | 0 | 0.2890648 | 0.6309298 | 0.6309298 | 0 | 0 | 0 | 0 | 0 | 0 | 0.3877619 | 0 | 0 | 0 | 0 | 0.6666667 | 0 | 0.6309298 | 0 | 0 | 0 | 0 | 0.7924813 | 0.7124144 | 0.8613531 | 0.5591209 | 0.1193383 | 0.4071211 | 1
0 | 0 | 0 | 0 | 0 | 0 | 0.6309298 | 0 | 0.2890648 | 0 | 0.6309298 | 0 | 0 | 0 | 0 | 0 | 0 | 0 | 0 | 0 | 0 | 1 | 0.5283208 | 0 | 0 | 0 | 0 | 0 | 0 | 0 | 0 | 0.6826062 | 0 | 0.5343309 | 0.4134266 | 1
0 | 0 | 0 | 0 | 0 | 0 | 0.6309298 | 0 | 0.2890648 | 0 | 0.6309298 | 0 | 0 | 0 | 0 | 0 | 0 | 0 | 0 | 0 | 0 | 1 | 0.5283208 | 0 | 0 | 0 | 0 | 0 | 0 | 0 | 0 | 0.6826062 | 0.1377798 | 0.4451269 | 0.4134266 | 1
0 | 1 | 0 | 0 | 0 | 0 | 0 | 1 | 0.5781297 | 0 | 0 | 0 | 0 | 0 | 0 | 0 | 0 | 0 | 0 | 0 | 1 | 0 | 0 | 0 | 0 | 0 | 0 | 0 | 0 | 0 | 0 | 0.8613531 | 0.4181737 | 0.3340606 | 0.6647708 | 1
0 | 0.6309298 | 0 | 0 | 0 | 0 | 0 | 0 | 0.2890648 | 0 | 0.6309298 | 0 | 0 | 0 | 0 | 0 | 0 | 0.568061 | 0 | 0 | 0 | 0 | 0.5283208 | 0 | 1 | 0 | 0 | 0 | 0 | 0.7924813 | 0.564575 | 0.8613531 | 0.1377798 | 0.09242872 | 0.2557769 | 1
0 | 1 | 0 | 0 | 1 | 0 | 0 | 0 | 0 | 1 | 0 | 1 | 0.7924813 | 0 | 0 | 0 | 0 | 0.2446505 | 0 | 0 | 0 | 0 | 0 | 0 | 0 | 0 | 0 | 0 | 0 | 0 | 0 | 0.4306766 | 0.0353039 | 0.2708278 | 0.2582723 | 1
0 | 1 | 0 | 0 | 0 | 0 | 0 | 1 | 0.5781297 | 0 | 0 | 0 | 0 | 0 | 0 | 0 | 0 | 0 | 0 | 0 | 0 | 1 | 0.6666667 | 0 | 0 | 0 | 0 | 0 | 0 | 0 | 0 | 0.6826062 | 0.6129471 | 0.2220275 | 0.5705057 | 1
0 | 0 | 0 | 0 | 0 | 0 | 0.6309298 | 0 | 0.2890648 | 0 | 0.6309298 | 0 | 0 | 1 | 0 | 0 | 0 | 0.6324125 | 0 | 0 | 0 | 0 | 0 | 0 | 0 | 0 | 0 | 0 | 0 | 0 | 0 | 0.6826062 | 0.267053 | 0.4451269 | 0.5310002 | 1
0 | 0 | 0 | 0 | 0 | 0 | 0.6309298 | 0 | 0.2890648 | 0 | 0.6309298 | 0 | 0 | 0 | 0 | 0 | 0 | 0 | 0 | 0 | 0 | 1 | 0.6666667 | 0 | 0 | 0 | 0 | 0 | 0 | 0 | 0 | 0.6826062 | 0.0353039 | 0.3569688 | 0.5705057 | 1
0 | 0 | 0 | 0 | 0 | 0 | 0.6309298 | 0 | 0.2890648 | 0 | 0.6309298 | 0 | 0 | 1 | 0 | 0 | 0 | 0.568061 | 0 | 0 | 0 | 0 | 0 | 0 | 0 | 0 | 0 | 0 | 0 | 0 | 0 | 0.6826062 | 0.267053 | 0.3062446 | 0.4531612 | 1
0 | 0 | 0 | 0 | 0 | 0 | 0 | 0 | 0.4581569 | 0 | 0 | 0 | 0 | 0 | 0 | 0 | 0 | 0.568061 | 0 | 0 | 0 | 0 | 0.5283208 | 0 | 1 | 0 | 0 | 0 | 0 | 0.7924813 | 0.564575 | 0.8613531 | 0.7166194 | 0.3569688 | 0.2557769 | 1
0 | 1 | 0 | 0 | 0 | 0 | 0 | 1 | 0.5781297 | 0 | 0 | 0 | 0 | 0 | 0 | 0 | 0 | 0 | 0 | 0 | 1 | 0 | 0 | 0 | 0 | 0 | 0 | 0 | 0 | 0 | 0 | 0.8613531 | 0.5038749 | 0.4451269 | 0.6647708 | 1
0 | 0.6309298 | 0 | 0 | 0 | 0 | 0 | 0 | 0.2890648 | 0 | 0.6309298 | 0 | 0 | 0 | 0 | 0 | 0 | 0.2446505 | 0 | 0 | 0 | 0 | 0.6666667 | 0 | 1 | 0 | 0 | 0 | 0 | 0.5 | 0.9207822 | 0.8613531 | 0.267053 | 0.08244796 | 0.7849629 | 1
0 | 0 | 0 | 0.6309298 | 0 | 0 | 0 | 0 | 0.7472217 | 0 | 0 | 0 | 0 | 0 | 0 | 0 | 0 | 0.3877619 | 0.7924813 | 0 | 0 | 0 | 0 | 0 | 0 | 0 | 0 | 0 | 0 | 0 | 0 | 0.8613531 | 0.8154014 | 0.4972213 | 0.5958241 | 1
1 | 0.6309298 | 1 | 0 | 0 | 0 | 0 | 0 | 0.8115076 | 0 | 1 | 0 | 0.7924813 | 0 | 0 | 0 | 0 | 0.2446505 | 0 | 0 | 0 | 0 | 0 | 0 | 0 | 0 | 0 | 0 | 0 | 0 | 0 | 0.4306766 | 0.2034136 | 0.3569688 | 0.2582723 | 1
0 | 0.6309298 | 0 | 0 | 0 | 0 | 0 | 0 | 0.2890648 | 0 | 0.6309298 | 0 | 0 | 0 | 0.6309298 | 0 | 0 | 0.4893011 | 0 | 0 | 0 | 0 | 0.773976 | 0 | 0 | 0 | 0 | 0 | 0 | 0.7924813 | 0.564575 | 0.8613531 | 0.267053 | 0.2491815 | 0.7279192 | 1
0 | 0 | 0 | 0 | 0 | 0 | 0.6309298 | 0 | 0.2890648 | 0 | 0.6309298 | 0 | 0 | 0 | 0 | 0 | 0 | 0 | 0 | 0 | 0 | 1 | 0.5283208 | 0 | 0 | 0 | 0 | 0 | 0 | 0 | 0 | 0.6826062 | 0.267053 | 0.5343309 | 0.4134266 | 1
0 | 1 | 0 | 0 | 0 | 0 | 0 | 1 | 0.5781297 | 0 | 0 | 0 | 0 | 0 | 0 | 0 | 0 | 0 | 0 | 0 | 1 | 0 | 0 | 0 | 0 | 0 | 0 | 0 | 0 | 0 | 0 | 0.8613531 | 0.4181737 | 0.4451269 | 0.6647708 | 1
0 | 0 | 0 | 0 | 0 | 0 | 0 | 0 | 0.2890648 | 0.6309298 | 0.6309298 | 0 | 0 | 0 | 0 | 0 | 0.6309298 | 0 | 0 | 0 | 0 | 0 | 0.3333333 | 0 | 0 | 0 | 0 | 0 | 0 | 0 | 0 | 0 | 0.5591209 | 0.3569688 | 0.2587706 | 1
0 | 1 | 0 | 0 | 0 | 0 | 0 | 1 | 0.5781297 | 0 | 0 | 0 | 0 | 0 | 0 | 0 | 0 | 0 | 0 | 1 | 0 | 0 | 0.5283208 | 0 | 0 | 0 | 0 | 0 | 0 | 0 | 0 | 0.6826062 | 0.6129471 | 0.3569688 | 0.6961405 | 1
0 | 1 | 0 | 0 | 0 | 0 | 0 | 1 | 0.5781297 | 0 | 0 | 0 | 0 | 0 | 0 | 0 | 0 | 0 | 0 | 0 | 0 | 1 | 0.6666667 | 0 | 0 | 0 | 0 | 0 | 0 | 0 | 0 | 0.6826062 | 0.6129471 | 0.2220275 | 0.5705057 | 1
0 | 1 | 0 | 0 | 1 | 0 | 0 | 0 | 0 | 1 | 0 | 1 | 0 | 0 | 0 | 0 | 0 | 0.4893011 | 0 | 0 | 0 | 1 | 0.3333333 | 0 | 0 | 0 | 0 | 0 | 0 | 0 | 0 | 0.8613531 | 0.1377798 | 0.5343309 | 0.552765 | 1
0 | 0.6309298 | 0 | 0 | 0 | 0 | 0 | 0 | 0.2890648 | 0 | 0.6309298 | 0 | 0 | 0 | 0 | 0 | 0 | 0.568061 | 0 | 0 | 0 | 0 | 0.5283208 | 0 | 1 | 0 | 0 | 0 | 0 | 0.7924813 | 0.564575 | 0.8613531 | 0.1377798 | 0.09242872 | 0.2557769 | 1
0 | 1 | 0 | 0 | 0 | 0 | 0 | 1 | 0.5781297 | 0 | 0 | 0 | 0 | 0 | 0 | 0 | 0 | 0 | 0 | 0 | 0 | 1 | 0.5283208 | 0 | 0 | 0 | 0 | 0 | 0 | 0 | 0 | 0.6826062 | 0.267053 | 0.3340606 | 0.4134266 | 1
0 | 1 | 0 | 0 | 1 | 0 | 0 | 0 | 0 | 1 | 0 | 1 | 0.7924813 | 0 | 0 | 0 | 0 | 0.2446505 | 0 | 0 | 0 | 0 | 0 | 0 | 0 | 0 | 0 | 0 | 0 | 0 | 0 | 0.4306766 | 0.0353039 | 0.4737615 | 0.2582723 | 1
0 | 1 | 0 | 0 | 0 | 0 | 0 | 1 | 0.5781297 | 0 | 0 | 0 | 0 | 0 | 0 | 0 | 0 | 0 | 0 | 0 | 0 | 1 | 0.6666667 | 0 | 0 | 0 | 0 | 0 | 0 | 0 | 0 | 0.6826062 | 0.6129471 | 0.2220275 | 0.5705057 | 1
1 | 0.6309298 | 1 | 0 | 0 | 0 | 0 | 0 | 0.8115076 | 0 | 1 | 0 | 0.7924813 | 0 | 0 | 0 | 0 | 0.2446505 | 0 | 0 | 0 | 0 | 0 | 0 | 0 | 0 | 0 | 0 | 0 | 0 | 0 | 0 | 0.0353039 | 0.3340606 | 0.2582723 | 1
0 | 0 | 0 | 0 | 0 | 0 | 0.6309298 | 0 | 0.2890648 | 0 | 0.6309298 | 0 | 0 | 0 | 0 | 0 | 0 | 0.568061 | 0 | 0 | 0 | 0 | 0 | 0.4306766 | 0 | 0 | 0 | 0 | 0 | 0 | 0 | 0.6826062 | 0.1377798 | 0.2220275 | 0.1888591 | 1
0 | 1 | 0 | 0 | 1 | 0 | 0 | 0 | 0 | 1 | 0 | 1 | 0.7924813 | 0 | 0 | 0 | 0 | 0.2446505 | 0 | 0 | 0 | 0 | 0 | 0 | 0 | 0 | 0 | 0 | 0 | 0 | 0 | 0.4306766 | 0.5038749 | 0.3569688 | 0.2582723 | 1
0 | 0 | 0 | 0 | 0 | 0 | 0 | 0 | 0.4581569 | 0 | 0 | 0 | 0 | 0 | 0 | 0 | 0.6309298 | 0 | 0 | 0 | 0 | 0 | 0.5283208 | 0 | 0 | 0 | 0 | 0 | 0 | 0 | 0 | 0.8613531 | 0.5038749 | 0.3569688 | 0.5521914 | 1
0 | 1 | 0 | 0 | 0 | 0 | 0 | 1 | 0.5781297 | 0 | 0 | 0 | 0 | 0 | 0 | 0 | 0 | 0 | 0 | 0 | 1 | 0 | 0.3333333 | 0 | 0 | 0 | 0 | 0 | 0 | 0 | 0 | 0.8613531 | 0.3590273 | 0.3702702 | 0.6906299 | 1
0 | 0.6309298 | 0 | 0 | 0 | 1 | 0 | 0 | 0.4581569 | 0 | 0 | 0 | 0 | 0 | 0 | 0 | 0.6309298 | 0 | 0.5 | 0 | 0 | 0 | 0.6666667 | 0 | 0 | 0 | 0 | 0 | 0 | 0 | 0.3562072 | 0.8613531 | 0.7166194 | 0.2096142 | 0.7918437 | 1
0 | 0 | 0 | 0 | 0 | 0 | 0.6309298 | 0 | 0.2890648 | 0 | 0.6309298 | 0 | 0 | 1 | 0 | 0 | 0 | 0.6324125 | 0 | 0 | 0 | 0 | 0 | 0 | 0 | 0 | 0 | 0 | 0 | 0 | 0 | 0.6826062 | 0.1377798 | 0.3569688 | 0.5310002 | 1
0 | 0 | 0 | 0 | 0 | 0 | 0.6309298 | 0 | 0.2890648 | 0 | 0.6309298 | 0 | 0 | 1 | 0 | 0 | 0 | 0.6324125 | 0 | 0 | 0 | 0 | 0 | 0 | 0 | 0 | 0 | 0 | 0 | 0 | 0 | 0.6826062 | 0.267053 | 0.4451269 | 0.5310002 | 1
0 | 0 | 0 | 0 | 0 | 0 | 0 | 0 | 0.2890648 | 0.6309298 | 0.6309298 | 0 | 0 | 0 | 0 | 0 | 0.6309298 | 0 | 0 | 0 | 0 | 0 | 0.3333333 | 0 | 0 | 0 | 0 | 0 | 0 | 0 | 0 | 0 | 0.5591209 | 0.3569688 | 0.2587706 | 1
1 | 0.6309298 | 1 | 0 | 0 | 0 | 0 | 0 | 0.8115076 | 0 | 1 | 0 | 0 | 1 | 0 | 0 | 0 | 0 | 0 | 0 | 0 | 0 | 0.5283208 | 0 | 0 | 0 | 0 | 0 | 0 | 0 | 0 | 0.4306766 | 0.2034136 | 0.3569688 | 0.2587706 | 1
0 | 0.6309298 | 0 | 0 | 0 | 0 | 0 | 0 | 0.2890648 | 0 | 0.6309298 | 0 | 0 | 0 | 0 | 0 | 0 | 0.3877619 | 0 | 0 | 0 | 0 | 0.6666667 | 0 | 1 | 0 | 0 | 0 | 0 | 0.7924813 | 0.7124144 | 0.8613531 | 0.267053 | 0.04839268 | 0.4216407 | 1
0 | 1 | 0 | 0 | 0 | 0 | 0 | 1 | 0.5781297 | 0 | 0 | 0 | 0 | 0 | 0 | 0 | 0 | 0 | 0 | 0 | 0 | 1 | 0.6666667 | 0 | 0 | 0 | 0 | 0 | 0 | 0 | 0 | 0.6826062 | 0.267053 | 0.3569688 | 0.5705057 | 1
0 | 0 | 0 | 0 | 0 | 0 | 0.6309298 | 0 | 0.2890648 | 0 | 0.6309298 | 0 | 0 | 1 | 0 | 0 | 0 | 0.2446505 | 0 | 0 | 0 | 0 | 0.5283208 | 0 | 0 | 0 | 0 | 0 | 0 | 0 | 0 | 0.6826062 | 0.1377798 | 0.2220275 | 0.2988515 | 1
0 | 1 | 0 | 0 | 0 | 0 | 0 | 1 | 0.5781297 | 0 | 0 | 0 | 0 | 0 | 0 | 0 | 0 | 0 | 0 | 0 | 1 | 0 | 0 | 0 | 0 | 0 | 0 | 0 | 0 | 0 | 0 | 0.8613531 | 0.298162 | 0.4995851 | 0.6647708 | 1
1 | 0.6309298 | 1 | 0 | 0 | 0 | 0 | 0 | 0.8115076 | 0 | 1 | 0 | 0.7924813 | 0 | 0 | 0 | 0 | 0.2446505 | 0 | 0 | 0 | 0 | 0 | 0 | 0 | 0 | 0 | 0 | 0 | 0 | 0 | 0.4306766 | 0.0353039 | 0.4218076 | 0.2582723 | 1
0 | 0 | 0 | 0 | 0 | 0 | 0.6309298 | 0 | 0.2890648 | 0 | 0.6309298 | 0 | 0 | 1 | 0 | 0 | 0 | 0.2446505 | 0 | 0 | 0 | 0 | 0.5283208 | 0 | 0 | 0 | 0 | 0 | 0 | 0 | 0 | 0.6826062 | 0 | 0.3062446 | 0.2988515 | 1
0 | 0.6309298 | 0 | 0 | 0 | 0 | 0 | 0 | 0.2890648 | 0 | 0.6309298 | 0 | 0 | 0 | 0 | 0 | 0 | 0.3877619 | 0 | 0 | 0 | 0 | 0.6666667 | 0 | 0.6309298 | 0 | 0 | 0 | 0 | 0.7924813 | 0.7124144 | 0.8613531 | 0.267053 | 0.1412624 | 0.4071211 | 1
0 | 1 | 0 | 0 | 1 | 0 | 0 | 0 | 0 | 1 | 0 | 1 | 0.7924813 | 0 | 0 | 0 | 0 | 0.2446505 | 0 | 0 | 0 | 0 | 0 | 0 | 0 | 0 | 0 | 0 | 0 | 0 | 0 | 0.4306766 | 0.0353039 | 0.3569688 | 0.2582723 | 1
0 | 1 | 0 | 0 | 0 | 0 | 0 | 1 | 0.5781297 | 0 | 0 | 0 | 0 | 0 | 0 | 0 | 0 | 0 | 0 | 1 | 0 | 0 | 0.5283208 | 0 | 0 | 0 | 0 | 0 | 0 | 0 | 0 | 0.6826062 | 0.6129471 | 0.143084 | 0.6961405 | 1
0 | 0 | 0 | 0 | 0 | 0 | 0 | 0 | 0.2890648 | 0.6309298 | 0.6309298 | 0 | 0 | 0 | 0 | 0 | 0 | 0.3877619 | 0 | 0 | 0 | 0 | 0.6666667 | 0 | 0.6309298 | 0 | 0 | 0 | 0 | 0.7924813 | 0.7124144 | 0.8613531 | 0.5591209 | 0.1193383 | 0.4071211 | 1
0 | 0 | 0 | 0 | 0 | 0 | 0.6309298 | 0 | 0.2890648 | 0 | 0.6309298 | 0 | 0 | 0 | 0 | 0 | 0 | 0.568061 | 0 | 0 | 0 | 0 | 0 | 0.4306766 | 0 | 0 | 0 | 0 | 0 | 0 | 0 | 0.6826062 | 0 | 0.3062446 | 0.1888591 | 1
0 | 1 | 0 | 0 | 0 | 0 | 0 | 1 | 0.5781297 | 0 | 0 | 0 | 0 | 0 | 0 | 0 | 0 | 0 | 0 | 0 | 0 | 1 | 0.5283208 | 0 | 0 | 0 | 0 | 0 | 0 | 0 | 0 | 0.6826062 | 0.6129471 | 0.3569688 | 0.4134266 | 1
0 | 0 | 0 | 0 | 0 | 0 | 0.6309298 | 0 | 0.2890648 | 0 | 0.6309298 | 0 | 0 | 1 | 0 | 0 | 0 | 0.568061 | 0 | 0 | 0 | 0 | 0 | 0 | 0 | 0 | 0 | 0 | 0 | 0 | 0 | 0.6826062 | 0 | 0.4083688 | 0.4531612 | 1
1 | 0.6309298 | 1 | 0 | 0 | 0 | 0 | 0 | 0.8115076 | 0 | 1 | 0 | 0.7924813 | 0 | 0 | 0 | 0 | 0.2446505 | 0 | 0 | 0 | 0 | 0 | 0 | 0 | 0 | 0 | 0 | 0 | 0 | 0 | 0.4306766 | 0.0353039 | 0.5343309 | 0.2582723 | 1
0 | 0.6309298 | 0 | 0 | 0 | 0 | 0 | 0 | 0.2890648 | 0 | 0.6309298 | 0 | 0 | 0 | 0 | 0 | 0 | 0.4893011 | 0.5 | 0 | 0 | 0 | 0.6666667 | 0 | 0.6309298 | 0 | 0 | 0 | 0 | 0.7924813 | 0.564575 | 0.8613531 | 0.1377798 | 0.3613748 | 1 | 1
0 | 0.6309298 | 0 | 0 | 0 | 0 | 0 | 0 | 0.2890648 | 0 | 0.6309298 | 0 | 0 | 0 | 0 | 0 | 0 | 0.568061 | 0 | 0 | 0 | 0 | 0.5283208 | 0 | 0.6309298 | 0 | 0 | 0 | 0 | 0.7924813 | 0.564575 | 0.8613531 | 0.2034136 | 0.1650081 | 0.4134266 | 1
0 | 0.6309298 | 0 | 0 | 0 | 1 | 0 | 0 | 0.4581569 | 0 | 0 | 0 | 0 | 0 | 0 | 0 | 0.6309298 | 0 | 0.5 | 0 | 0 | 0 | 0.6666667 | 0 | 0 | 0 | 0 | 0 | 0 | 0 | 0.3562072 | 0.8613531 | 0.7166194 | 0.2096142 | 0.7918437 | 1
0 | 0.6309298 | 0 | 0 | 0 | 0 | 0 | 0 | 0.2890648 | 0 | 0.6309298 | 0 | 0 | 0 | 0 | 0 | 0 | 0.568061 | 0 | 0 | 0 | 0 | 0.5283208 | 0 | 1 | 0 | 0 | 0 | 0 | 0.7924813 | 0.564575 | 0.8613531 | 0.2034136 | 0.06974624 | 0.2557769 | 1
0 | 0 | 0 | 0 | 0 | 0 | 0 | 0 | 0.2890648 | 0.6309298 | 0.6309298 | 0 | 0 | 0 | 0 | 0 | 0 | 0.3877619 | 0 | 0 | 0 | 0 | 0.6666667 | 0 | 0.6309298 | 0 | 0 | 0 | 0 | 0.7924813 | 0.7124144 | 0 | 0.6654246 | 0.5867796 | 0.4071211 | 1
0 | 0 | 0 | 0 | 0 | 0 | 0.6309298 | 0 | 0.2890648 | 0 | 0.6309298 | 0 | 0 | 0 | 0 | 0 | 0 | 0.568061 | 0 | 0 | 0 | 0 | 0 | 0.4306766 | 0 | 0 | 0 | 0 | 0 | 0 | 0 | 0.6826062 | 0.1377798 | 0.2220275 | 0.1888591 | 1
0 | 0 | 0 | 0 | 0 | 0 | 0.6309298 | 0 | 0.2890648 | 0 | 0.6309298 | 0 | 0 | 1 | 0 | 0 | 0 | 0.2446505 | 0 | 0 | 0 | 0 | 0.5283208 | 0 | 0 | 0 | 0 | 0 | 0 | 0 | 0 | 0.6826062 | 0 | 0.3062446 | 0.2988515 | 1
0 | 1 | 0 | 0 | 1 | 0 | 0 | 0 | 0 | 1 | 0 | 1 | 0.7924813 | 0 | 0 | 0 | 0 | 0.2446505 | 0 | 0 | 0 | 0 | 0 | 0 | 0 | 0 | 0 | 0 | 0 | 0 | 0 | 0.4306766 | 0.0353039 | 0.3569688 | 0.2582723 | 1
0 | 0.6309298 | 0 | 0 | 0 | 1 | 0 | 0 | 0.4581569 | 0 | 0 | 0 | 0 | 0 | 0 | 0 | 0 | 0 | 0 | 1 | 0 | 0 | 0.5283208 | 0 | 0 | 0 | 0 | 0 | 0 | 0 | 0 | 0 | 0.6911784 | 0.3569688 | 0.6961405 | 1
0 | 0.6309298 | 0 | 0 | 0 | 0 | 0 | 0 | 0.2890648 | 0 | 0.6309298 | 0 | 0 | 0 | 0.6309298 | 0 | 0 | 0.4893011 | 0 | 0 | 0 | 0 | 0.773976 | 0 | 0 | 0 | 0 | 0 | 0 | 0.7924813 | 0.564575 | 0.8613531 | 0.2034136 | 0.319314 | 0.7279192 | 1
0 | 0 | 0 | 0 | 0 | 0 | 0.6309298 | 0 | 0.2890648 | 0 | 0.6309298 | 0 | 0 | 0 | 0 | 0 | 0 | 0 | 0 | 0 | 0 | 1 | 0.5283208 | 0 | 0 | 0 | 0 | 0 | 0 | 0 | 0 | 0.6826062 | 0 | 0.5343309 | 0.4134266 | 1
0 | 1 | 0 | 0 | 1 | 0 | 0 | 0 | 0 | 1 | 0 | 1 | 0 | 0 | 0 | 0 | 0 | 0.4893011 | 0 | 0 | 0 | 1 | 0.3333333 | 0 | 0 | 0 | 0 | 0 | 0 | 0 | 0 | 0.8613531 | 0.3888092 | 0.4083688 | 0.552765 | 1
0 | 1 | 0 | 0 | 0 | 0 | 0 | 1 | 0.5781297 | 0 | 0 | 0 | 0 | 0 | 0 | 0 | 0 | 0 | 0 | 0 | 1 | 0 | 0 | 0 | 0 | 0 | 0 | 0 | 0 | 0 | 0 | 0.8613531 | 0.3590273 | 0.466418 | 0.6647708 | 1
0 | 0 | 0 | 0 | 0 | 0 | 0.6309298 | 0 | 0.2890648 | 0 | 0.6309298 | 0 | 0 | 1 | 0 | 0 | 0 | 0.568061 | 0 | 0 | 0 | 0 | 0 | 0 | 0 | 0 | 0 | 0 | 0 | 0 | 0 | 0.6826062 | 0.1377798 | 0.3062446 | 0.4531612 | 1
1 | 0.6309298 | 1 | 0 | 0 | 0 | 0 | 0 | 0.8115076 | 0 | 1 | 0 | 0 | 0 | 0.6309298 | 0 | 0 | 0.2446505 | 0 | 0 | 0 | 0 | 0.5283208 | 0 | 0 | 0 | 0 | 0 | 0 | 0 | 0 | 0 | 0.1377798 | 0.3569688 | 0.3124161 | 1
0 | 1 | 0 | 0 | 0 | 0 | 0 | 1 | 0.5781297 | 0 | 0 | 0 | 0 | 0 | 0 | 0 | 0 | 0 | 0 | 1 | 0 | 0 | 0.5283208 | 0 | 0 | 0 | 0 | 0 | 0 | 0 | 0 | 0.6826062 | 0.6129471 | 0.3340606 | 0.6961405 | 1
0 | 0.6309298 | 0 | 0 | 0 | 1 | 0 | 0 | 0.4581569 | 0 | 0 | 0 | 0 | 0 | 0.6309298 | 0 | 0 | 0.3877619 | 0 | 0 | 0 | 0 | 0.3333333 | 0 | 0 | 0 | 0 | 0 | 0 | 0 | 0.3562072 | 0 | 0.9553531 | 0.2333599 | 0.5310002 | 1
0 | 0.6309298 | 0 | 0 | 0 | 0 | 0 | 0 | 0.2890648 | 0 | 0.6309298 | 0 | 0 | 0 | 0 | 0 | 0 | 0.568061 | 0 | 0 | 0 | 0 | 0.5283208 | 0 | 1 | 0 | 0 | 0 | 0 | 0.7924813 | 0.564575 | 0.8613531 | 0.3288157 | 0.024647 | 0.2557769 | 1
0 | 1 | 0 | 0 | 0 | 0 | 0 | 1 | 0.5781297 | 0 | 0 | 0 | 0 | 0 | 0 | 0 | 0 | 0 | 0 | 0 | 0 | 1 | 0.6666667 | 0 | 0 | 0 | 0 | 0 | 0 | 0 | 0 | 0.6826062 | 0.6129471 | 0.2220275 | 0.5705057 | 1
1 | 0.6309298 | 1 | 0 | 0 | 0 | 0 | 0 | 0.8115076 | 0 | 1 | 0 | 0.7924813 | 0 | 0 | 0 | 0 | 0.2446505 | 0 | 0 | 0 | 0 | 0 | 0 | 0 | 0 | 0 | 0 | 0 | 0 | 0 | 0.4306766 | 0.0353039 | 0.4218076 | 0.2582723 | 1
0 | 0.6309298 | 0 | 0 | 0 | 1 | 0 | 0 | 0.4581569 | 0 | 0 | 0 | 0 | 1 | 0 | 0 | 0 | 0.6324125 | 0 | 0 | 0 | 0 | 0 | 0 | 0 | 0 | 0 | 0 | 0 | 0 | 0 | 0.6826062 | 0 | 0.3569688 | 0.5310002 | 0
0 | 0.6309298 | 0 | 0 | 0 | 1 | 0 | 0 | 0.4581569 | 0 | 0 | 0 | 0 | 0 | 0 | 0 | 0 | 0 | 0 | 0 | 0 | 1 | 0.5283208 | 0 | 0 | 0 | 0 | 0 | 0 | 0 | 0 | 0.6826062 | 0.6129471 | 0.3569688 | 0.4134266 | 0
0 | 1 | 0 | 0 | 0 | 0 | 0 | 1 | 0.5781297 | 0 | 0 | 0 | 0 | 0 | 0 | 0 | 0 | 0 | 0 | 0 | 1 | 0 | 0 | 0 | 0 | 0 | 0 | 0 | 0 | 0 | 0 | 0.8613531 | 0.4181737 | 0.2220275 | 0.6647708 | 0
0 | 0 | 0 | 0 | 0 | 0 | 0 | 0 | 0.4581569 | 0.6309298 | 0 | 0 | 0 | 0 | 0 | 0 | 0 | 0 | 0 | 0 | 1 | 0 | 0 | 0 | 0 | 0 | 0 | 0 | 0 | 0 | 0 | 0.8613531 | 0.3590273 | 0.2006285 | 0.6647708 | 0
1 | 0.6309298 | 1 | 0 | 0 | 0 | 0 | 0 | 0.8115076 | 0 | 1 | 0 | 0 | 0 | 0 | 0 | 0 | 0 | 0 | 0 | 1 | 0 | 0.3333333 | 0 | 0 | 0 | 0 | 0 | 0 | 0 | 0 | 0.4306766 | 0.0353039 | 0.5343309 | 0.6906299 | 0
0 | 0.6309298 | 0 | 0 | 0 | 1 | 0 | 0 | 0.4581569 | 0 | 0 | 0 | 0 | 1 | 0 | 0 | 0 | 0.4893011 | 0 | 0 | 0 | 0 | 0 | 0.6826062 | 0 | 0 | 0 | 0 | 0 | 0 | 0.564575 | 0.6826062 | 0.267053 | 0.3569688 | 0.5775044 | 0
0 | 0.6309298 | 0 | 0 | 0 | 0 | 0 | 0 | 0.2890648 | 0 | 0.6309298 | 0 | 0 | 0 | 0 | 1 | 0 | 0 | 0 | 0 | 0 | 0 | 0.3333333 | 0 | 0 | 0 | 0 | 0 | 0 | 0 | 0 | 0 | 0.0353039 | 0.947207 | 0.4819401 | 0
0 | 1 | 0 | 0 | 1 | 0 | 0 | 0 | 0 | 1 | 0 | 1 | 0 | 1 | 0 | 0 | 0 | 0.2446505 | 0.5 | 0 | 0 | 0 | 0.6666667 | 0 | 0 | 0 | 0 | 0 | 0 | 0.5 | 0 | 0.8613531 | 0.0353039 | 0.5343309 | 0.4819401 | 0
0 | 0.6309298 | 0 | 0 | 0 | 1 | 0 | 0 | 0.4581569 | 0 | 0 | 0 | 0 | 1 | 0 | 0 | 0 | 0.2446505 | 0 | 0 | 0 | 0 | 0.5283208 | 0 | 0 | 0 | 0 | 0 | 0 | 0 | 0 | 0.6826062 | 0.267053 | 0.4083688 | 0.2988515 | 0
0 | 1 | 0 | 0 | 0 | 0 | 0 | 1 | 0.5781297 | 0 | 0 | 0 | 0 | 0 | 0 | 0 | 0 | 0 | 0 | 1 | 0 | 0 | 0.5283208 | 0 | 0 | 0 | 0 | 0 | 0 | 0 | 0 | 0.6826062 | 0.267053 | 0.2220275 | 0.6961405 | 0
0 | 1 | 0 | 0 | 1 | 0 | 0 | 0 | 0 | 1 | 0 | 1 | 0 | 0 | 0 | 0 | 0 | 0.568061 | 0 | 0 | 0 | 0 | 0 | 0 | 0 | 0 | 1 | 0 | 0 | 0 | 0 | 0.8613531 | 0.0353039 | 0.5343309 | 0.7231943 | 0
0 | 0.6309298 | 0 | 0 | 0 | 1 | 0 | 0 | 0.4581569 | 0 | 0 | 0 | 0 | 0 | 0 | 0 | 0 | 0 | 0 | 0 | 0 | 1 | 0.5283208 | 0 | 0 | 0 | 0 | 0 | 0 | 0 | 0 | 0.6826062 | 0 | 0.2220275 | 0.4134266 | 0
0 | 1 | 0 | 0 | 0 | 0 | 0 | 1 | 0.5781297 | 0 | 0 | 0 | 0 | 0 | 0 | 0 | 0 | 0 | 0 | 1 | 0 | 0 | 0.5283208 | 0 | 0 | 0 | 0 | 0 | 0 | 0 | 0 | 0.6826062 | 0.4471321 | 0.3062446 | 0.6961405 | 0
0 | 1 | 0 | 0 | 0 | 0 | 0 | 1 | 0.5781297 | 0 | 0 | 0 | 0 | 0 | 0 | 0 | 0 | 0 | 0 | 1 | 0 | 0 | 0.5283208 | 0 | 0 | 0 | 0 | 0 | 0 | 0 | 0 | 0.6826062 | 0.4471321 | 0.2708278 | 0.6961405 | 0
0 | 1 | 0 | 0 | 0 | 0 | 0 | 1 | 0.5781297 | 0 | 0 | 0 | 0 | 1 | 0 | 0 | 0 | 0.4893011 | 0 | 0 | 0 | 0 | 0 | 0.6826062 | 0 | 0 | 0 | 0 | 0 | 0 | 0.564575 | 0.6826062 | 0.6129471 | 0.143084 | 0.5775044 | 0
0 | 0.6309298 | 0 | 0 | 0 | 1 | 0 | 0 | 0.4581569 | 0 | 0 | 0 | 0 | 1 | 0 | 0 | 0 | 0.2446505 | 0 | 0 | 0 | 0 | 0.5283208 | 0 | 0 | 0 | 0 | 0 | 0 | 0 | 0 | 0.6826062 | 0.267053 | 0.2220275 | 0.2988515 | 0
0 | 0.6309298 | 0 | 0 | 0 | 1 | 0 | 0 | 0.4581569 | 0 | 0 | 0 | 0 | 0 | 0 | 0 | 0 | 0 | 0 | 0 | 0 | 1 | 0.6666667 | 0 | 0 | 0 | 0 | 0 | 0 | 0 | 0 | 0.6826062 | 0.4471321 | 0.3569688 | 0.5705057 | 0
0 | 0.6309298 | 0 | 0 | 0 | 1 | 0 | 0 | 0.4581569 | 0 | 0 | 0 | 0 | 1 | 0 | 0 | 0 | 0.4893011 | 0 | 0 | 0 | 0 | 0 | 0.6826062 | 0 | 0 | 0 | 0 | 0 | 0 | 0.564575 | 0.6826062 | 0.4471321 | 0.143084 | 0.5775044 | 0
0 | 0.6309298 | 0 | 0 | 0 | 1 | 0 | 0 | 0.4581569 | 0 | 0 | 0 | 0 | 0 | 0.6309298 | 0 | 0 | 0.3877619 | 0 | 0 | 0 | 0 | 0.3333333 | 0 | 0 | 0 | 0 | 0 | 0 | 0 | 0.3562072 | 0.6826062 | 0.4471321 | 0.2220275 | 0.5310002 | 0
0 | 0.6309298 | 0 | 0 | 0 | 1 | 0 | 0 | 0.4581569 | 0 | 0 | 0 | 0 | 0 | 0 | 0 | 0 | 0 | 0 | 1 | 0 | 0 | 0.5283208 | 0 | 0 | 0 | 0 | 0 | 0 | 0 | 0 | 0.6826062 | 0.0353039 | 0.2220275 | 0.6961405 | 0
0 | 1 | 0 | 0 | 0 | 0 | 0 | 1 | 0.5781297 | 0 | 0 | 0 | 0 | 0 | 0 | 0 | 0 | 0 | 0 | 1 | 0 | 0 | 0.5283208 | 0 | 0 | 0 | 0 | 0 | 0 | 0 | 0 | 0.6826062 | 0.4471321 | 0.3340606 | 0.6961405 | 0
0 | 0 | 0 | 0 | 0 | 0 | 0 | 0 | 0.2890648 | 0.6309298 | 0.6309298 | 0 | 0 | 0 | 0 | 0 | 0 | 0 | 0 | 0 | 1 | 0 | 0 | 0 | 0 | 0 | 0 | 0 | 0 | 0 | 0 | 0.8613531 | 0.3590273 | 0.3534197 | 0.6647708 | 0
0 | 0.6309298 | 0 | 0 | 0 | 1 | 0 | 0 | 0.4581569 | 0 | 0 | 0 | 0 | 0 | 0 | 0 | 0 | 0 | 0 | 1 | 0 | 0 | 0.5283208 | 0 | 0 | 0 | 0 | 0 | 0 | 0 | 0 | 0.6826062 | 0.6129471 | 0.3062446 | 0.6961405 | 0
0 | 0 | 0 | 0 | 0 | 0 | 0 | 0 | 0.2890648 | 0.6309298 | 0.6309298 | 0 | 0 | 0 | 0 | 0 | 0 | 0.568061 | 0 | 0 | 0 | 0 | 0.5283208 | 0 | 1 | 0 | 0 | 0 | 0 | 0.7924813 | 0.564575 | 0 | 0.6654246 | 1 | 0.2557769 | 0
0 | 1 | 0 | 0 | 1 | 0 | 0 | 0 | 0 | 1 | 0 | 1 | 0 | 0 | 0 | 0 | 0 | 0.3877619 | 0.7924813 | 0 | 0 | 0 | 0 | 0 | 0 | 0 | 0 | 0 | 0 | 0 | 0 | 0.8613531 | 0.0353039 | 0.5343309 | 0.5958241 | 0
1 | 0.6309298 | 1 | 0 | 0 | 0 | 0 | 0 | 0.8115076 | 0 | 1 | 0 | 0 | 0 | 0.6309298 | 0 | 0 | 0 | 0 | 0 | 0 | 0 | 0.5283208 | 0 | 0 | 0 | 0 | 0 | 0 | 0 | 0 | 0 | 0.2034136 | 0.4218076 | 0.2421798 | 0
0 | 0.6309298 | 0 | 0 | 0 | 1 | 0 | 0 | 0.4581569 | 0 | 0 | 0 | 0 | 1 | 0 | 0 | 0 | 0.2446505 | 0 | 0 | 0 | 0 | 0.5283208 | 0 | 0 | 0 | 0 | 0 | 0 | 0 | 0 | 0.6826062 | 0 | 0.3569688 | 0.2988515 | 0
0 | 1 | 0 | 0 | 1 | 0 | 0 | 0 | 0 | 1 | 0 | 1 | 0 | 0 | 0 | 0 | 0 | 0.3877619 | 0 | 0 | 0 | 0 | 0.5283208 | 1 | 0 | 0 | 0 | 0 | 0 | 0 | 0.8270875 | 0.8613531 | 0.0353039 | 0.5343309 | 0.4973246 | 0
0 | 0.6309298 | 0 | 0 | 0 | 1 | 0 | 0 | 0.4581569 | 0 | 0 | 0 | 0 | 0 | 0 | 0 | 0 | 0 | 0 | 1 | 0 | 0 | 0.5283208 | 0 | 0 | 0 | 0 | 0 | 0 | 0 | 0 | 0.6826062 | 0.267053 | 0.3062446 | 0.6961405 | 0
0 | 1 | 0 | 0 | 0 | 0 | 0 | 1 | 0.5781297 | 0 | 0 | 0 | 0 | 0 | 0 | 0 | 0 | 0 | 0 | 0 | 1 | 0 | 0 | 0 | 0 | 0 | 0 | 0 | 0 | 0 | 0 | 0.8613531 | 0.3590273 | 0.1236089 | 0.6647708 | 0
0 | 1 | 0 | 0 | 0 | 0 | 0 | 1 | 0.5781297 | 0 | 0 | 0 | 0 | 0 | 0 | 0 | 0 | 0 | 0 | 1 | 0 | 0 | 0.5283208 | 0 | 0 | 0 | 0 | 0 | 0 | 0 | 0 | 0.6826062 | 0.0353039 | 0.2220275 | 0.6961405 | 0
0 | 1 | 0 | 0 | 0 | 0 | 0 | 1 | 0.5781297 | 0 | 0 | 0 | 0 | 0 | 0 | 0 | 0 | 0 | 0 | 0 | 1 | 0 | 0 | 0 | 0 | 0 | 0 | 0 | 0 | 0 | 0 | 0.8613531 | 0.3590273 | 0.2006285 | 0.6647708 | 0
0 | 1 | 0 | 0 | 1 | 0 | 0 | 0 | 0 | 1 | 0 | 1 | 0 | 1 | 0 | 0 | 0 | 0.4893011 | 0 | 0 | 0 | 0 | 0 | 0.6826062 | 0 | 0 | 0 | 0 | 0 | 0 | 0.564575 | 0.8613531 | 0.0353039 | 0.5343309 | 0.5775044 | 0
0 | 0 | 0 | 0 | 0 | 0 | 0 | 0 | 0.2890648 | 0.6309298 | 0.6309298 | 0 | 0 | 0 | 0 | 0 | 0 | 0.3877619 | 0 | 0 | 0 | 0 | 0.6666667 | 0 | 0.6309298 | 0 | 0 | 0 | 0 | 0.7924813 | 0.7124144 | 0.8613531 | 0.6129471 | 0 | 0.4071211 | 0
0 | 1 | 0 | 0 | 0 | 0 | 0 | 1 | 0.5781297 | 0 | 0 | 0 | 0 | 0 | 0.6309298 | 0 | 0 | 0.3877619 | 0 | 0 | 0 | 0 | 0.3333333 | 0 | 0 | 0 | 0 | 0 | 0 | 0 | 0.3562072 | 0.6826062 | 0.4471321 | 0.3062446 | 0.5310002 | 0
0 | 0 | 0 | 0 | 0 | 0 | 0 | 0 | 0.4581569 | 0.6309298 | 0 | 0 | 0 | 0 | 0 | 0 | 0 | 0 | 0 | 0 | 0 | 0 | 0.5283208 | 0 | 0 | 0 | 0 | 0 | 1 | 0 | 0 | 0.8613531 | 0.5591209 | 0.6530218 | 0.6397672 | 0
0 | 0 | 0 | 0 | 0 | 0 | 0.6309298 | 0 | 0.2890648 | 0 | 0.6309298 | 0 | 0 | 0 | 0 | 0 | 0 | 0 | 0 | 0 | 0 | 1 | 0.5283208 | 0 | 0 | 0 | 0 | 0 | 0 | 0 | 0 | 0.6826062 | 0 | 0.2220275 | 0.4134266 | 0
0 | 1 | 0 | 0 | 0 | 0 | 0 | 1 | 0.5781297 | 0 | 0 | 0 | 0 | 0 | 0.6309298 | 0 | 0 | 0.3877619 | 0 | 0 | 0 | 0 | 0.3333333 | 0 | 0 | 0 | 0 | 0 | 0 | 0 | 0.3562072 | 0.6826062 | 0.4471321 | 0.2708278 | 0.5310002 | 0
0 | 0 | 0 | 0 | 0 | 0 | 0.6309298 | 0 | 0.2890648 | 0 | 0.6309298 | 0 | 0 | 1 | 0 | 0 | 0 | 0.568061 | 0 | 0 | 0 | 0 | 0 | 0 | 0 | 0 | 0 | 0 | 0 | 0 | 0 | 0.6826062 | 0 | 0.3062446 | 0.4531612 | 0
0 | 0.6309298 | 0 | 0 | 0 | 1 | 0 | 0 | 0.4581569 | 0 | 0 | 0 | 0 | 1 | 0 | 0 | 0 | 0.568061 | 0 | 0 | 0 | 0 | 0 | 0 | 0 | 0 | 0 | 0 | 0 | 0 | 0 | 0.6826062 | 0 | 0.5343309 | 0.4531612 | 0
0 | 0.6309298 | 0 | 0 | 0 | 1 | 0 | 0 | 0.4581569 | 0 | 0 | 0 | 0 | 1 | 0 | 0 | 0 | 0.6324125 | 0 | 0 | 0 | 0 | 0 | 0 | 0 | 0 | 0 | 0 | 0 | 0 | 0 | 0.6826062 | 0.1377798 | 0.3569688 | 0.5310002 | 0
0 | 0.6309298 | 0 | 0 | 0 | 1 | 0 | 0 | 0.4581569 | 0 | 0 | 0 | 0 | 0 | 0 | 0 | 0 | 0 | 0 | 0 | 0 | 1 | 0.5283208 | 0 | 0 | 0 | 0 | 0 | 0 | 0 | 0 | 0.6826062 | 0.267053 | 0.2220275 | 0.4134266 | 0
0 | 1 | 0 | 0 | 0 | 0 | 0 | 1 | 0.5781297 | 0 | 0 | 0 | 0 | 0 | 0.6309298 | 0 | 0 | 0.3877619 | 0 | 0 | 0 | 0 | 0.3333333 | 0 | 0 | 0 | 0 | 0 | 0 | 0 | 0.3562072 | 0.6826062 | 0.6129471 | 0.2708278 | 0.5310002 | 0
0 | 0 | 0 | 0 | 0 | 0 | 0 | 0 | 0.4581569 | 0.6309298 | 0 | 0 | 0 | 0 | 0 | 0 | 0 | 0 | 0 | 0 | 1 | 0 | 0 | 0 | 0 | 0 | 0 | 0 | 0 | 0 | 0 | 0.8613531 | 0.2034136 | 0.3534197 | 0.6647708 | 0
0 | 1 | 0 | 0 | 0 | 0 | 0 | 1 | 0.5781297 | 0 | 0 | 0 | 0 | 0 | 0 | 0 | 0 | 0 | 0 | 0 | 0 | 1 | 0.5283208 | 0 | 0 | 0 | 0 | 0 | 0 | 0 | 0 | 0.6826062 | 0.0353039 | 0.3569688 | 0.4134266 | 0
0 | 0.6309298 | 0 | 0 | 0 | 1 | 0 | 0 | 0.4581569 | 0 | 0 | 0 | 0 | 0 | 0 | 0 | 0 | 0 | 0 | 0 | 0 | 1 | 0.5283208 | 0 | 0 | 0 | 0 | 0 | 0 | 0 | 0 | 0.6826062 | 0.1377798 | 0.4083688 | 0.4134266 | 0
0 | 0 | 0 | 0 | 0 | 0 | 0 | 0 | 0.2890648 | 0.6309298 | 0.6309298 | 0 | 0 | 0 | 0 | 0 | 0 | 0.3877619 | 0 | 0 | 0 | 0 | 0.773976 | 0.4306766 | 0 | 0 | 0 | 0 | 0 | 0.7924813 | 0 | 0.8613531 | 0.4471321 | 0.5343309 | 0.2731001 | 0
0 | 0.6309298 | 0 | 0 | 0 | 1 | 0 | 0 | 0.4581569 | 0 | 0 | 0 | 0 | 0 | 0 | 0 | 0 | 0 | 0 | 0 | 0 | 1 | 0.5283208 | 0 | 0 | 0 | 0 | 0 | 0 | 0 | 0 | 0.6826062 | 0.4471321 | 0.2708278 | 0.4134266 | 0
0 | 1 | 0 | 0 | 0 | 0 | 0 | 1 | 0.5781297 | 0 | 0 | 0 | 0 | 0 | 0 | 0 | 0 | 0 | 0 | 1 | 0 | 0 | 0.5283208 | 0 | 0 | 0 | 0 | 0 | 0 | 0 | 0 | 0.6826062 | 0.0353039 | 0.3062446 | 0.6961405 | 0
0 | 1 | 0 | 0 | 0 | 0 | 0 | 1 | 0.5781297 | 0 | 0 | 0 | 0 | 0 | 0 | 0 | 0 | 0 | 0 | 1 | 0 | 0 | 0.5283208 | 0 | 0 | 0 | 0 | 0 | 0 | 0 | 0 | 0.6826062 | 0.0353039 | 0.3340606 | 0.6961405 | 0
0 | 0.6309298 | 0 | 0 | 0 | 1 | 0 | 0 | 0.4581569 | 0 | 0 | 0 | 0 | 0 | 0 | 0 | 0 | 0 | 0 | 0 | 0 | 1 | 0.6666667 | 0 | 0 | 0 | 0 | 0 | 0 | 0 | 0 | 0.6826062 | 0.0353039 | 0.2708278 | 0.5705057 | 0
0 | 0.6309298 | 0 | 0 | 0 | 1 | 0 | 0 | 0.4581569 | 0 | 0 | 0 | 0 | 0 | 0 | 0 | 0 | 0 | 0 | 0 | 1 | 0 | 0 | 0 | 0 | 0 | 0 | 0 | 0 | 0 | 0 | 0.8613531 | 0.2034136 | 0.2006285 | 0.6647708 | 0
0 | 0.6309298 | 0 | 0 | 0 | 1 | 0 | 0 | 0.4581569 | 0 | 0 | 0 | 0 | 0 | 0 | 0 | 0 | 0 | 0 | 0 | 0 | 1 | 0.5283208 | 0 | 0 | 0 | 0 | 0 | 0 | 0 | 0 | 0.6826062 | 0.0353039 | 0.3340606 | 0.4134266 | 0
0 | 0.6309298 | 0 | 0 | 0 | 1 | 0 | 0 | 0.4581569 | 0 | 0 | 0 | 0 | 1 | 0 | 0 | 0 | 0.568061 | 0 | 0 | 0 | 0 | 0 | 0 | 0 | 0 | 0 | 0 | 0 | 0 | 0 | 0.6826062 | 0.267053 | 0.4451269 | 0.4531612 | 0
0 | 1 | 0 | 0 | 0 | 0 | 0 | 1 | 0.5781297 | 0 | 0 | 0 | 0 | 0 | 0 | 0 | 0 | 0 | 0 | 0 | 1 | 0 | 0 | 0 | 0 | 0 | 0 | 0 | 0 | 0 | 0 | 0.8613531 | 0.267053 | 0.3340606 | 0.6647708 | 0
0 | 0.6309298 | 0 | 0 | 0 | 1 | 0 | 0 | 0.4581569 | 0 | 0 | 0 | 0 | 0 | 0 | 0 | 0 | 0 | 0 | 0 | 0 | 1 | 0.5283208 | 0 | 0 | 0 | 0 | 0 | 0 | 0 | 0 | 0.6826062 | 0.1377798 | 0.5343309 | 0.4134266 | 0
0 | 0.6309298 | 0 | 0 | 0 | 1 | 0 | 0 | 0.4581569 | 0 | 0 | 0 | 0 | 1 | 0 | 0 | 0 | 0 | 0 | 0 | 0 | 0 | 0.5283208 | 0 | 0 | 0 | 0 | 0 | 0 | 0 | 0 | 0.8613531 | 0.235475 | 0.3569688 | 0.2587706 | 0
0 | 0.6309298 | 0 | 0 | 0 | 1 | 0 | 0 | 0.4581569 | 0 | 0 | 0 | 0 | 1 | 0 | 0 | 0 | 0.568061 | 0 | 0 | 0 | 0 | 0 | 0 | 0 | 0 | 0 | 0 | 0 | 0 | 0 | 0.6826062 | 0.1377798 | 0.2220275 | 0.4531612 | 0
0 | 0.6309298 | 0 | 0 | 0 | 1 | 0 | 0 | 0.4581569 | 0 | 0 | 0 | 0 | 1 | 0 | 0 | 0 | 0.568061 | 0 | 0 | 0 | 0 | 0 | 0 | 0 | 0 | 0 | 0 | 0 | 0 | 0 | 0.6826062 | 0 | 0.4451269 | 0.4531612 | 0
0 | 1 | 0 | 0 | 1 | 0 | 0 | 0 | 0 | 1 | 0 | 1 | 0 | 1 | 0 | 0 | 0 | 0.6324125 | 0 | 0 | 0 | 0 | 0 | 0 | 0 | 0 | 0 | 0 | 0 | 0 | 0 | 0.8613531 | 0.0353039 | 0.5343309 | 0.5310002 | 0
0 | 0.6309298 | 0 | 0 | 0 | 0 | 0 | 0 | 0.2890648 | 0 | 0.6309298 | 0 | 0 | 0 | 0 | 0 | 0 | 0 | 0.5 | 0 | 0 | 0 | 0.5283208 | 0 | 0 | 0 | 0 | 0 | 0 | 0 | 0.3562072 | 0.8613531 | 0.4006045 | 0.3569688 | 0.2852712 | 0
0 | 0 | 0 | 0 | 0 | 0 | 0 | 0 | 0.2890648 | 0.6309298 | 0.6309298 | 0 | 0 | 0 | 0 | 0 | 0 | 0.3877619 | 0 | 0 | 0 | 0 | 0.773976 | 0.4306766 | 0 | 0 | 0 | 0 | 0 | 0.7924813 | 0 | 0.8613531 | 0.4471321 | 0.2220275 | 0.2731001 | 0
0 | 0 | 0 | 0 | 0 | 0 | 0.6309298 | 0 | 0.2890648 | 0 | 0.6309298 | 0 | 0 | 0 | 0 | 0 | 0 | 0.568061 | 0.5 | 0 | 0 | 0 | 0.3333333 | 0 | 0 | 0 | 0 | 0 | 0 | 0 | 0 | 0.6826062 | 0.0353039 | 0.3569688 | 0.3346519 | 0
1 | 0.6309298 | 1 | 0 | 0 | 0 | 0 | 0 | 0.8115076 | 0 | 1 | 0 | 0 | 0 | 0 | 0 | 0 | 0 | 0.5 | 0 | 0 | 0 | 0.5283208 | 0 | 0 | 0 | 0 | 0 | 0 | 0 | 0.3562072 | 0.4306766 | 0.0353039 | 0.5343309 | 0.2852712 | 0
1 | 0.6309298 | 1 | 0 | 0 | 0 | 0 | 0 | 0.8115076 | 0 | 1 | 0 | 0 | 0 | 0 | 0 | 0 | 0.3877619 | 0 | 0 | 0 | 0 | 0.5283208 | 0.4306766 | 0 | 0 | 0 | 0 | 0 | 0 | 0 | 0.4306766 | 0.0353039 | 0.5343309 | 0.145256 | 0
0 | 0.6309298 | 0 | 0 | 0 | 1 | 0 | 0 | 0.4581569 | 0 | 0 | 0 | 0 | 0 | 0 | 0 | 0 | 0 | 0 | 0 | 0 | 1 | 0.5283208 | 0 | 0 | 0 | 0 | 0 | 0 | 0 | 0 | 0.6826062 | 0.0353039 | 0.2220275 | 0.4134266 | 0
0 | 0 | 0 | 0 | 0 | 0 | 0.6309298 | 0 | 0.2890648 | 0 | 0.6309298 | 0 | 0 | 0 | 0 | 0 | 0 | 0 | 0 | 0 | 0 | 1 | 0.5283208 | 0 | 0 | 0 | 0 | 0 | 0 | 0 | 0 | 0.6826062 | 0.1377798 | 0.2220275 | 0.4134266 | 0
0 | 0 | 0 | 0 | 0 | 0 | 0 | 0 | 0.4581569 | 0.6309298 | 0 | 0 | 0 | 0 | 0 | 0 | 0 | 0 | 0 | 0 | 1 | 0 | 0 | 0 | 0 | 0 | 0 | 0 | 0 | 0 | 0 | 0.8613531 | 0.298162 | 0.311313 | 0.6647708 | 0
0 | 0 | 0 | 0 | 0 | 0 | 0 | 0 | 0.4581569 | 0.6309298 | 0 | 0 | 0 | 0 | 0 | 0 | 0 | 0 | 0 | 0 | 1 | 0 | 0 | 0 | 0 | 0 | 0 | 0 | 0 | 0 | 0 | 0.8613531 | 0.3590273 | 0.311313 | 0.6647708 | 0
0 | 1 | 0 | 0 | 0 | 0 | 0 | 1 | 0.5781297 | 0 | 0 | 0 | 0 | 1 | 0 | 0 | 0 | 0.4893011 | 0 | 0 | 0 | 0 | 0 | 0.6826062 | 0 | 0 | 0 | 0 | 0 | 0 | 0.564575 | 0.6826062 | 0.4471321 | 0.3340606 | 0.5775044 | 0
0 | 0.6309298 | 0 | 0 | 0 | 1 | 0 | 0 | 0.4581569 | 0 | 0 | 0 | 0 | 0 | 0.6309298 | 0 | 0 | 0.3877619 | 0 | 0 | 0 | 0 | 0.3333333 | 0 | 0 | 0 | 0 | 0 | 0 | 0 | 0.3562072 | 0.6826062 | 0.0353039 | 0.3569688 | 0.5310002 | 0
0 | 0.6309298 | 0 | 0 | 0 | 1 | 0 | 0 | 0.4581569 | 0 | 0 | 0 | 0 | 0 | 0.6309298 | 0 | 0 | 0.3877619 | 0 | 0 | 0 | 0 | 0.3333333 | 0 | 0 | 0 | 0 | 0 | 0 | 0 | 0.3562072 | 0.6826062 | 0.4471321 | 0.3569688 | 0.5310002 | 0
0 | 0 | 0 | 0 | 0 | 0 | 0 | 0 | 0.2890648 | 0.6309298 | 0.6309298 | 0 | 0 | 0 | 0 | 0 | 0 | 0.568061 | 0 | 0 | 0 | 0 | 0 | 0.4306766 | 0 | 0 | 0 | 0 | 0 | 0 | 0 | 0.8613531 | 0.02125367 | 0.5343309 | 0.1888591 | 0
0 | 0 | 0 | 0 | 0 | 0 | 0 | 0 | 0.2890648 | 0.6309298 | 0.6309298 | 0 | 0 | 0 | 0 | 0 | 0 | 0.3877619 | 0 | 0 | 0 | 0 | 0.6666667 | 0 | 0.6309298 | 0 | 0 | 0 | 0 | 0.7924813 | 0.7124144 | 0.8613531 | 0.5591209 | 0.05280804 | 0.4071211 | 0
0 | 0.6309298 | 0 | 0 | 0 | 1 | 0 | 0 | 0.4581569 | 0 | 0 | 0 | 0 | 0 | 0 | 0 | 0 | 0 | 0 | 0 | 0 | 1 | 0.6666667 | 0 | 0 | 0 | 0 | 0 | 0 | 0 | 0 | 0.6826062 | 0.0353039 | 0.3062446 | 0.5705057 | 0
0 | 0.6309298 | 0 | 0 | 0 | 1 | 0 | 0 | 0.4581569 | 0 | 0 | 0 | 0 | 1 | 0 | 0 | 0 | 0.568061 | 0 | 0 | 0 | 0 | 0 | 0 | 0 | 0 | 0 | 0 | 0 | 0 | 0 | 0.6826062 | 0 | 0.3569688 | 0.4531612 | 0
1 | 0.6309298 | 1 | 0 | 0 | 0 | 0 | 0 | 0.8115076 | 0 | 1 | 0 | 0 | 1 | 0 | 0 | 0 | 0 | 0 | 0 | 0 | 0 | 0.5283208 | 0 | 0 | 0 | 0 | 0 | 0 | 0 | 0 | 0 | 0.0353039 | 0.947207 | 0.2587706 | 0
0 | 1 | 0 | 0 | 0 | 0 | 0 | 1 | 0.5781297 | 0 | 0 | 0 | 0 | 1 | 0 | 0 | 0 | 0.4893011 | 0 | 0 | 0 | 0 | 0 | 0.6826062 | 0 | 0 | 0 | 0 | 0 | 0 | 0.564575 | 0.6826062 | 0.4471321 | 0.2220275 | 0.5775044 | 0
0 | 0.6309298 | 0 | 0 | 0 | 1 | 0 | 0 | 0.4581569 | 0 | 0 | 0 | 0 | 0 | 0 | 0 | 0 | 0.3877619 | 0 | 0 | 0 | 0 | 0.6666667 | 0 | 0.6309298 | 0 | 0 | 0 | 0 | 0.7924813 | 0.7124144 | 0.8613531 | 0.5591209 | 0.2220275 | 0.4071211 | 0
0 | 0 | 0 | 1 | 0 | 0 | 0 | 0 | 1 | 0 | 0 | 0 | 0 | 1 | 0 | 0 | 0 | 0 | 0 | 0 | 0 | 0 | 0.5283208 | 0 | 0 | 0 | 0 | 0 | 0 | 0 | 0 | 0.8613531 | 0.235475 | 0.3569688 | 0.2587706 | 0
1 | 0.6309298 | 1 | 0 | 0 | 0 | 0 | 0 | 0.8115076 | 0 | 1 | 0 | 0 | 0 | 0 | 1 | 0 | 0 | 0 | 0 | 0 | 0 | 0.3333333 | 0 | 0 | 0 | 0 | 0 | 0 | 0 | 0 | 0 | 0.0353039 | 0.947207 | 0.4819401 | 0
0 | 1 | 0 | 0 | 1 | 0 | 0 | 0 | 0 | 1 | 0 | 1 | 0 | 0 | 0 | 0 | 0 | 0.568061 | 0 | 0 | 0 | 0 | 0 | 0 | 0 | 0 | 1 | 0 | 0 | 0 | 0 | 0.4306766 | 0.0353039 | 0.5343309 | 0.7231943 | 0
0 | 0.6309298 | 0 | 0 | 0 | 1 | 0 | 0 | 0.4581569 | 0 | 0 | 0 | 0 | 0 | 0 | 0 | 0 | 0 | 0 | 0 | 0 | 1 | 0.5283208 | 0 | 0 | 0 | 0 | 0 | 0 | 0 | 0 | 0.6826062 | 0.0353039 | 0.3569688 | 0.4134266 | 0
0 | 0.6309298 | 0 | 0 | 0 | 1 | 0 | 0 | 0.4581569 | 0 | 0 | 0 | 0 | 0 | 0 | 0 | 0 | 0 | 0 | 0 | 0 | 1 | 0.6666667 | 0 | 0 | 0 | 0 | 0 | 0 | 0 | 0 | 0.6826062 | 0.0353039 | 0.3340606 | 0.5705057 | 0
0 | 0.6309298 | 0 | 0 | 0 | 1 | 0 | 0 | 0.4581569 | 0 | 0 | 0 | 0 | 0 | 0 | 0 | 0.6309298 | 0 | 0.5 | 0 | 0 | 0 | 0.6666667 | 0 | 0 | 0 | 0 | 0 | 0 | 0 | 0.3562072 | 0.8613531 | 0.7665927 | 0.1805519 | 0.6413912 | 0
0 | 0 | 0 | 0 | 0 | 0 | 0.6309298 | 0 | 0.2890648 | 0 | 0.6309298 | 0 | 0 | 1 | 0 | 0 | 0 | 0.568061 | 0 | 0 | 0 | 0 | 0 | 0 | 0 | 0 | 0 | 0 | 0 | 0 | 0 | 0.6826062 | 0.1377798 | 0.143084 | 0.4531612 | 0
0 | 0.6309298 | 0 | 0 | 0 | 1 | 0 | 0 | 0.4581569 | 0 | 0 | 0 | 0 | 0 | 0 | 0 | 0 | 0 | 0 | 0 | 0 | 1 | 0.6666667 | 0 | 0 | 0 | 0 | 0 | 0 | 0 | 0 | 0.6826062 | 0.267053 | 0.3062446 | 0.5705057 | 0
0 | 0.6309298 | 0 | 0 | 0 | 1 | 0 | 0 | 0.4581569 | 0 | 0 | 0 | 0 | 0 | 0 | 0 | 0 | 0 | 0 | 0 | 0 | 1 | 0.5283208 | 0 | 0 | 0 | 0 | 0 | 0 | 0 | 0 | 0.6826062 | 0.4471321 | 0.3569688 | 0.4134266 | 0
0 | 0.6309298 | 0 | 0 | 0 | 1 | 0 | 0 | 0.4581569 | 0 | 0 | 0 | 0 | 0 | 0 | 0 | 0 | 0.568061 | 0 | 0 | 0 | 0 | 0 | 0.4306766 | 0 | 0 | 0 | 0 | 0 | 0 | 0 | 0.6826062 | 0.267053 | 0.4451269 | 0.1888591 | 0
0 | 0.6309298 | 0 | 0 | 0 | 1 | 0 | 0 | 0.4581569 | 0 | 0 | 0 | 0 | 0 | 0 | 0 | 0 | 0 | 0 | 0 | 0 | 1 | 0.6666667 | 0 | 0 | 0 | 0 | 0 | 0 | 0 | 0 | 0.6826062 | 0.6129471 | 0.3062446 | 0.5705057 | 0
0 | 0.6309298 | 0 | 0 | 0 | 1 | 0 | 0 | 0.4581569 | 0 | 0 | 0 | 0 | 0 | 0 | 0 | 0 | 0.568061 | 0 | 0 | 0 | 0 | 0 | 0.4306766 | 0 | 0 | 0 | 0 | 0 | 0 | 0 | 0.6826062 | 0 | 0.3569688 | 0.1888591 | 0
0 | 0 | 0 | 0 | 0 | 0 | 0 | 0 | 0.4581569 | 0.6309298 | 0 | 0 | 0 | 1 | 0 | 0 | 0 | 0 | 0 | 0 | 0 | 0 | 0.5283208 | 0 | 0 | 0 | 0 | 0 | 0 | 0 | 0 | 0.8613531 | 0.235475 | 0.3569688 | 0.2587706 | 0
0 | 1 | 0 | 0 | 0 | 0 | 0 | 1 | 0.5781297 | 0 | 0 | 0 | 0 | 0 | 0.6309298 | 0 | 0 | 0.3877619 | 0 | 0 | 0 | 0 | 0.3333333 | 0 | 0 | 0 | 0 | 0 | 0 | 0 | 0.3562072 | 0.6826062 | 0.6129471 | 0.3569688 | 0.5310002 | 0
0 | 0 | 0 | 0 | 0 | 0 | 0.6309298 | 0 | 0.2890648 | 0 | 0.6309298 | 0 | 0 | 0 | 0 | 0 | 0 | 0 | 0 | 0 | 0 | 1 | 0.5283208 | 0 | 0 | 0 | 0 | 0 | 0 | 0 | 0 | 0.6826062 | 0 | 0.3062446 | 0.4134266 | 0
0 | 0.6309298 | 0 | 0 | 0 | 1 | 0 | 0 | 0.4581569 | 0 | 0 | 0 | 0 | 1 | 0 | 0 | 0 | 0.2446505 | 0 | 0 | 0 | 0 | 0.5283208 | 0 | 0 | 0 | 0 | 0 | 0 | 0 | 0 | 0.6826062 | 0.1377798 | 0.2220275 | 0.2988515 | 0
0 | 0.6309298 | 0 | 0 | 0 | 1 | 0 | 0 | 0.4581569 | 0 | 0 | 0 | 0 | 1 | 0 | 0 | 0 | 0.2446505 | 0 | 0 | 0 | 0 | 0.5283208 | 0 | 0 | 0 | 0 | 0 | 0 | 0 | 0 | 0.6826062 | 0.1377798 | 0.4451269 | 0.2988515 | 0
0 | 0 | 0 | 0 | 0 | 0 | 0 | 0 | 0.2890648 | 0.6309298 | 0.6309298 | 0 | 0 | 0 | 0 | 0 | 0 | 0.6868209 | 0 | 0 | 0 | 0 | 0 | 0 | 0 | 0 | 0 | 0 | 0 | 0 | 0 | 0.8613531 | 0.02125367 | 0.5343309 | 0.6590626 | 0
0 | 0.6309298 | 0 | 0 | 0 | 1 | 0 | 0 | 0.4581569 | 0 | 0 | 0 | 0 | 0 | 0 | 0 | 0 | 0 | 0 | 0 | 1 | 0 | 0 | 0 | 0 | 0 | 0 | 0 | 0 | 0 | 0 | 0.8613531 | 0.2034136 | 0.4415189 | 0.6647708 | 0
0 | 0.6309298 | 0 | 0 | 0 | 1 | 0 | 0 | 0.4581569 | 0 | 0 | 0 | 0 | 0 | 0 | 0 | 0 | 0 | 0 | 0 | 0 | 1 | 0.5283208 | 0 | 0 | 0 | 0 | 0 | 0 | 0 | 0 | 0.6826062 | 0.267053 | 0.4451269 | 0.4134266 | 0
0 | 0 | 0 | 0 | 0 | 0 | 0.6309298 | 0 | 0.2890648 | 0 | 0.6309298 | 0 | 0 | 0 | 0 | 0 | 0 | 0.3877619 | 0.5 | 0 | 0 | 0 | 0.3333333 | 0 | 0 | 0 | 0 | 0 | 0 | 0 | 0 | 0.6826062 | 0.0353039 | 0.3569688 | 0.08802814 | 0
0 | 1 | 0 | 0 | 1 | 0 | 0 | 0 | 0 | 1 | 0 | 1 | 0 | 0 | 0 | 0 | 0 | 0.568061 | 0 | 0 | 0 | 0 | 0 | 0.4306766 | 0 | 0 | 0 | 0 | 0 | 0 | 0 | 0.8613531 | 0.0353039 | 0.5343309 | 0.1888591 | 0
0 | 1 | 0 | 0 | 0 | 0 | 0 | 1 | 0.5781297 | 0 | 0 | 0 | 0 | 0 | 0 | 0 | 0 | 0 | 0 | 0 | 1 | 0 | 0 | 0 | 0 | 0 | 0 | 0 | 0 | 0 | 0 | 0.8613531 | 0.2034136 | 0.3534197 | 0.6647708 | 0
0 | 1 | 0 | 0 | 0 | 0 | 0 | 1 | 0.5781297 | 0 | 0 | 0 | 0 | 0 | 0 | 0 | 0 | 0 | 0 | 0 | 1 | 0 | 0 | 0 | 0 | 0 | 0 | 0 | 0 | 0 | 0 | 0.8613531 | 0.3590273 | 0.2787236 | 0.6647708 | 0
0 | 1 | 0 | 0 | 0 | 0 | 0 | 1 | 0.5781297 | 0 | 0 | 0 | 0 | 0 | 0.6309298 | 0 | 0 | 0.3877619 | 0 | 0 | 0 | 0 | 0.3333333 | 0 | 0 | 0 | 0 | 0 | 0 | 0 | 0.3562072 | 0.6826062 | 0.267053 | 0.3340606 | 0.5310002 | 0
0 | 0.6309298 | 0 | 0 | 0 | 1 | 0 | 0 | 0.4581569 | 0 | 0 | 0 | 0 | 1 | 0 | 0 | 0 | 0.6324125 | 0 | 0 | 0 | 0 | 0 | 0 | 0 | 0 | 0 | 0 | 0 | 0 | 0 | 0.6826062 | 0 | 0.4083688 | 0.5310002 | 0
0 | 1 | 0 | 0 | 0 | 0 | 0 | 1 | 0.5781297 | 0 | 0 | 0 | 0 | 1 | 0 | 0 | 0 | 0.4893011 | 0 | 0 | 0 | 0 | 0 | 0.6826062 | 0 | 0 | 0 | 0 | 0 | 0 | 0.564575 | 0.6826062 | 0.6129471 | 0.2708278 | 0.5775044 | 0
0 | 0.6309298 | 0 | 0 | 0 | 1 | 0 | 0 | 0.4581569 | 0 | 0 | 0 | 0 | 0 | 0 | 0 | 0 | 0.568061 | 0 | 0 | 0 | 0 | 0 | 0.4306766 | 0 | 0 | 0 | 0 | 0 | 0 | 0 | 0.6826062 | 0 | 0.4451269 | 0.1888591 | 0
0 | 0.6309298 | 0 | 0 | 0 | 1 | 0 | 0 | 0.4581569 | 0 | 0 | 0 | 0 | 0 | 0 | 0 | 0 | 0 | 0 | 0 | 0 | 1 | 0.6666667 | 0 | 0 | 0 | 0 | 0 | 0 | 0 | 0 | 0.6826062 | 0.6129471 | 0.2708278 | 0.5705057 | 0
0 | 1 | 0 | 0 | 0 | 0 | 0 | 1 | 0.5781297 | 0 | 0 | 0 | 0 | 1 | 0 | 0 | 0 | 0.4893011 | 0 | 0 | 0 | 0 | 0 | 0.6826062 | 0 | 0 | 0 | 0 | 0 | 0 | 0.564575 | 0.6826062 | 0.0353039 | 0.2220275 | 0.5775044 | 0
0 | 0 | 0 | 0 | 0 | 0 | 0 | 0 | 0.2890648 | 0.6309298 | 0.6309298 | 0 | 0.7924813 | 0 | 0 | 0 | 0 | 0.2446505 | 0 | 0 | 0 | 0 | 0 | 0 | 0 | 0 | 0 | 0 | 0 | 0 | 0 | 0.8613531 | 0.02125367 | 0.5343309 | 0.2582723 | 0
0 | 0.6309298 | 0 | 0 | 0 | 1 | 0 | 0 | 0.4581569 | 0 | 0 | 0 | 0 | 0 | 0 | 0 | 0 | 0 | 0 | 1 | 0 | 0 | 0.5283208 | 0 | 0 | 0 | 0 | 0 | 0 | 0 | 0 | 0.6826062 | 0.267053 | 0.2708278 | 0.6961405 | 0
0 | 0 | 0 | 0 | 0 | 0 | 0.6309298 | 0 | 0.2890648 | 0 | 0.6309298 | 0 | 0 | 0 | 0 | 0 | 0 | 0.4893011 | 0.5 | 0 | 0 | 0 | 0.3333333 | 0 | 0 | 0 | 0 | 0 | 0 | 0 | 0 | 0.6826062 | 0.0353039 | 0.3569688 | 0.2838194 | 0
0 | 1 | 0 | 0 | 1 | 0 | 0 | 0 | 0 | 1 | 0 | 1 | 0 | 0 | 0 | 0 | 0 | 0 | 0 | 0 | 0 | 1 | 0.6666667 | 0 | 0 | 0 | 0 | 0 | 0 | 0 | 0 | 0.4306766 | 0.0353039 | 0.5343309 | 0.5705057 | 0
0 | 0 | 0 | 0 | 0 | 0 | 0 | 0 | 0.2890648 | 0.6309298 | 0.6309298 | 0 | 0 | 0 | 0 | 0 | 0 | 0.568061 | 0 | 0 | 0 | 0 | 0.5283208 | 0 | 0.6309298 | 0 | 0 | 0 | 0 | 0.7924813 | 0.564575 | 0.8613531 | 0.6129471 | 0.05280804 | 0.4134266 | 0
0 | 1 | 0 | 0 | 1 | 0 | 0 | 0 | 0 | 1 | 0 | 1 | 0 | 0 | 0.6309298 | 0 | 0.6309298 | 0.4893011 | 0 | 0 | 0 | 0 | 0.3333333 | 0 | 0 | 0 | 0 | 0 | 0 | 0 | 0 | 0.4306766 | 0.0353039 | 0.5343309 | 0.5634516 | 0
0 | 1 | 0 | 0 | 0 | 0 | 0 | 1 | 0.5781297 | 0 | 0 | 0 | 0 | 0 | 0 | 0 | 0 | 0 | 0 | 0 | 0 | 1 | 0.5283208 | 0 | 0 | 0 | 0 | 0 | 0 | 0 | 0 | 0.6826062 | 0.0353039 | 0.3062446 | 0.4134266 | 0
0 | 0.6309298 | 0 | 0 | 0 | 1 | 0 | 0 | 0.4581569 | 0 | 0 | 0 | 0 | 0 | 0 | 0 | 0 | 0 | 0 | 0 | 0 | 1 | 0.6666667 | 0 | 0 | 0 | 0 | 0 | 0 | 0 | 0 | 0.6826062 | 0.267053 | 0.143084 | 0.5705057 | 0
0 | 0 | 0 | 0 | 0 | 0 | 0.6309298 | 0 | 0.2890648 | 0 | 0.6309298 | 0 | 0 | 1 | 0 | 0 | 0 | 0.2446505 | 0 | 0 | 0 | 0 | 0.5283208 | 0 | 0 | 0 | 0 | 0 | 0 | 0 | 0 | 0.6826062 | 0 | 0.2220275 | 0.2988515 | 0
0 | 1 | 0 | 0 | 0 | 0 | 0 | 1 | 0.5781297 | 0 | 0 | 0 | 0 | 0 | 0 | 0 | 0 | 0 | 0 | 1 | 0 | 0 | 0.5283208 | 0 | 0 | 0 | 0 | 0 | 0 | 0 | 0 | 0.6826062 | 0.267053 | 0.2708278 | 0.6961405 | 0
0 | 0.6309298 | 0 | 0 | 0 | 1 | 0 | 0 | 0.4581569 | 0 | 0 | 0 | 0 | 1 | 0 | 0 | 0 | 0.4893011 | 0 | 0 | 0 | 0 | 0 | 0.6826062 | 0 | 0 | 0 | 0 | 0 | 0 | 0.564575 | 0.6826062 | 0.0353039 | 0.3340606 | 0.5775044 | 0
1 | 0.6309298 | 1 | 0 | 0 | 0 | 0 | 0 | 0.8115076 | 0 | 1 | 0 | 0 | 0 | 0 | 0 | 0 | 0.568061 | 0 | 0 | 0 | 0 | 0.5283208 | 0 | 0 | 0 | 0 | 0 | 0 | 0 | 0 | 0.4306766 | 0.0353039 | 0.5343309 | 0.2565263 | 0
0 | 0.6309298 | 0 | 0 | 0 | 1 | 0 | 0 | 0.4581569 | 0 | 0 | 0 | 0 | 0 | 0 | 0 | 0 | 0 | 0 | 0 | 0 | 1 | 0.5283208 | 0 | 0 | 0 | 0 | 0 | 0 | 0 | 0 | 0.6826062 | 0.267053 | 0.2708278 | 0.4134266 | 0
0 | 0.6309298 | 0 | 0 | 0 | 1 | 0 | 0 | 0.4581569 | 0 | 0 | 0 | 0 | 0 | 0 | 0 | 0 | 0 | 0 | 0 | 0 | 1 | 0.5283208 | 0 | 0 | 0 | 0 | 0 | 0 | 0 | 0 | 0.6826062 | 0.6129471 | 0.3062446 | 0.4134266 | 0
1 | 0.6309298 | 1 | 0 | 0 | 0 | 0 | 0 | 0.8115076 | 0 | 1 | 0 | 0 | 0 | 0 | 0 | 0 | 0.3877619 | 0.5 | 0 | 0 | 0 | 0.3333333 | 0 | 0 | 0 | 0 | 0 | 0 | 0 | 0 | 0 | 0.1377798 | 0.3569688 | 0.2852712 | 0
0 | 1 | 0 | 0 | 1 | 0 | 0 | 0 | 0 | 1 | 0 | 1 | 0 | 0 | 0 | 0 | 0.6309298 | 0 | 0 | 0 | 0 | 0 | 0.3333333 | 0.4306766 | 0 | 0 | 0 | 0 | 0 | 0 | 0 | 0.8613531 | 0.0353039 | 0.5343309 | 0.5068071 | 0
0 | 0 | 0 | 0 | 0 | 0 | 0 | 0 | 0.2890648 | 0.6309298 | 0.6309298 | 0 | 0 | 0 | 0 | 0 | 0 | 0.568061 | 0 | 0 | 1 | 0 | 0.3333333 | 0 | 0 | 0 | 0 | 0 | 0 | 0 | 0 | 0.8613531 | 0.3590273 | 0.3702702 | 0.625017 | 0
0 | 0.6309298 | 0 | 0 | 0 | 1 | 0 | 0 | 0.4581569 | 0 | 0 | 0 | 0 | 0 | 0 | 0 | 0 | 0.568061 | 0 | 0 | 0 | 0 | 0 | 0.4306766 | 0 | 0 | 0 | 0 | 0 | 0 | 0 | 0.6826062 | 0 | 0.2220275 | 0.1888591 | 0
0 | 0.6309298 | 0 | 0 | 0 | 1 | 0 | 0 | 0.4581569 | 0 | 0 | 0 | 0 | 0 | 0 | 0 | 0 | 0 | 0 | 1 | 0 | 0 | 0.5283208 | 0 | 0 | 0 | 0 | 0 | 0 | 0 | 0 | 0.6826062 | 0.6129471 | 0.2708278 | 0.6961405 | 0
0 | 1 | 0 | 0 | 0 | 0 | 0 | 1 | 0.5781297 | 0 | 0 | 0 | 0 | 0 | 0 | 0 | 0 | 0 | 0 | 0 | 0 | 1 | 0.5283208 | 0 | 0 | 0 | 0 | 0 | 0 | 0 | 0 | 0.6826062 | 0.0353039 | 0.143084 | 0.4134266 | 0
0 | 0.6309298 | 0 | 0 | 0 | 1 | 0 | 0 | 0.4581569 | 0 | 0 | 0 | 0 | 0 | 0.6309298 | 0 | 0 | 0.3877619 | 0 | 0 | 0 | 0 | 0.3333333 | 0 | 0 | 0 | 0 | 0 | 0 | 0 | 0.3562072 | 0.6826062 | 0.267053 | 0.3569688 | 0.5310002 | 0
0 | 0 | 0 | 0 | 0 | 0 | 0 | 0 | 0.4581569 | 0 | 0 | 0 | 0 | 0 | 0 | 0 | 0 | 0.568061 | 0 | 0 | 0 | 0 | 0.5283208 | 0 | 1 | 0 | 0 | 0 | 0 | 0.7924813 | 0.564575 | 0.8613531 | 0.6129471 | 0 | 0.2557769 | 0
0 | 1 | 0 | 0 | 0 | 0 | 0 | 1 | 0.5781297 | 0 | 0 | 0 | 0 | 0 | 0 | 0 | 0 | 0 | 0 | 1 | 0 | 0 | 0.5283208 | 0 | 0 | 0 | 0 | 0 | 0 | 0 | 0 | 0.6826062 | 0.0353039 | 0.3569688 | 0.6961405 | 0
0 | 0.6309298 | 0 | 0 | 0 | 1 | 0 | 0 | 0.4581569 | 0 | 0 | 0 | 0 | 0 | 0 | 0 | 0 | 0 | 0 | 1 | 0 | 0 | 0.5283208 | 0 | 0 | 0 | 0 | 0 | 0 | 0 | 0 | 0.6826062 | 0.267053 | 0.143084 | 0.6961405 | 0
0 | 1 | 0 | 0 | 0 | 0 | 0 | 1 | 0.5781297 | 0 | 0 | 0 | 0 | 0 | 0.6309298 | 0 | 0 | 0.3877619 | 0 | 0 | 0 | 0 | 0.3333333 | 0 | 0 | 0 | 0 | 0 | 0 | 0 | 0.3562072 | 0.6826062 | 0.0353039 | 0.3062446 | 0.5310002 | 0
0 | 0.6309298 | 0 | 0 | 0 | 1 | 0 | 0 | 0.4581569 | 0 | 0 | 0 | 0 | 1 | 0 | 0 | 0 | 0.6324125 | 0 | 0 | 0 | 0 | 0 | 0 | 0 | 0 | 0 | 0 | 0 | 0 | 0 | 0.6826062 | 0.267053 | 0.4451269 | 0.5310002 | 0
0 | 1 | 0 | 0 | 0 | 0 | 0 | 1 | 0.5781297 | 0 | 0 | 0 | 0 | 0 | 0 | 0 | 0 | 0 | 0 | 0 | 1 | 0 | 0 | 0 | 0 | 0 | 0 | 0 | 0 | 0 | 0 | 0.8613531 | 0.267053 | 0.3933821 | 0.6647708 | 0
0 | 1 | 0 | 0 | 0 | 0 | 0 | 1 | 0.5781297 | 0 | 0 | 0 | 0 | 0 | 0 | 0 | 0 | 0 | 0 | 1 | 0 | 0 | 0.5283208 | 0 | 0 | 0 | 0 | 0 | 0 | 0 | 0 | 0.6826062 | 0.267053 | 0.3569688 | 0.6961405 | 0
1 | 0.6309298 | 1 | 0 | 0 | 0 | 0 | 0 | 0.8115076 | 0 | 1 | 0 | 0 | 0 | 0 | 0 | 0 | 0 | 0.5 | 0 | 0 | 0 | 0.5283208 | 0 | 0 | 0 | 0 | 0 | 0 | 0 | 0.3562072 | 0 | 0.1377798 | 0.3569688 | 0.2852712 | 0
0 | 0.6309298 | 0 | 0 | 0 | 1 | 0 | 0 | 0.4581569 | 0 | 0 | 0 | 0 | 1 | 0 | 0 | 0 | 0.6324125 | 0 | 0 | 0 | 0 | 0 | 0 | 0 | 0 | 0 | 0 | 0 | 0 | 0 | 0.6826062 | 0.1377798 | 0.3062446 | 0.5310002 | 0
0 | 0.6309298 | 0 | 0 | 0 | 1 | 0 | 0 | 0.4581569 | 0 | 0 | 0 | 0 | 0 | 0 | 0 | 0 | 0 | 0 | 0 | 0 | 1 | 0.5283208 | 0 | 0 | 0 | 0 | 0 | 0 | 0 | 0 | 0.6826062 | 0.267053 | 0.143084 | 0.4134266 | 0
0 | 0.6309298 | 0 | 0 | 0 | 1 | 0 | 0 | 0.4581569 | 0 | 0 | 0 | 0 | 0 | 0 | 0 | 0 | 0 | 0 | 0 | 0 | 1 | 0.5283208 | 0 | 0 | 0 | 0 | 0 | 0 | 0 | 0 | 0.6826062 | 0.1377798 | 0.4451269 | 0.4134266 | 0
0 | 0 | 0 | 0 | 0 | 0 | 0 | 0 | 0.4581569 | 0.6309298 | 0 | 0 | 0 | 0 | 0.6309298 | 0 | 0 | 0.2446505 | 0.5 | 0 | 0 | 0 | 0.5283208 | 0 | 0 | 0 | 0 | 0 | 0 | 0 | 0.3562072 | 0.8613531 | 0.3288157 | 0.6530218 | 0.5491742 | 0
0 | 0.6309298 | 0 | 0 | 0 | 1 | 0 | 0 | 0.4581569 | 0 | 0 | 0 | 0 | 0 | 0 | 0 | 0 | 0 | 0 | 1 | 0 | 0 | 0.5283208 | 0 | 0 | 0 | 0 | 0 | 0 | 0 | 0 | 0.6826062 | 0.0353039 | 0.3062446 | 0.6961405 | 0
0 | 0.6309298 | 0 | 0 | 0 | 1 | 0 | 0 | 0.4581569 | 0 | 0 | 0 | 0 | 0 | 0 | 0 | 0 | 0 | 0 | 0 | 0 | 1 | 0.6666667 | 0 | 0 | 0 | 0 | 0 | 0 | 0 | 0 | 0.6826062 | 0.267053 | 0.3569688 | 0.5705057 | 0
0 | 1 | 0 | 0 | 1 | 0 | 0 | 0 | 0 | 1 | 0 | 1 | 0 | 0 | 0 | 0 | 0 | 0.3877619 | 1 | 0 | 0 | 0 | 0 | 0 | 0 | 0 | 0 | 0 | 0 | 0 | 0.3562072 | 0.8613531 | 0.0353039 | 0.5343309 | 0.6952244 | 0
0 | 0.6309298 | 0 | 0 | 0 | 1 | 0 | 0 | 0.4581569 | 0 | 0 | 0 | 0 | 0 | 0.6309298 | 0 | 0 | 0.3877619 | 0 | 0 | 0 | 0 | 0.3333333 | 0 | 0 | 0 | 0 | 0 | 0 | 0 | 0.3562072 | 0.6826062 | 0.267053 | 0.2708278 | 0.5310002 | 0
0 | 1 | 0 | 0 | 0 | 0 | 0 | 1 | 0.5781297 | 0 | 0 | 0 | 0 | 0 | 0 | 0 | 0 | 0 | 0 | 0 | 1 | 0 | 0 | 0 | 0 | 0 | 0 | 0 | 0 | 0 | 0 | 0.8613531 | 0.3590273 | 0.1193383 | 0.6647708 | 0
0 | 0.6309298 | 0 | 0 | 0 | 1 | 0 | 0 | 0.4581569 | 0 | 0 | 0 | 0 | 0 | 0 | 0 | 0 | 0 | 0 | 0 | 0 | 1 | 0.5283208 | 0 | 0 | 0 | 0 | 0 | 0 | 0 | 0 | 0.6826062 | 0.6129471 | 0.143084 | 0.4134266 | 0
0 | 0 | 0 | 0 | 0 | 0 | 0 | 0 | 0.2890648 | 0.6309298 | 0.6309298 | 0 | 0 | 0 | 0 | 0 | 0 | 0 | 0 | 0 | 1 | 0 | 0 | 0 | 0 | 0 | 0 | 0 | 0 | 0 | 0 | 0.8613531 | 0.3590273 | 0.311313 | 0.6647708 | 0
0 | 0 | 0 | 0 | 0 | 0 | 0 | 0 | 0.4581569 | 0.6309298 | 0 | 0 | 0 | 0 | 0 | 0 | 0 | 0.3877619 | 0.7924813 | 0 | 0 | 0 | 0 | 0 | 0 | 0 | 0 | 0 | 0 | 0 | 0 | 0.8613531 | 0.8154014 | 0.5343309 | 0.5958241 | 0
1 | 0.6309298 | 1 | 0 | 0 | 0 | 0 | 0 | 0.8115076 | 0 | 1 | 0 | 0 | 0 | 0 | 0 | 0 | 0 | 0.5 | 0 | 0 | 0 | 0.3333333 | 0 | 0 | 0 | 0 | 0 | 0 | 0 | 0 | 0 | 0.1377798 | 0.3569688 | 0.2442073 | 0
0 | 0 | 0 | 0 | 0 | 0 | 0 | 0 | 0.4581569 | 0.6309298 | 0 | 0 | 0 | 0 | 0 | 0 | 0 | 0.3877619 | 0.7924813 | 0 | 0 | 0 | 0 | 0 | 0 | 0 | 0 | 0 | 0 | 0 | 0 | 0.8613531 | 0.8154014 | 0.3933821 | 0.5958241 | 0
0 | 1 | 0 | 0 | 0 | 0 | 0 | 1 | 0.5781297 | 0 | 0 | 0 | 0 | 0 | 0.6309298 | 0 | 0 | 0.3877619 | 0 | 0 | 0 | 0 | 0.3333333 | 0 | 0 | 0 | 0 | 0 | 0 | 0 | 0.3562072 | 0.6826062 | 0.0353039 | 0.2220275 | 0.5310002 | 0
0 | 0 | 0 | 0 | 0 | 0 | 0 | 0 | 0.4581569 | 0.6309298 | 0 | 0 | 0 | 0 | 0 | 0 | 0 | 0.3877619 | 0.7924813 | 0 | 0 | 0 | 0 | 0 | 0 | 0 | 0 | 0 | 0 | 0 | 0 | 0.8613531 | 0.8154014 | 0.4972213 | 0.5958241 | 0
0 | 0.6309298 | 0 | 0 | 0 | 1 | 0 | 0 | 0.4581569 | 0 | 0 | 0 | 0 | 1 | 0 | 0 | 0 | 0.6324125 | 0 | 0 | 0 | 0 | 0 | 0 | 0 | 0 | 0 | 0 | 0 | 0 | 0 | 0.6826062 | 0.267053 | 0.3062446 | 0.5310002 | 0
0 | 0.6309298 | 0 | 0 | 0 | 0 | 0 | 0 | 0.2890648 | 0 | 0.6309298 | 0 | 0 | 0 | 0 | 0 | 0 | 0.8463518 | 0 | 0 | 0 | 0 | 0.5283208 | 0 | 0 | 0 | 0 | 0 | 0 | 0 | 0 | 1 | 0.6129471 | 0.4451269 | 0.606483 | 0
0 | 0 | 0 | 0 | 0 | 0 | 0 | 0 | 0.2890648 | 0.6309298 | 0.6309298 | 0 | 0 | 0 | 0 | 0 | 0 | 0 | 0 | 0 | 1 | 0 | 0 | 0 | 0 | 0 | 0 | 0 | 0 | 0 | 0 | 0.8613531 | 0.3590273 | 0.2006285 | 0.6647708 | 0
0 | 0 | 0 | 0 | 0 | 0 | 0 | 0 | 0.4581569 | 0.6309298 | 0 | 0 | 0 | 0 | 0 | 0 | 0 | 0 | 0 | 0 | 1 | 0 | 0 | 0 | 0 | 0 | 0 | 0 | 0 | 0 | 0 | 0.8613531 | 0.298162 | 0.3534197 | 0.6647708 | 0
0 | 1 | 0 | 0 | 0 | 0 | 0 | 1 | 0.5781297 | 0 | 0 | 0 | 0 | 0 | 0 | 0 | 0 | 0 | 0 | 0 | 1 | 0 | 0 | 0 | 0 | 0 | 0 | 0 | 0 | 0 | 0 | 0.8613531 | 0.5038749 | 0.143084 | 0.6647708 | 0
0 | 0.6309298 | 0 | 0 | 0 | 1 | 0 | 0 | 0.4581569 | 0 | 0 | 0 | 0 | 0 | 0 | 0 | 0.6309298 | 0 | 0.5 | 0 | 0 | 0 | 0.6666667 | 0 | 0 | 0 | 0 | 0 | 0 | 0 | 0.3562072 | 0.8613531 | 0.6654246 | 0.2534366 | 0.7918437 | 0
0 | 1 | 0 | 0 | 1 | 0 | 0 | 0 | 0 | 1 | 0 | 1 | 0 | 0 | 0 | 0 | 0 | 0.568061 | 0 | 0 | 0 | 0 | 0 | 0.4306766 | 0 | 0 | 0 | 0 | 0 | 0 | 0 | 0.4306766 | 0.0353039 | 0.5343309 | 0.1888591 | 0
0 | 0.6309298 | 0 | 0 | 0 | 1 | 0 | 0 | 0.4581569 | 0 | 0 | 0 | 0 | 0 | 0 | 0 | 0 | 0.568061 | 0 | 0 | 0 | 0 | 0 | 0.4306766 | 0 | 0 | 0 | 0 | 0 | 0 | 0 | 0.6826062 | 0.267053 | 0.2220275 | 0.1888591 | 0
0 | 0.6309298 | 0 | 0 | 0 | 1 | 0 | 0 | 0.4581569 | 0 | 0 | 0 | 0 | 1 | 0 | 0 | 0 | 0.4893011 | 0 | 0 | 0 | 0 | 0 | 0.6826062 | 0 | 0 | 0 | 0 | 0 | 0 | 0.564575 | 0.6826062 | 0.6129471 | 0.3062446 | 0.5775044 | 0
0 | 1 | 0 | 0 | 0 | 0 | 0 | 1 | 0.5781297 | 0 | 0 | 0 | 0 | 0 | 0 | 0 | 0 | 0 | 0 | 1 | 0 | 0 | 0.5283208 | 0 | 0 | 0 | 0 | 0 | 0 | 0 | 0 | 0.6826062 | 0.0353039 | 0.2708278 | 0.6961405 | 0
0 | 1 | 0 | 0 | 0 | 0 | 0 | 1 | 0.5781297 | 0 | 0 | 0 | 0 | 0 | 0 | 0 | 0 | 0 | 0 | 1 | 0 | 0 | 0.5283208 | 0 | 0 | 0 | 0 | 0 | 0 | 0 | 0 | 0.6826062 | 0.4471321 | 0.3569688 | 0.6961405 | 0
0 | 0.6309298 | 0 | 0 | 0 | 1 | 0 | 0 | 0.4581569 | 0 | 0 | 0 | 0 | 1 | 0 | 0 | 0 | 0.2446505 | 0 | 0 | 0 | 0 | 0.5283208 | 0 | 0 | 0 | 0 | 0 | 0 | 0 | 0 | 0.6826062 | 0.267053 | 0.3569688 | 0.2988515 | 0
1 | 0.6309298 | 1 | 0 | 0 | 0 | 0 | 0 | 0.8115076 | 0 | 1 | 0 | 0 | 0 | 0 | 0 | 0 | 0.3877619 | 0.7924813 | 0 | 0 | 0 | 0 | 0 | 0 | 0 | 0 | 0 | 0 | 0 | 0 | 0.4306766 | 0.0353039 | 0.5343309 | 0.5958241 | 0
0 | 0 | 0 | 0 | 0 | 0 | 0.6309298 | 0 | 0.2890648 | 0 | 0.6309298 | 0 | 0 | 0 | 0 | 0 | 0 | 0.3877619 | 0 | 0 | 0 | 0 | 0.5283208 | 0.4306766 | 0 | 0 | 0 | 0 | 0 | 0 | 0 | 0.6826062 | 0.0353039 | 0.3569688 | 0.145256 | 0
0 | 0.6309298 | 0 | 0 | 0 | 1 | 0 | 0 | 0.4581569 | 0 | 0 | 0 | 0 | 0 | 0 | 0 | 0 | 0 | 0 | 0 | 1 | 0 | 0 | 0 | 0 | 0 | 0 | 0 | 0 | 0 | 0 | 0.8613531 | 0.298162 | 0.3985716 | 0.6647708 | 0
0 | 1 | 0 | 0 | 0 | 0 | 0 | 1 | 0.5781297 | 0 | 0 | 0 | 0 | 0 | 0.6309298 | 0 | 0 | 0.3877619 | 0 | 0 | 0 | 0 | 0.3333333 | 0 | 0 | 0 | 0 | 0 | 0 | 0 | 0.3562072 | 0.6826062 | 0.267053 | 0.2220275 | 0.5310002 | 0
0 | 0.6309298 | 0 | 0 | 0 | 1 | 0 | 0 | 0.4581569 | 0 | 0 | 0 | 0 | 0 | 0 | 0 | 0 | 0 | 0 | 0 | 0 | 1 | 0.6666667 | 0 | 0 | 0 | 0 | 0 | 0 | 0 | 0 | 0.6826062 | 0.267053 | 0.2220275 | 0.5705057 | 0
1 | 0.6309298 | 1 | 0 | 0 | 0 | 0 | 0 | 0.8115076 | 0 | 1 | 0 | 0 | 0 | 0 | 0 | 0 | 0.4893011 | 0.5 | 0 | 0 | 0 | 0.3333333 | 0 | 0 | 0 | 0 | 0 | 0 | 0 | 0 | 0 | 0.1377798 | 0.3569688 | 0.2838194 | 0
0 | 0.6309298 | 0 | 0 | 0 | 1 | 0 | 0 | 0.4581569 | 0 | 0 | 0 | 0 | 0 | 0 | 0 | 0 | 0 | 0 | 1 | 0 | 0 | 0.5283208 | 0 | 0 | 0 | 0 | 0 | 0 | 0 | 0 | 0.6826062 | 0.0353039 | 0.143084 | 0.6961405 | 0
1 | 0.6309298 | 1 | 0 | 0 | 0 | 0 | 0 | 0.8115076 | 0 | 1 | 0 | 0 | 0 | 0 | 0 | 0 | 0.2446505 | 0.5 | 0 | 0 | 0 | 0.3333333 | 0 | 0 | 0 | 0 | 0 | 0 | 0 | 0 | 0 | 0.1377798 | 0.3569688 | 0.1576141 | 0
0 | 0.6309298 | 0 | 0 | 0 | 1 | 0 | 0 | 0.4581569 | 0 | 0 | 0 | 0 | 0 | 0 | 0 | 0 | 0 | 0 | 1 | 0 | 0 | 0.5283208 | 0 | 0 | 0 | 0 | 0 | 0 | 0 | 0 | 0.6826062 | 0.4471321 | 0.3340606 | 0.6961405 | 0
0 | 0.6309298 | 0 | 0 | 0 | 1 | 0 | 0 | 0.4581569 | 0 | 0 | 0 | 0 | 0 | 0.6309298 | 0 | 0 | 0.3877619 | 0 | 0 | 0 | 0 | 0.3333333 | 0 | 0 | 0 | 0 | 0 | 0 | 0 | 0.3562072 | 0.6826062 | 0.267053 | 0.2220275 | 0.5310002 | 0
0 | 1 | 0 | 0 | 0 | 0 | 0 | 1 | 0.5781297 | 0 | 0 | 0 | 0 | 0 | 0.6309298 | 0 | 0 | 0.3877619 | 0 | 0 | 0 | 0 | 0.3333333 | 0 | 0 | 0 | 0 | 0 | 0 | 0 | 0.3562072 | 0.6826062 | 0.267053 | 0.3062446 | 0.5310002 | 0
0 | 0.6309298 | 0 | 0 | 0 | 1 | 0 | 0 | 0.4581569 | 0 | 0 | 0 | 0 | 1 | 0 | 0 | 0 | 0.4893011 | 0 | 0 | 0 | 0 | 0 | 0.6826062 | 0 | 0 | 0 | 0 | 0 | 0 | 0.564575 | 0.6826062 | 0.4471321 | 0.3062446 | 0.5775044 | 0
0 | 0.6309298 | 0 | 0 | 0 | 1 | 0 | 0 | 0.4581569 | 0 | 0 | 0 | 0 | 1 | 0 | 0 | 0 | 0.4893011 | 0 | 0 | 0 | 0 | 0 | 0.6826062 | 0 | 0 | 0 | 0 | 0 | 0 | 0.564575 | 0.6826062 | 0.4471321 | 0.3569688 | 0.5775044 | 0
0 | 0.6309298 | 0 | 0 | 0 | 1 | 0 | 0 | 0.4581569 | 0 | 0 | 0 | 0 | 0 | 0 | 0 | 0 | 0 | 0 | 1 | 0 | 0 | 0.5283208 | 0 | 0 | 0 | 0 | 0 | 0 | 0 | 0 | 0.6826062 | 0.6129471 | 0.2220275 | 0.6961405 | 0
0 | 0.6309298 | 0 | 0 | 0 | 1 | 0 | 0 | 0.4581569 | 0 | 0 | 0 | 0 | 0 | 0 | 0 | 0 | 0 | 0 | 0 | 0 | 1 | 0.5283208 | 0 | 0 | 0 | 0 | 0 | 0 | 0 | 0 | 0.6826062 | 0 | 0.4083688 | 0.4134266 | 0
0 | 1 | 0 | 0 | 1 | 0 | 0 | 0 | 0 | 1 | 0 | 1 | 0 | 0 | 0 | 0 | 0 | 0 | 0 | 0 | 0 | 0 | 0.3333333 | 0 | 0 | 1 | 0 | 0 | 0 | 0 | 0 | 0.4306766 | 0.0353039 | 0.5343309 | 0.3894401 | 0
0 | 0.6309298 | 0 | 0 | 0 | 1 | 0 | 0 | 0.4581569 | 0 | 0 | 0 | 0 | 0 | 0 | 0 | 0 | 0 | 0 | 0 | 0 | 1 | 0.6666667 | 0 | 0 | 0 | 0 | 0 | 0 | 0 | 0 | 0.6826062 | 0.267053 | 0.3340606 | 0.5705057 | 0
0 | 1 | 0 | 0 | 0 | 0 | 0 | 1 | 0.5781297 | 0 | 0 | 0 | 0 | 0 | 0.6309298 | 0 | 0 | 0.3877619 | 0 | 0 | 0 | 0 | 0.3333333 | 0 | 0 | 0 | 0 | 0 | 0 | 0 | 0.3562072 | 0.6826062 | 0.4471321 | 0.3569688 | 0.5310002 | 0
0 | 1 | 0 | 0 | 0 | 0 | 0 | 1 | 0.5781297 | 0 | 0 | 0 | 0 | 0 | 0.6309298 | 0 | 0 | 0.3877619 | 0 | 0 | 0 | 0 | 0.3333333 | 0 | 0 | 0 | 0 | 0 | 0 | 0 | 0.3562072 | 0.6826062 | 0.267053 | 0.143084 | 0.5310002 | 0
0 | 0.6309298 | 0 | 0 | 0 | 1 | 0 | 0 | 0.4581569 | 0 | 0 | 0 | 0 | 1 | 0 | 0 | 0 | 0.568061 | 0 | 0 | 0 | 0 | 0 | 0 | 0 | 0 | 0 | 0 | 0 | 0 | 0 | 0.6826062 | 0 | 0.4083688 | 0.4531612 | 0
0 | 1 | 0 | 0 | 0 | 0 | 0 | 1 | 0.5781297 | 0 | 0 | 0 | 0 | 0 | 0 | 0 | 0 | 0 | 0 | 0 | 0 | 1 | 0.5283208 | 0 | 0 | 0 | 0 | 0 | 0 | 0 | 0 | 0.6826062 | 0.0353039 | 0.2708278 | 0.4134266 | 0
0 | 0.6309298 | 0 | 0 | 0 | 1 | 0 | 0 | 0.4581569 | 0 | 0 | 0 | 0 | 1 | 0 | 0 | 0 | 0.2446505 | 0 | 0 | 0 | 0 | 0.5283208 | 0 | 0 | 0 | 0 | 0 | 0 | 0 | 0 | 0.6826062 | 0.1377798 | 0.3062446 | 0.2988515 | 0
0 | 1 | 0 | 0 | 0 | 0 | 0 | 1 | 0.5781297 | 0 | 0 | 0 | 0 | 0 | 0.6309298 | 0 | 0 | 0.3877619 | 0 | 0 | 0 | 0 | 0.3333333 | 0 | 0 | 0 | 0 | 0 | 0 | 0 | 0.3562072 | 0.6826062 | 0.267053 | 0.3569688 | 0.5310002 | 0
0 | 0.6309298 | 0 | 0 | 0 | 1 | 0 | 0 | 0.4581569 | 0 | 0 | 0 | 0 | 0 | 0 | 0 | 0 | 0 | 0 | 0 | 0 | 1 | 0.5283208 | 0 | 0 | 0 | 0 | 0 | 0 | 0 | 0 | 0.6826062 | 0 | 0.3569688 | 0.4134266 | 0
0 | 1 | 0 | 0 | 1 | 0 | 0 | 0 | 0 | 1 | 0 | 1 | 0 | 0 | 0 | 0 | 0 | 0 | 0 | 0 | 0 | 0 | 0.3333333 | 0 | 0 | 1 | 0 | 0 | 0 | 0 | 0 | 0.8613531 | 0.0353039 | 0.5343309 | 0.3894401 | 0
0 | 0.6309298 | 0 | 0 | 0 | 1 | 0 | 0 | 0.4581569 | 0 | 0 | 0 | 0 | 1 | 0 | 0 | 0 | 0.2446505 | 0 | 0 | 0 | 0 | 0.5283208 | 0 | 0 | 0 | 0 | 0 | 0 | 0 | 0 | 0.6826062 | 0.1377798 | 0.4083688 | 0.2988515 | 0
0 | 1 | 0 | 0 | 1 | 0 | 0 | 0 | 0 | 1 | 0 | 1 | 0 | 1 | 0 | 0 | 0 | 0.4893011 | 0 | 0 | 0 | 0 | 0 | 0.6826062 | 0 | 0 | 0 | 0 | 0 | 0 | 0.564575 | 0.4306766 | 0.0353039 | 0.5343309 | 0.5775044 | 0
0 | 0.6309298 | 0 | 0 | 0 | 1 | 0 | 0 | 0.4581569 | 0 | 0 | 0 | 0 | 0 | 0 | 0 | 0 | 0 | 0 | 1 | 0 | 0 | 0.5283208 | 0 | 0 | 0 | 0 | 0 | 0 | 0 | 0 | 0.6826062 | 0.4471321 | 0.2220275 | 0.6961405 | 0
0 | 0 | 0 | 0 | 0 | 0 | 0 | 0 | 0.4581569 | 0.6309298 | 0 | 0 | 0 | 0 | 0 | 0 | 0 | 0 | 0 | 0 | 1 | 0 | 0 | 0 | 0 | 0 | 0 | 0 | 0 | 0 | 0 | 0.8613531 | 0.2034136 | 0.4415189 | 0.6647708 | 0
0 | 0.6309298 | 0 | 0 | 0 | 1 | 0 | 0 | 0.4581569 | 0 | 0 | 0 | 0 | 0 | 0 | 0 | 0 | 0 | 0 | 1 | 0 | 0 | 0.5283208 | 0 | 0 | 0 | 0 | 0 | 0 | 0 | 0 | 0.6826062 | 0.267053 | 0.3340606 | 0.6961405 | 0
0 | 1 | 0 | 0 | 0 | 0 | 0 | 1 | 0.5781297 | 0 | 0 | 0 | 0 | 0 | 0 | 0 | 0 | 0 | 0 | 1 | 0 | 0 | 0.5283208 | 0 | 0 | 0 | 0 | 0 | 0 | 0 | 0 | 0.6826062 | 0.0353039 | 0.8569763 | 0.6961405 | 0
0 | 0.6309298 | 0 | 0 | 0 | 1 | 0 | 0 | 0.4581569 | 0 | 0 | 0 | 0 | 0 | 0 | 0 | 0 | 0 | 0 | 0 | 0 | 1 | 0.5283208 | 0 | 0 | 0 | 0 | 0 | 0 | 0 | 0 | 0.6826062 | 0 | 0.4451269 | 0.4134266 | 0
0 | 1 | 0 | 0 | 1 | 0 | 0 | 0 | 0 | 1 | 0 | 1 | 0 | 1 | 0 | 0 | 0 | 0.3877619 | 0 | 0 | 0 | 0 | 0.6666667 | 0 | 0.6309298 | 0 | 0 | 0 | 0 | 0.7924813 | 0.3562072 | 0.4306766 | 0.0353039 | 0.5343309 | 0.6113625 | 0
0 | 0 | 0 | 0 | 0 | 0 | 0 | 0 | 0.4581569 | 0.6309298 | 0 | 0 | 0 | 0 | 0.6309298 | 0 | 0 | 0.3877619 | 0 | 0 | 0 | 0 | 0.3333333 | 0 | 0 | 0 | 0 | 0 | 0 | 0 | 0.3562072 | 0.8613531 | 0.3590273 | 0.6530218 | 0.5310002 | 0
0 | 0 | 0 | 0 | 0 | 0 | 0 | 0 | 0.4581569 | 0.6309298 | 0 | 0 | 0 | 0 | 0 | 0 | 0 | 0 | 0 | 0 | 1 | 0 | 0 | 0 | 0 | 0 | 0 | 0 | 0 | 0 | 0 | 0.8613531 | 0.298162 | 0.4995851 | 0.6647708 | 0
1 | 0.6309298 | 1 | 0 | 0 | 0 | 0 | 0 | 0.8115076 | 0 | 1 | 0 | 0 | 0 | 0 | 0 | 0 | 0.8463518 | 0 | 0 | 0 | 0 | 0.5283208 | 0 | 0 | 0 | 0 | 0 | 0 | 0 | 0 | 0 | 0.1377798 | 0.3569688 | 0.606483 | 0
0 | 0.6309298 | 0 | 0 | 0 | 1 | 0 | 0 | 0.4581569 | 0 | 0 | 0 | 0 | 1 | 0 | 0 | 0 | 0.4893011 | 0 | 0 | 0 | 0 | 0 | 0.6826062 | 0 | 0 | 0 | 0 | 0 | 0 | 0.564575 | 0.6826062 | 0.6129471 | 0.2708278 | 0.5775044 | 0
0 | 0.6309298 | 0 | 0 | 0 | 1 | 0 | 0 | 0.4581569 | 0 | 0 | 0 | 0 | 1 | 0 | 0 | 0 | 0.4893011 | 0 | 0 | 0 | 0 | 0 | 0.6826062 | 0 | 0 | 0 | 0 | 0 | 0 | 0.564575 | 0.6826062 | 0.267053 | 0.3062446 | 0.5775044 | 0
0 | 0.6309298 | 0 | 0 | 0 | 1 | 0 | 0 | 0.4581569 | 0 | 0 | 0 | 0 | 0 | 0 | 0 | 0 | 0 | 0 | 0 | 0 | 1 | 0.6666667 | 0 | 0 | 0 | 0 | 0 | 0 | 0 | 0 | 0.6826062 | 0.4471321 | 0.2708278 | 0.5705057 | 0
0 | 1 | 0 | 0 | 1 | 0 | 0 | 0 | 0 | 1 | 0 | 1 | 0 | 0 | 0 | 0 | 0 | 0.568061 | 0 | 0 | 0 | 0 | 0.5283208 | 0 | 0 | 0 | 0 | 0 | 0 | 0 | 0 | 0.8613531 | 0.0353039 | 0.5343309 | 0.2565263 | 0
1 | 0.6309298 | 1 | 0 | 0 | 0 | 0 | 0 | 0.8115076 | 0 | 1 | 0 | 0 | 0 | 0 | 0 | 0 | 0.3877619 | 0.5 | 0 | 0 | 0 | 0.3333333 | 0 | 0 | 0 | 0 | 0 | 0 | 0 | 0 | 0.4306766 | 0.0353039 | 0.5343309 | 0.2852712 | 0
0 | 0.6309298 | 0 | 0 | 0 | 1 | 0 | 0 | 0.4581569 | 0 | 0 | 0 | 0 | 0 | 0.6309298 | 0 | 0 | 0.3877619 | 0 | 0 | 0 | 0 | 0.3333333 | 0 | 0 | 0 | 0 | 0 | 0 | 0 | 0.3562072 | 0.6826062 | 0.267053 | 0.143084 | 0.5310002 | 0
0 | 0.6309298 | 0 | 0 | 0 | 1 | 0 | 0 | 0.4581569 | 0 | 0 | 0 | 0 | 1 | 0 | 0 | 0 | 0.6324125 | 0 | 0 | 0 | 0 | 0 | 0 | 0 | 0 | 0 | 0 | 0 | 0 | 0 | 0.6826062 | 0 | 0.4451269 | 0.5310002 | 0
0 | 1 | 0 | 0 | 1 | 0 | 0 | 0 | 0 | 1 | 0 | 1 | 0 | 0 | 0 | 0 | 0 | 0.3877619 | 0.7924813 | 0 | 0 | 0 | 0 | 0 | 0 | 0 | 0 | 0 | 0 | 0 | 0 | 0.4306766 | 0.0353039 | 0.5343309 | 0.5958241 | 0
0 | 0 | 0 | 0 | 0 | 0 | 0.6309298 | 0 | 0.2890648 | 0 | 0.6309298 | 0 | 0 | 0 | 0 | 0 | 0 | 0.568061 | 0 | 0 | 0 | 0 | 0.5283208 | 0 | 0 | 0 | 0 | 0 | 0 | 0 | 0 | 0.6826062 | 0.0353039 | 0.3569688 | 0.2565263 | 0
0 | 0.6309298 | 0 | 0 | 0 | 1 | 0 | 0 | 0.4581569 | 0 | 0 | 0 | 0 | 1 | 0 | 0 | 0 | 0.2446505 | 0 | 0 | 0 | 0 | 0.5283208 | 0 | 0 | 0 | 0 | 0 | 0 | 0 | 0 | 0.6826062 | 0 | 0.4451269 | 0.2988515 | 0
0 | 1 | 0 | 0 | 0 | 0 | 0 | 1 | 0.5781297 | 0 | 0 | 0 | 0 | 0 | 0.6309298 | 0 | 0 | 0.3877619 | 0 | 0 | 0 | 0 | 0.3333333 | 0 | 0 | 0 | 0 | 0 | 0 | 0 | 0.3562072 | 0.6826062 | 0.6129471 | 0.3340606 | 0.5310002 | 0
0 | 0 | 0 | 0 | 0 | 0 | 0 | 0 | 0.2890648 | 0.6309298 | 0.6309298 | 0 | 0 | 0 | 0 | 0 | 0 | 0 | 0 | 0 | 1 | 0 | 0.3333333 | 0 | 0 | 0 | 0 | 0 | 0 | 0 | 0 | 0.8613531 | 0.3590273 | 0.3702702 | 0.6906299 | 0
0 | 1 | 0 | 0 | 0 | 0 | 0 | 1 | 0.5781297 | 0 | 0 | 0 | 0 | 1 | 0 | 0 | 0 | 0.4893011 | 0 | 0 | 0 | 0 | 0 | 0.6826062 | 0 | 0 | 0 | 0 | 0 | 0 | 0.564575 | 0.6826062 | 0.4471321 | 0.143084 | 0.5775044 | 0
0 | 0.6309298 | 0 | 0 | 0 | 1 | 0 | 0 | 0.4581569 | 0 | 0 | 0 | 0 | 0 | 0 | 0 | 0 | 0 | 0 | 0 | 0 | 1 | 0.5283208 | 0 | 0 | 0 | 0 | 0 | 0 | 0 | 0 | 0.6826062 | 0 | 0.3062446 | 0.4134266 | 0
0 | 0.6309298 | 0 | 0 | 0 | 1 | 0 | 0 | 0.4581569 | 0 | 0 | 0 | 0 | 0 | 0.6309298 | 0 | 0 | 0.3877619 | 0 | 0 | 0 | 0 | 0.3333333 | 0 | 0 | 0 | 0 | 0 | 0 | 0 | 0.3562072 | 0.6826062 | 0.4471321 | 0.2708278 | 0.5310002 | 0
0 | 0.6309298 | 0 | 0 | 0 | 1 | 0 | 0 | 0.4581569 | 0 | 0 | 0 | 0 | 1 | 0 | 0 | 0 | 0.568061 | 0 | 0 | 0 | 0 | 0 | 0 | 0 | 0 | 0 | 0 | 0 | 0 | 0 | 0.6826062 | 0.1377798 | 0.3062446 | 0.4531612 | 0
0 | 0.6309298 | 0 | 0 | 0 | 1 | 0 | 0 | 0.4581569 | 0 | 0 | 0 | 0 | 0 | 0 | 0 | 0 | 0 | 0 | 1 | 0 | 0 | 0.5283208 | 0 | 0 | 0 | 0 | 0 | 0 | 0 | 0 | 0.6826062 | 0.6129471 | 0.3340606 | 0.6961405 | 0
0 | 1 | 0 | 0 | 0 | 0 | 0 | 1 | 0.5781297 | 0 | 0 | 0 | 0 | 1 | 0 | 0 | 0 | 0.4893011 | 0 | 0 | 0 | 0 | 0 | 0.6826062 | 0 | 0 | 0 | 0 | 0 | 0 | 0.564575 | 0.6826062 | 0.0353039 | 0.3340606 | 0.5775044 | 0
0 | 0.6309298 | 0 | 0 | 0 | 1 | 0 | 0 | 0.4581569 | 0 | 0 | 0 | 0 | 0 | 0 | 0 | 0 | 0 | 0 | 0 | 0 | 1 | 0.6666667 | 0 | 0 | 0 | 0 | 0 | 0 | 0 | 0 | 0.6826062 | 0.4471321 | 0.2220275 | 0.5705057 | 0
0 | 0 | 0 | 0 | 0 | 0 | 0 | 0 | 0.2890648 | 0.6309298 | 0.6309298 | 0 | 0 | 0 | 0 | 0 | 0 | 0 | 0 | 0 | 1 | 0 | 0 | 0 | 0 | 0 | 0 | 0 | 0 | 0 | 0 | 0.8613531 | 0.3590273 | 0.3702702 | 0.6647708 | 0
0 | 0.6309298 | 0 | 0 | 0 | 1 | 0 | 0 | 0.4581569 | 0 | 0 | 0 | 0 | 1 | 0 | 0 | 0 | 0.568061 | 0 | 0 | 0 | 0 | 0 | 0 | 0 | 0 | 0 | 0 | 0 | 0 | 0 | 0.6826062 | 0 | 0.3062446 | 0.4531612 | 0
0 | 1 | 0 | 0 | 0 | 0 | 0 | 1 | 0.5781297 | 0 | 0 | 0 | 0 | 0 | 0.6309298 | 0 | 0 | 0.3877619 | 0 | 0 | 0 | 0 | 0.3333333 | 0 | 0 | 0 | 0 | 0 | 0 | 0 | 0.3562072 | 0.6826062 | 0.0353039 | 0.2708278 | 0.5310002 | 0
0 | 0 | 0 | 1 | 0 | 0 | 0 | 0 | 1 | 0 | 0 | 0 | 0 | 0 | 0 | 0 | 0 | 0.568061 | 0.7924813 | 0 | 0 | 0 | 0 | 0 | 0 | 0 | 0 | 0 | 0 | 0 | 0 | 0.6826062 | 0.7665927 | 0 | 0.7013138 | 0
0 | 1 | 0 | 0 | 1 | 0 | 0 | 0 | 0 | 1 | 0 | 1 | 0 | 0 | 0.6309298 | 0 | 0 | 0.568061 | 0 | 0 | 0 | 0 | 0.5283208 | 0 | 0 | 0 | 0 | 0 | 0 | 0 | 0 | 0.8613531 | 0.0353039 | 0.5343309 | 0.371402 | 0
0 | 1 | 0 | 0 | 1 | 0 | 0 | 0 | 0 | 1 | 0 | 1 | 0 | 1 | 0 | 0 | 0 | 0 | 0 | 0 | 0 | 0 | 0.5283208 | 0 | 0 | 0 | 0 | 0 | 0 | 0 | 0 | 0.4306766 | 0.0353039 | 0.5343309 | 0.2587706 | 0
0 | 1 | 0 | 0 | 1 | 0 | 0 | 0 | 0 | 1 | 0 | 1 | 0 | 1 | 0 | 0 | 0 | 0.3877619 | 0 | 0 | 0 | 0 | 0.6666667 | 0 | 0.6309298 | 0 | 0 | 0 | 0 | 0.7924813 | 0.3562072 | 0.8613531 | 0.0353039 | 0.5343309 | 0.6113625 | 0
0 | 0 | 0 | 0 | 0 | 0 | 0 | 0 | 0.4581569 | 0 | 0 | 0 | 0 | 0 | 0 | 0 | 0 | 1 | 0 | 0 | 0 | 0 | 1 | 0 | 0 | 0 | 0 | 0 | 0 | 0 | 1 | 0.8613531 | 0.5591209 | 0.4451269 | 0.5049186 | 0
0 | 0.6309298 | 0 | 0 | 0 | 1 | 0 | 0 | 0.4581569 | 0 | 0 | 0 | 0 | 1 | 0 | 0 | 0 | 0.4893011 | 0 | 0 | 0 | 0 | 0 | 0.6826062 | 0 | 0 | 0 | 0 | 0 | 0 | 0.564575 | 0.6826062 | 0.6129471 | 0.143084 | 0.5775044 | 0
0 | 0.6309298 | 0 | 0 | 0 | 1 | 0 | 0 | 0.4581569 | 0 | 0 | 0 | 0 | 0 | 0 | 0 | 0 | 0 | 0 | 0 | 0 | 1 | 0.5283208 | 0 | 0 | 0 | 0 | 0 | 0 | 0 | 0 | 0.6826062 | 0.267053 | 0.3569688 | 0.4134266 | 0
0 | 1 | 0 | 0 | 0 | 0 | 0 | 1 | 0.5781297 | 0 | 0 | 0 | 0 | 0 | 0 | 0 | 0 | 0 | 0 | 0 | 0 | 1 | 0.6666667 | 0 | 0 | 0 | 0 | 0 | 0 | 0 | 0 | 0.6826062 | 0.0353039 | 0.143084 | 0.5705057 | 0
0 | 1 | 0 | 0 | 1 | 0 | 0 | 0 | 0 | 1 | 0 | 1 | 0 | 1 | 0 | 0 | 0 | 0 | 0 | 0 | 0 | 0 | 0.5283208 | 0 | 0 | 0 | 0 | 0 | 0 | 0 | 0 | 0.8613531 | 0.0353039 | 0.5343309 | 0.2587706 | 0
0 | 0.6309298 | 0 | 0 | 0 | 1 | 0 | 0 | 0.4581569 | 0 | 0 | 0 | 0 | 0 | 0 | 0 | 0 | 0 | 0 | 0 | 0 | 1 | 0.5283208 | 0 | 0 | 0 | 0 | 0 | 0 | 0 | 0 | 0.6826062 | 0.0353039 | 0.2708278 | 0.4134266 | 0
1 | 0.6309298 | 1 | 0 | 0 | 0 | 0 | 0 | 0.8115076 | 0 | 1 | 0 | 0 | 0 | 0 | 0 | 0 | 0.6324125 | 0 | 0 | 0 | 0 | 0.5283208 | 0 | 0 | 0 | 0 | 0 | 0 | 0 | 0 | 0 | 0.1377798 | 0.3569688 | 0.2801844 | 0
0 | 0 | 0 | 1 | 0 | 0 | 0 | 0 | 1 | 0 | 0 | 0 | 0 | 0 | 0 | 0 | 0 | 0 | 0 | 0 | 0 | 1 | 0.5283208 | 0 | 0 | 0 | 0 | 0 | 0 | 0 | 0 | 0.6826062 | 0.0353039 | 0.4451269 | 0.4134266 | 0
0 | 0.6309298 | 0 | 0 | 0 | 1 | 0 | 0 | 0.4581569 | 0 | 0 | 0 | 0 | 1 | 0 | 0 | 0 | 0.4893011 | 0 | 0 | 0 | 0 | 0 | 0.6826062 | 0 | 0 | 0 | 0 | 0 | 0 | 0.564575 | 0.6826062 | 0.4471321 | 0.2220275 | 0.5775044 | 0
0 | 1 | 0 | 0 | 0 | 0 | 0 | 1 | 0.5781297 | 0 | 0 | 0 | 0 | 0 | 0 | 0 | 0 | 0.568061 | 0 | 0 | 1 | 0 | 0.3333333 | 0 | 0 | 0 | 0 | 0 | 0 | 0 | 0 | 0.8613531 | 0.3590273 | 0.3702702 | 0.625017 | 0
0 | 0.6309298 | 0 | 0 | 0 | 1 | 0 | 0 | 0.4581569 | 0 | 0 | 0 | 0 | 0 | 0 | 0 | 0 | 0 | 0 | 0 | 1 | 0 | 0 | 0 | 0 | 0 | 0 | 0 | 0 | 0 | 0 | 0.8613531 | 0.3590273 | 0.311313 | 0.6647708 | 0
0 | 1 | 0 | 0 | 1 | 0 | 0 | 0 | 0 | 1 | 0 | 1 | 0 | 0 | 0 | 0 | 0.6309298 | 0 | 0 | 0 | 0 | 0 | 0.3333333 | 0 | 0 | 0 | 0 | 0 | 0 | 0 | 0 | 0.4306766 | 0.0353039 | 0.5343309 | 0.2587706 | 0
0 | 0 | 0 | 0 | 0 | 0 | 0 | 0 | 0.4581569 | 0.6309298 | 0 | 0 | 0 | 0 | 0 | 0 | 0 | 0 | 0 | 0 | 1 | 0 | 0 | 0 | 0 | 0 | 0 | 0 | 0 | 0 | 0 | 0.8613531 | 0.2034136 | 0.4807131 | 0.6647708 | 0
0 | 0 | 0 | 0 | 0 | 0 | 0 | 0 | 0.4581569 | 0.6309298 | 0 | 0 | 0 | 0 | 0 | 0 | 0 | 0.2446505 | 0.5 | 0 | 0 | 0 | 0.3333333 | 0 | 0 | 0 | 0 | 0 | 0 | 0 | 0 | 0.8613531 | 0.3888092 | 0.5343309 | 0.1576141 | 0
0 | 1 | 0 | 0 | 0 | 0 | 0 | 1 | 0.5781297 | 0 | 0 | 0 | 0 | 0 | 0 | 0 | 0 | 0.568061 | 0 | 0 | 0 | 0 | 0 | 0.4306766 | 0 | 0 | 0 | 0 | 0 | 0 | 0 | 0.6826062 | 0.0353039 | 0.8569763 | 0.1888591 | 0
0 | 0.6309298 | 0 | 0 | 0 | 1 | 0 | 0 | 0.4581569 | 0 | 0 | 0 | 0 | 0 | 0 | 0 | 0 | 0 | 0 | 0 | 1 | 0 | 0 | 0 | 0 | 0 | 0 | 0 | 0 | 0 | 0 | 0.8613531 | 0.3590273 | 0.466418 | 0.6647708 | 0
0 | 0.6309298 | 0 | 0 | 0 | 1 | 0 | 0 | 0.4581569 | 0 | 0 | 0 | 0 | 1 | 0 | 0 | 0 | 0.2446505 | 0 | 0 | 0 | 0 | 0.5283208 | 0 | 0 | 0 | 0 | 0 | 0 | 0 | 0 | 0.6826062 | 0.267053 | 0.4451269 | 0.2988515 | 0
0 | 0 | 0 | 0 | 0 | 0 | 0.6309298 | 0 | 0.2890648 | 0 | 0.6309298 | 0 | 0 | 1 | 0 | 0 | 0 | 0.6324125 | 0 | 0 | 0 | 0 | 0 | 0 | 0 | 0 | 0 | 0 | 0 | 0 | 0 | 0.6826062 | 0.1377798 | 0.2220275 | 0.5310002 | 0
0 | 1 | 0 | 0 | 0 | 0 | 0 | 1 | 0.5781297 | 0 | 0 | 0 | 0 | 0 | 0 | 0 | 0 | 0 | 0 | 0 | 1 | 0 | 0 | 0 | 0 | 0 | 0 | 0 | 0 | 0 | 0 | 0.8613531 | 0.267053 | 0.2708278 | 0.6647708 | 0
0 | 0.6309298 | 0 | 0 | 0 | 1 | 0 | 0 | 0.4581569 | 0 | 0 | 0 | 0 | 0 | 0.6309298 | 0 | 0 | 0.3877619 | 0 | 0 | 0 | 0 | 0.3333333 | 0 | 0 | 0 | 0 | 0 | 0 | 0 | 0.3562072 | 0.6826062 | 0.6129471 | 0.143084 | 0.5310002 | 0
0 | 0.6309298 | 0 | 0 | 0 | 1 | 0 | 0 | 0.4581569 | 0 | 0 | 0 | 0 | 1 | 0 | 0 | 0 | 0.568061 | 0 | 0 | 0 | 0 | 0 | 0 | 0 | 0 | 0 | 0 | 0 | 0 | 0 | 0.6826062 | 0.1377798 | 0.4083688 | 0.4531612 | 0
0 | 0.6309298 | 0 | 0 | 0 | 1 | 0 | 0 | 0.4581569 | 0 | 0 | 0 | 0 | 0 | 0 | 0 | 0 | 0 | 0 | 1 | 0 | 0 | 0.5283208 | 0 | 0 | 0 | 0 | 0 | 0 | 0 | 0 | 0.6826062 | 0.4471321 | 0.2708278 | 0.6961405 | 0
0 | 0.6309298 | 0 | 0 | 0 | 1 | 0 | 0 | 0.4581569 | 0 | 0 | 0 | 0 | 1 | 0 | 0 | 0 | 0.6324125 | 0 | 0 | 0 | 0 | 0 | 0 | 0 | 0 | 0 | 0 | 0 | 0 | 0 | 0.6826062 | 0.1377798 | 0.4083688 | 0.5310002 | 0
0 | 1 | 0 | 0 | 1 | 0 | 0 | 0 | 0 | 1 | 0 | 1 | 0 | 0 | 0 | 0 | 0 | 0.568061 | 0 | 0 | 0 | 0 | 0.5283208 | 0 | 0 | 0 | 0 | 0 | 0 | 0 | 0 | 0.4306766 | 0.0353039 | 0.5343309 | 0.2565263 | 0
0 | 0 | 0 | 0 | 0 | 0 | 0 | 0 | 0.2890648 | 0.6309298 | 0.6309298 | 0 | 0 | 0 | 0 | 0 | 0 | 0.568061 | 0 | 0 | 0 | 0 | 0.5283208 | 0 | 1 | 0 | 0 | 0 | 0 | 0.7924813 | 0.564575 | 0.8613531 | 0.4471321 | 0.4451269 | 0.2557769 | 0
0 | 1 | 0 | 0 | 0 | 0 | 0 | 1 | 0.5781297 | 0 | 0 | 0 | 0 | 0 | 0 | 0 | 0 | 0 | 0 | 0 | 1 | 0 | 0 | 0 | 0 | 0 | 0 | 0 | 0 | 0 | 0 | 0.8613531 | 0.3590273 | 0.2437847 | 0.6647708 | 0
0 | 0.6309298 | 0 | 0 | 0 | 1 | 0 | 0 | 0.4581569 | 0 | 0 | 0 | 0 | 1 | 0 | 0 | 0 | 0.2446505 | 0 | 0 | 0 | 0 | 0.5283208 | 0 | 0 | 0 | 0 | 0 | 0 | 0 | 0 | 0.6826062 | 0 | 0.3062446 | 0.2988515 | 0
0 | 0.6309298 | 0 | 0 | 0 | 1 | 0 | 0 | 0.4581569 | 0 | 0 | 0 | 0 | 0 | 0 | 0 | 0 | 0 | 0 | 0 | 1 | 0 | 0 | 0 | 0 | 0 | 0 | 0 | 0 | 0 | 0 | 0.8613531 | 0.3590273 | 0.3985716 | 0.6647708 | 0
0 | 1 | 0 | 0 | 0 | 0 | 0 | 1 | 0.5781297 | 0 | 0 | 0 | 0 | 0 | 0.6309298 | 0 | 0 | 0.3877619 | 0 | 0 | 0 | 0 | 0.3333333 | 0 | 0 | 0 | 0 | 0 | 0 | 0 | 0.3562072 | 0.6826062 | 0.6129471 | 0.2220275 | 0.5310002 | 0
0 | 1 | 0 | 0 | 0 | 0 | 0 | 1 | 0.5781297 | 0 | 0 | 0 | 0 | 1 | 0 | 0 | 0 | 0.4893011 | 0 | 0 | 0 | 0 | 0 | 0.6826062 | 0 | 0 | 0 | 0 | 0 | 0 | 0.564575 | 0.6826062 | 0.6129471 | 0.3062446 | 0.5775044 | 0
1 | 0.6309298 | 1 | 0 | 0 | 0 | 0 | 0 | 0.8115076 | 0 | 1 | 0 | 0 | 0 | 0 | 0 | 0 | 0 | 0 | 0 | 1 | 0 | 0 | 0 | 0 | 0 | 0 | 0 | 0 | 0 | 0 | 0.4306766 | 0.0353039 | 0.5343309 | 0.6647708 | 0
0 | 0.6309298 | 0 | 0 | 0 | 1 | 0 | 0 | 0.4581569 | 0 | 0 | 0 | 0 | 0 | 0.6309298 | 0 | 0 | 0.3877619 | 0 | 0 | 0 | 0 | 0.3333333 | 0 | 0 | 0 | 0 | 0 | 0 | 0 | 0.3562072 | 0.6826062 | 0.267053 | 0.3062446 | 0.5310002 | 0
0 | 0.6309298 | 0 | 0 | 0 | 1 | 0 | 0 | 0.4581569 | 0 | 0 | 0 | 0 | 0 | 0 | 0 | 0.6309298 | 0 | 0.5 | 0 | 0 | 0 | 0.6666667 | 0 | 0 | 0 | 0 | 0 | 0 | 0 | 0.3562072 | 0.8613531 | 0.7166194 | 0.1805519 | 0.7918437 | 0
0 | 0.6309298 | 0 | 0 | 0 | 1 | 0 | 0 | 0.4581569 | 0 | 0 | 0 | 0 | 1 | 0 | 0 | 0 | 0.4893011 | 0 | 0 | 0 | 0 | 0 | 0.6826062 | 0 | 0 | 0 | 0 | 0 | 0 | 0.564575 | 0.6826062 | 0.267053 | 0.143084 | 0.5775044 | 0
0 | 1 | 0 | 0 | 0 | 0 | 0 | 1 | 0.5781297 | 0 | 0 | 0 | 0 | 0 | 0.6309298 | 0 | 0 | 0.3877619 | 0 | 0 | 0 | 0 | 0.3333333 | 0 | 0 | 0 | 0 | 0 | 0 | 0 | 0.3562072 | 0.6826062 | 0.4471321 | 0.3340606 | 0.5310002 | 0
0 | 1 | 0 | 0 | 0 | 0 | 0 | 1 | 0.5781297 | 0 | 0 | 0 | 0 | 0 | 0 | 0 | 0 | 0 | 0 | 0 | 1 | 0 | 0 | 0 | 0 | 0 | 0 | 0 | 0 | 0 | 0 | 0.8613531 | 0.298162 | 0.311313 | 0.6647708 | 0
0 | 0.6309298 | 0 | 0 | 0 | 1 | 0 | 0 | 0.4581569 | 0 | 0 | 0 | 0 | 0 | 0 | 0 | 0 | 0.568061 | 0 | 0 | 0 | 0 | 0 | 0.4306766 | 0 | 0 | 0 | 0 | 0 | 0 | 0 | 0.6826062 | 0.267053 | 0.3062446 | 0.1888591 | 0
0 | 0.6309298 | 0 | 0 | 0 | 1 | 0 | 0 | 0.4581569 | 0 | 0 | 0 | 0 | 0 | 0 | 0 | 0 | 0 | 0 | 0 | 1 | 0 | 0 | 0 | 0 | 0 | 0 | 0 | 0 | 0 | 0 | 0.8613531 | 0.2034136 | 0.466418 | 0.6647708 | 0
0 | 0.6309298 | 0 | 0 | 0 | 1 | 0 | 0 | 0.4581569 | 0 | 0 | 0 | 0 | 1 | 0 | 0 | 0 | 0.568061 | 0 | 0 | 0 | 0 | 0 | 0 | 0 | 0 | 0 | 0 | 0 | 0 | 0 | 0.6826062 | 0 | 0.2220275 | 0.4531612 | 0
0 | 0.6309298 | 0 | 0 | 0 | 1 | 0 | 0 | 0.4581569 | 0 | 0 | 0 | 0 | 1 | 0 | 0 | 0 | 0.2446505 | 0 | 0 | 0 | 0 | 0.5283208 | 0 | 0 | 0 | 0 | 0 | 0 | 0 | 0 | 0.6826062 | 0.1377798 | 0.3569688 | 0.2988515 | 0
0 | 0.6309298 | 0 | 0 | 0 | 1 | 0 | 0 | 0.4581569 | 0 | 0 | 0 | 0 | 0 | 0.6309298 | 0 | 0 | 0.3877619 | 0 | 0 | 0 | 0 | 0.3333333 | 0 | 0 | 0 | 0 | 0 | 0 | 0 | 0.3562072 | 0.6826062 | 0.6129471 | 0.2220275 | 0.5310002 | 0
0 | 1 | 0 | 0 | 1 | 0 | 0 | 0 | 0 | 1 | 0 | 1 | 0 | 0 | 0 | 0 | 0 | 0.3877619 | 1 | 0 | 0 | 0 | 0 | 0 | 0 | 0 | 0 | 0 | 0 | 0 | 0.3562072 | 0.4306766 | 0.0353039 | 0.5343309 | 0.6952244 | 0
1 | 0.6309298 | 1 | 0 | 0 | 0 | 0 | 0 | 0.8115076 | 0 | 1 | 0 | 0 | 0 | 0 | 0 | 0 | 0.4893011 | 0.5 | 0 | 0 | 0 | 0.3333333 | 0 | 0 | 0 | 0 | 0 | 0 | 0 | 0 | 0.4306766 | 0.0353039 | 0.5343309 | 0.2838194 | 0
0 | 1 | 0 | 0 | 0 | 0 | 0 | 1 | 0.5781297 | 0 | 0 | 0 | 0 | 0 | 0.6309298 | 0 | 0 | 0.3877619 | 0 | 0 | 0 | 0 | 0.3333333 | 0 | 0 | 0 | 0 | 0 | 0 | 0 | 0.3562072 | 0.6826062 | 0.267053 | 0.2708278 | 0.5310002 | 0
0 | 0.6309298 | 0 | 0 | 0 | 1 | 0 | 0 | 0.4581569 | 0 | 0 | 0 | 0 | 1 | 0 | 0 | 0 | 0.2446505 | 0 | 0 | 0 | 0 | 0.5283208 | 0 | 0 | 0 | 0 | 0 | 0 | 0 | 0 | 0.6826062 | 0 | 0.4083688 | 0.2988515 | 0
0 | 0 | 0 | 0 | 0 | 0 | 0.6309298 | 0 | 0.2890648 | 0 | 0.6309298 | 0 | 0 | 0 | 0 | 0 | 0.6309298 | 0 | 0 | 0 | 0 | 0 | 0.3333333 | 0 | 0 | 0 | 0 | 0 | 0 | 0 | 0 | 0.6826062 | 0.0353039 | 0.3569688 | 0.2587706 | 0
0 | 0.6309298 | 0 | 0 | 0 | 1 | 0 | 0 | 0.4581569 | 0 | 0 | 0 | 0 | 0 | 0 | 0 | 0 | 0 | 0 | 0 | 0 | 1 | 0.6666667 | 0 | 0 | 0 | 0 | 0 | 0 | 0 | 0 | 0.6826062 | 0.0353039 | 0.2220275 | 0.5705057 | 0
0 | 0.6309298 | 0 | 0 | 0 | 1 | 0 | 0 | 0.4581569 | 0 | 0 | 0 | 0 | 1 | 0 | 0 | 0 | 0.6324125 | 0 | 0 | 0 | 0 | 0 | 0 | 0 | 0 | 0 | 0 | 0 | 0 | 0 | 0.6826062 | 0.267053 | 0.4083688 | 0.5310002 | 0
0 | 0.6309298 | 0 | 0 | 0 | 1 | 0 | 0 | 0.4581569 | 0 | 0 | 0 | 0 | 0 | 0 | 0 | 0 | 0 | 0 | 0 | 0 | 1 | 0.5283208 | 0 | 0 | 0 | 0 | 0 | 0 | 0 | 0 | 0.6826062 | 0.6129471 | 0.2708278 | 0.4134266 | 0
0 | 0.6309298 | 0 | 0 | 0 | 1 | 0 | 0 | 0.4581569 | 0 | 0 | 0 | 0 | 0 | 0 | 0 | 0 | 0 | 0 | 0 | 0 | 1 | 0.6666667 | 0 | 0 | 0 | 0 | 0 | 0 | 0 | 0 | 0.6826062 | 0.6129471 | 0.3340606 | 0.5705057 | 0
0 | 0.6309298 | 0 | 0 | 0 | 1 | 0 | 0 | 0.4581569 | 0 | 0 | 0 | 0 | 0 | 0 | 0 | 0 | 0 | 0 | 0 | 1 | 0 | 0 | 0 | 0 | 0 | 0 | 0 | 0 | 0 | 0 | 0.8613531 | 0.298162 | 0.4320358 | 0.6647708 | 0
0 | 1 | 0 | 0 | 0 | 0 | 0 | 1 | 0.5781297 | 0 | 0 | 0 | 0 | 0 | 0 | 0 | 0 | 0 | 0 | 0 | 1 | 0 | 0 | 0 | 0 | 0 | 0 | 0 | 0 | 0 | 0 | 0.8613531 | 0.2034136 | 0.4807131 | 0.6647708 | 0
0 | 0 | 0 | 0 | 0 | 0 | 0.6309298 | 0 | 0.2890648 | 0 | 0.6309298 | 0 | 0 | 0 | 0 | 0 | 0 | 0.6324125 | 0.5 | 0 | 0 | 0 | 0 | 0 | 0 | 0 | 0 | 0 | 0 | 0 | 0.3562072 | 0.6826062 | 0.0353039 | 0.3569688 | 0.7188311 | 0
0 | 1 | 0 | 0 | 0 | 0 | 0 | 1 | 0.5781297 | 0 | 0 | 0 | 0 | 0 | 0.6309298 | 0 | 0 | 0.3877619 | 0 | 0 | 0 | 0 | 0.3333333 | 0 | 0 | 0 | 0 | 0 | 0 | 0 | 0.3562072 | 0.6826062 | 0.0353039 | 0.3340606 | 0.5310002 | 0
0 | 1 | 0 | 0 | 0 | 0 | 0 | 1 | 0.5781297 | 0 | 0 | 0 | 0 | 1 | 0 | 0 | 0 | 0.4893011 | 0 | 0 | 0 | 0 | 0 | 0.6826062 | 0 | 0 | 0 | 0 | 0 | 0 | 0.564575 | 0.6826062 | 0.6129471 | 0.3569688 | 0.5775044 | 0
0 | 0.6309298 | 0 | 0 | 0 | 1 | 0 | 0 | 0.4581569 | 0 | 0 | 0 | 0 | 1 | 0 | 0 | 0 | 0.2446505 | 0 | 0 | 0 | 0 | 0.5283208 | 0 | 0 | 0 | 0 | 0 | 0 | 0 | 0 | 0.6826062 | 0.267053 | 0.5343309 | 0.2988515 | 0
0 | 0.6309298 | 0 | 0 | 0 | 1 | 0 | 0 | 0.4581569 | 0 | 0 | 0 | 0 | 1 | 0 | 0 | 0 | 0.4893011 | 0 | 0 | 0 | 0 | 0 | 0.6826062 | 0 | 0 | 0 | 0 | 0 | 0 | 0.564575 | 0.6826062 | 0.0353039 | 0.3569688 | 0.5775044 | 0
0 | 0 | 0 | 0 | 0 | 0 | 0 | 0 | 0.2890648 | 0.6309298 | 0.6309298 | 0 | 0 | 1 | 0 | 0 | 0 | 0 | 0 | 0 | 0 | 0 | 0.5283208 | 0 | 0 | 0 | 0 | 0 | 0 | 0 | 0 | 0.8613531 | 0.235475 | 0.3569688 | 0.2587706 | 0
0 | 0.6309298 | 0 | 0 | 0 | 1 | 0 | 0 | 0.4581569 | 0 | 0 | 0 | 0 | 1 | 0 | 0 | 0 | 0.6324125 | 0 | 0 | 0 | 0 | 0 | 0 | 0 | 0 | 0 | 0 | 0 | 0 | 0 | 0.6826062 | 0.1377798 | 0.4451269 | 0.5310002 | 0
0 | 0 | 0 | 0 | 0 | 0 | 0.6309298 | 0 | 0.2890648 | 0 | 0.6309298 | 0 | 0 | 1 | 0 | 0 | 0 | 0.6324125 | 0 | 0 | 0 | 0 | 0 | 0 | 0 | 0 | 0 | 0 | 0 | 0 | 0 | 0.6826062 | 0.267053 | 0.2220275 | 0.5310002 | 0
0 | 0 | 0 | 0 | 0 | 0 | 0 | 0 | 0.2890648 | 0.6309298 | 0.6309298 | 0 | 0 | 0 | 0 | 0 | 0 | 0.568061 | 0 | 0 | 0 | 0 | 0.5283208 | 0 | 1 | 0 | 0 | 0 | 0 | 0.7924813 | 0.564575 | 0.8613531 | 0.4471321 | 0.3569688 | 0.2557769 | 0
0 | 1 | 0 | 0 | 0 | 0 | 0 | 1 | 0.5781297 | 0 | 0 | 0 | 0 | 0 | 0 | 0 | 0 | 0 | 0 | 0 | 1 | 0 | 0 | 0 | 0 | 0 | 0 | 0 | 0 | 0 | 0 | 0.8613531 | 0.4181737 | 0.143084 | 0.6647708 | 0
0 | 1 | 0 | 0 | 1 | 0 | 0 | 0 | 0 | 1 | 0 | 1 | 0 | 0 | 0.6309298 | 0 | 0 | 0.2446505 | 0 | 0 | 0 | 0 | 0.5283208 | 0 | 0 | 0 | 0 | 0 | 0 | 0 | 0 | 0.8613531 | 0.0353039 | 0.5343309 | 0.3124161 | 0
0 | 0 | 0 | 0 | 0 | 0 | 0.6309298 | 0 | 0.2890648 | 0 | 0.6309298 | 0 | 0 | 0 | 0 | 0 | 0 | 0 | 0 | 0 | 0 | 1 | 0.5283208 | 0 | 0 | 0 | 0 | 0 | 0 | 0 | 0 | 0.6826062 | 0 | 0.3569688 | 0.4134266 | 0
0 | 0.6309298 | 0 | 0 | 0 | 1 | 0 | 0 | 0.4581569 | 0 | 0 | 0 | 0 | 0 | 0 | 0 | 0 | 0 | 0 | 0 | 1 | 0 | 0 | 0 | 0 | 0 | 0 | 0 | 0 | 0 | 0 | 0.8613531 | 0.298162 | 0.4995851 | 0.6647708 | 0
0 | 1 | 0 | 0 | 1 | 0 | 0 | 0 | 0 | 1 | 0 | 1 | 0 | 0 | 0 | 0 | 0 | 0 | 0 | 0 | 0 | 1 | 0.6666667 | 0 | 0 | 0 | 0 | 0 | 0 | 0 | 0 | 0.8613531 | 0.0353039 | 0.5343309 | 0.5705057 | 0
0 | 0 | 0 | 0 | 0 | 0 | 0.6309298 | 0 | 0.2890648 | 0 | 0.6309298 | 0 | 0 | 0 | 0 | 0 | 0 | 0 | 0 | 0 | 0 | 0 | 0 | 0 | 0 | 0 | 0 | 1 | 0 | 0 | 0 | 0.6826062 | 0.0353039 | 0.3569688 | 0.6381403 | 0
0 | 0 | 0 | 0 | 0 | 0 | 0 | 0 | 0.2890648 | 0.6309298 | 0.6309298 | 0 | 0 | 0 | 0 | 0 | 0 | 0.568061 | 0 | 0 | 0 | 0 | 0.5283208 | 0 | 0.6309298 | 0 | 0 | 0 | 0 | 0.7924813 | 0.564575 | 0.8613531 | 0.6654246 | 0 | 0.4134266 | 0
0 | 1 | 0 | 0 | 0 | 0 | 0 | 1 | 0.5781297 | 0 | 0 | 0 | 0 | 0 | 0 | 0 | 0 | 0 | 0 | 1 | 0 | 0 | 0.5283208 | 0 | 0 | 0 | 0 | 0 | 0 | 0 | 0 | 0.6826062 | 0.267053 | 0.3340606 | 0.6961405 | 0
0 | 0.6309298 | 0 | 0 | 0 | 1 | 0 | 0 | 0.4581569 | 0 | 0 | 0 | 0 | 1 | 0 | 0 | 0 | 0.4893011 | 0 | 0 | 0 | 0 | 0 | 0.6826062 | 0 | 0 | 0 | 0 | 0 | 0 | 0.564575 | 0.6826062 | 0.0353039 | 0.143084 | 0.5775044 | 0
1 | 0.6309298 | 1 | 0 | 0 | 0 | 0 | 0 | 0.8115076 | 0 | 1 | 0 | 0 | 0 | 0 | 0 | 0 | 0.568061 | 0 | 0 | 0 | 0 | 0 | 0 | 0 | 0 | 1 | 0 | 0 | 0 | 0 | 0.4306766 | 0.0353039 | 0.5343309 | 0.7231943 | 0
0 | 0.6309298 | 0 | 0 | 0 | 1 | 0 | 0 | 0.4581569 | 0 | 0 | 0 | 0 | 0 | 0 | 0 | 0 | 0 | 0 | 0 | 0 | 1 | 0.6666667 | 0 | 0 | 0 | 0 | 0 | 0 | 0 | 0 | 0.6826062 | 0.0353039 | 0.143084 | 0.5705057 | 0
1 | 0.6309298 | 1 | 0 | 0 | 0 | 0 | 0 | 0.8115076 | 0 | 1 | 0 | 0 | 0 | 0 | 0 | 0 | 0 | 0.5 | 0 | 0 | 0 | 0.3333333 | 0 | 0 | 0 | 0 | 0 | 0 | 0 | 0 | 0.4306766 | 0.0353039 | 0.5343309 | 0.2442073 | 0
0 | 0.6309298 | 0 | 0 | 0 | 1 | 0 | 0 | 0.4581569 | 0 | 0 | 0 | 0 | 1 | 0 | 0 | 0 | 0.4893011 | 0 | 0 | 0 | 0 | 0 | 0.6826062 | 0 | 0 | 0 | 0 | 0 | 0 | 0.564575 | 0.6826062 | 0.267053 | 0.2708278 | 0.5775044 | 0
0 | 0 | 0 | 0 | 0 | 0 | 0 | 0 | 0.2890648 | 0.6309298 | 0.6309298 | 0 | 0 | 0 | 0 | 0 | 0.6309298 | 0 | 0 | 0 | 0 | 0 | 0.3333333 | 0 | 0 | 0 | 0 | 0 | 0 | 0 | 0 | 0.8613531 | 0.02125367 | 0.5343309 | 0.2587706 | 0
0 | 0.6309298 | 0 | 0 | 0 | 0 | 0 | 0 | 0.2890648 | 0 | 0.6309298 | 0 | 0 | 1 | 0 | 0 | 0 | 0 | 0 | 0 | 0 | 0 | 0.5283208 | 0 | 0 | 0 | 0 | 0 | 0 | 0 | 0 | 0 | 0.0353039 | 0.947207 | 0.2587706 | 0
0 | 1 | 0 | 0 | 0 | 0 | 0 | 1 | 0.5781297 | 0 | 0 | 0 | 0 | 0 | 0.6309298 | 0 | 0 | 0.3877619 | 0 | 0 | 0 | 0 | 0.3333333 | 0 | 0 | 0 | 0 | 0 | 0 | 0 | 0.3562072 | 0.6826062 | 0.0353039 | 0.143084 | 0.5310002 | 0
0 | 0 | 0 | 0 | 0 | 0 | 0 | 0 | 0.4581569 | 0.6309298 | 0 | 0 | 0 | 0 | 0 | 0 | 0 | 0 | 0 | 0 | 1 | 0 | 0 | 0 | 0 | 0 | 0 | 0 | 0 | 0 | 0 | 0.8613531 | 0.2034136 | 0.466418 | 0.6647708 | 0
0 | 0.6309298 | 0 | 0 | 0 | 1 | 0 | 0 | 0.4581569 | 0 | 0 | 0 | 0 | 1 | 0 | 0 | 0 | 0.568061 | 0 | 0 | 0 | 0 | 0 | 0 | 0 | 0 | 0 | 0 | 0 | 0 | 0 | 0.6826062 | 0.1377798 | 0.5343309 | 0.4531612 | 0
0 | 0.6309298 | 0 | 0 | 0 | 1 | 0 | 0 | 0.4581569 | 0 | 0 | 0 | 0 | 0 | 0 | 0 | 0 | 0.568061 | 0 | 0 | 0 | 0 | 0 | 0.4306766 | 0 | 0 | 0 | 0 | 0 | 0 | 0 | 0.6826062 | 0 | 0.3062446 | 0.1888591 | 0
0 | 1 | 0 | 0 | 1 | 0 | 0 | 0 | 0 | 1 | 0 | 1 | 0 | 0 | 0 | 0 | 0 | 0.2446505 | 0.5 | 0 | 0 | 0 | 0.5283208 | 0 | 0 | 0 | 0 | 0 | 0 | 0 | 0.3562072 | 0.4306766 | 0.0353039 | 0.5343309 | 0.1542606 | 0
0 | 0.6309298 | 0 | 0 | 0 | 1 | 0 | 0 | 0.4581569 | 0 | 0 | 0 | 0 | 0 | 0 | 0 | 0 | 0.568061 | 0 | 0 | 0 | 0 | 0 | 0.4306766 | 0 | 0 | 0 | 0 | 0 | 0 | 0 | 0.6826062 | 0.1377798 | 0.4451269 | 0.1888591 | 0
0 | 0 | 0 | 0.6309298 | 0 | 0 | 0 | 0 | 0.7472217 | 0 | 0 | 0 | 0 | 1 | 0 | 0 | 0 | 0 | 0 | 0 | 0 | 0 | 0.5283208 | 0 | 0 | 0 | 0 | 0 | 0 | 0 | 0 | 0.8613531 | 0.235475 | 0.3569688 | 0.2587706 | 0
1 | 0.6309298 | 1 | 0 | 0 | 0 | 0 | 0 | 0.8115076 | 0 | 1 | 0 | 0.5 | 0 | 0 | 0 | 1 | 0 | 0 | 0 | 0 | 0 | 0 | 0 | 0 | 0 | 0 | 0 | 0 | 0 | 0 | 0.4306766 | 0.0353039 | 0.5343309 | 0.6316028 | 0
0 | 0.6309298 | 0 | 0 | 0 | 1 | 0 | 0 | 0.4581569 | 0 | 0 | 0 | 0 | 1 | 0 | 0 | 0 | 0.6324125 | 0 | 0 | 0 | 0 | 0 | 0 | 0 | 0 | 0 | 0 | 0 | 0 | 0 | 0.6826062 | 0.267053 | 0.3569688 | 0.5310002 | 0
0 | 0.6309298 | 0 | 0 | 0 | 1 | 0 | 0 | 0.4581569 | 0 | 0 | 0 | 0 | 1 | 0 | 0 | 0 | 0.4893011 | 0 | 0 | 0 | 0 | 0 | 0.6826062 | 0 | 0 | 0 | 0 | 0 | 0 | 0.564575 | 0.6826062 | 0.4471321 | 0.3340606 | 0.5775044 | 0
0 | 0.6309298 | 0 | 0 | 0 | 1 | 0 | 0 | 0.4581569 | 0 | 0 | 0 | 0 | 0 | 0 | 0 | 0 | 0.568061 | 0 | 0 | 0 | 0 | 0 | 0.4306766 | 0 | 0 | 0 | 0 | 0 | 0 | 0 | 0.6826062 | 0.1377798 | 0.5343309 | 0.1888591 | 0
0 | 0 | 0 | 0 | 0 | 0 | 0 | 0 | 0.4581569 | 0.6309298 | 0 | 0 | 0 | 0 | 0 | 0 | 0 | 0 | 0 | 0 | 1 | 0 | 0 | 0 | 0 | 0 | 0 | 0 | 0 | 0 | 0 | 0.8613531 | 0.3590273 | 0.3985716 | 0.6647708 | 0
1 | 0.6309298 | 1 | 0 | 0 | 0 | 0 | 0 | 0.8115076 | 0 | 1 | 0 | 0 | 0 | 0 | 0 | 0.6309298 | 0 | 0 | 0 | 0 | 0 | 0.3333333 | 0 | 0 | 0 | 0 | 0 | 0 | 0 | 0 | 0 | 0.1377798 | 0.3569688 | 0.2587706 | 0
0 | 0.6309298 | 0 | 0 | 0 | 1 | 0 | 0 | 0.4581569 | 0 | 0 | 0 | 0 | 0 | 0 | 0 | 0 | 0.6324125 | 0 | 0 | 0 | 0 | 0 | 0.4306766 | 0 | 0 | 0 | 0 | 0 | 0 | 0 | 0 | 0.4355968 | 0.4972213 | 0.4780522 | 0
0 | 0.6309298 | 0 | 0 | 0 | 1 | 0 | 0 | 0.4581569 | 0 | 0 | 0 | 0 | 0 | 0 | 0 | 0 | 0 | 0 | 1 | 0 | 0 | 0.5283208 | 0 | 0 | 0 | 0 | 0 | 0 | 0 | 0 | 0.6826062 | 0.0353039 | 0.3340606 | 0.6961405 | 0
0 | 0.6309298 | 0 | 0 | 0 | 0 | 0 | 0 | 0.2890648 | 0 | 0.6309298 | 0 | 0 | 0 | 0 | 0 | 0 | 0.3877619 | 0 | 0 | 0 | 0 | 0.6666667 | 0 | 0.6309298 | 0 | 0 | 0 | 0 | 0.7924813 | 0.7124144 | 0.8613531 | 0.07002259 | 0.8569763 | 0.4071211 | 0
0 | 1 | 0 | 0 | 1 | 0 | 0 | 0 | 0 | 1 | 0 | 1 | 0 | 1 | 0 | 0 | 0 | 0.2446505 | 0.5 | 0 | 0 | 0 | 0.6666667 | 0 | 0 | 0 | 0 | 0 | 0 | 0.5 | 0 | 0.4306766 | 0.0353039 | 0.5343309 | 0.4819401 | 0
0 | 0.6309298 | 0 | 0 | 0 | 1 | 0 | 0 | 0.4581569 | 0 | 0 | 0 | 0 | 0 | 0 | 0 | 0 | 0 | 0 | 0 | 1 | 0 | 0 | 0 | 0 | 0 | 0 | 0 | 0 | 0 | 0 | 0.8613531 | 0.3590273 | 0.2006285 | 0.6647708 | 0
0 | 1 | 0 | 0 | 1 | 0 | 0 | 0 | 0 | 1 | 0 | 1 | 0 | 0 | 0.6309298 | 0 | 0.6309298 | 0.4893011 | 0 | 0 | 0 | 0 | 0.3333333 | 0 | 0 | 0 | 0 | 0 | 0 | 0 | 0 | 0.8613531 | 0.0353039 | 0.5343309 | 0.5634516 | 0
0 | 0.6309298 | 0 | 0 | 0 | 1 | 0 | 0 | 0.4581569 | 0 | 0 | 0 | 0 | 1 | 0 | 0 | 0 | 0.4893011 | 0 | 0 | 0 | 0 | 0 | 0.6826062 | 0 | 0 | 0 | 0 | 0 | 0 | 0.564575 | 0.6826062 | 0.0353039 | 0.3062446 | 0.5775044 | 0
0 | 0 | 0 | 0 | 0 | 0 | 0.6309298 | 0 | 0.2890648 | 0 | 0.6309298 | 0 | 0 | 0 | 0 | 0 | 0 | 0.568061 | 0 | 0 | 0 | 0 | 0 | 0.4306766 | 0 | 0 | 0 | 0 | 0 | 0 | 0 | 0.6826062 | 0.1377798 | 0.143084 | 0.1888591 | 0
0 | 0.6309298 | 0 | 0 | 0 | 1 | 0 | 0 | 0.4581569 | 0 | 0 | 0 | 0 | 1 | 0 | 0 | 0 | 0.6324125 | 0 | 0 | 0 | 0 | 0 | 0 | 0 | 0 | 0 | 0 | 0 | 0 | 0 | 0.6826062 | 0.267053 | 0.5343309 | 0.5310002 | 0
0 | 0.6309298 | 0 | 0 | 0 | 1 | 0 | 0 | 0.4581569 | 0 | 0 | 0 | 0 | 1 | 0 | 0 | 0 | 0.6324125 | 0 | 0 | 0 | 0 | 0 | 0 | 0 | 0 | 0 | 0 | 0 | 0 | 0 | 0.6826062 | 0.267053 | 0.2220275 | 0.5310002 | 0
0 | 0.6309298 | 0 | 0 | 0 | 1 | 0 | 0 | 0.4581569 | 0 | 0 | 0 | 0 | 0 | 0 | 0 | 0 | 0.568061 | 0 | 0 | 0 | 0 | 0 | 0.4306766 | 0 | 0 | 0 | 0 | 0 | 0 | 0 | 0.6826062 | 0 | 0.4083688 | 0.1888591 | 0
0 | 0.6309298 | 0 | 0 | 0 | 1 | 0 | 0 | 0.4581569 | 0 | 0 | 0 | 0 | 1 | 0 | 0 | 0 | 0.4893011 | 0 | 0 | 0 | 0 | 0 | 0.6826062 | 0 | 0 | 0 | 0 | 0 | 0 | 0.564575 | 0.6826062 | 0.267053 | 0.2220275 | 0.5775044 | 0
0 | 0.6309298 | 0 | 0 | 0 | 1 | 0 | 0 | 0.4581569 | 0 | 0 | 0 | 0 | 0 | 0 | 0 | 0 | 0.3877619 | 0 | 0 | 0 | 0 | 0.6666667 | 0 | 0.6309298 | 0 | 0 | 0 | 0 | 0.7924813 | 0.7124144 | 0.8613531 | 0.5591209 | 0.1193383 | 0.4071211 | 0
0 | 0.6309298 | 0 | 0 | 0 | 1 | 0 | 0 | 0.4581569 | 0 | 0 | 0 | 0 | 0 | 0 | 0 | 0 | 0 | 0 | 0 | 1 | 0 | 0 | 0 | 0 | 0 | 0 | 0 | 0 | 0 | 0 | 0.8613531 | 0.298162 | 0.311313 | 0.6647708 | 0
0 | 0 | 0 | 0 | 0 | 0 | 0.6309298 | 0 | 0.2890648 | 0 | 0.6309298 | 0 | 0 | 1 | 0 | 0 | 0 | 0.568061 | 0 | 0 | 0 | 0 | 0 | 0 | 0 | 0 | 0 | 0 | 0 | 0 | 0 | 0.6826062 | 0.267053 | 0.143084 | 0.4531612 | 0
0 | 0.6309298 | 0 | 0 | 0 | 1 | 0 | 0 | 0.4581569 | 0 | 0 | 0 | 0 | 0 | 0 | 0 | 0 | 0.568061 | 0 | 0 | 0 | 0 | 0 | 0.4306766 | 0 | 0 | 0 | 0 | 0 | 0 | 0 | 0.6826062 | 0.1377798 | 0.3569688 | 0.1888591 | 0
0 | 0.6309298 | 0 | 0 | 0 | 1 | 0 | 0 | 0.4581569 | 0 | 0 | 0 | 0 | 1 | 0 | 0 | 0 | 0.568061 | 0 | 0 | 0 | 0 | 0 | 0 | 0 | 0 | 0 | 0 | 0 | 0 | 0 | 0.6826062 | 0.267053 | 0.5343309 | 0.4531612 | 0
0 | 1 | 0 | 0 | 0 | 0 | 0 | 1 | 0.5781297 | 0 | 0 | 0 | 0 | 1 | 0 | 0 | 0 | 0.4893011 | 0 | 0 | 0 | 0 | 0 | 0.6826062 | 0 | 0 | 0 | 0 | 0 | 0 | 0.564575 | 0.6826062 | 0.0353039 | 0.143084 | 0.5775044 | 0
0 | 0.6309298 | 0 | 0 | 0 | 1 | 0 | 0 | 0.4581569 | 0 | 0 | 0 | 0 | 1 | 0 | 0 | 0 | 0.568061 | 0 | 0 | 0 | 0 | 0 | 0 | 0 | 0 | 0 | 0 | 0 | 0 | 0 | 0.6826062 | 0.1377798 | 0.4451269 | 0.4531612 | 0
0 | 1 | 0 | 0 | 0 | 0 | 0 | 1 | 0.5781297 | 0 | 0 | 0 | 0 | 1 | 0 | 0 | 0 | 0.4893011 | 0 | 0 | 0 | 0 | 0 | 0.6826062 | 0 | 0 | 0 | 0 | 0 | 0 | 0.564575 | 0.6826062 | 0.4471321 | 0.3569688 | 0.5775044 | 0
0 | 0 | 0 | 0 | 0 | 0 | 0.6309298 | 0 | 0.2890648 | 0 | 0.6309298 | 0 | 0 | 1 | 0 | 0 | 0 | 0.568061 | 0 | 0 | 0 | 0 | 0 | 0 | 0 | 0 | 0 | 0 | 0 | 0 | 0 | 0.6826062 | 0 | 0.2220275 | 0.4531612 | 0
0 | 1 | 0 | 0 | 0 | 0 | 0 | 1 | 0.5781297 | 0 | 0 | 0 | 0 | 0 | 0 | 0 | 0 | 0 | 0 | 1 | 0 | 0 | 0.5283208 | 0 | 0 | 0 | 0 | 0 | 0 | 0 | 0 | 0.6826062 | 0.4471321 | 0.2220275 | 0.6961405 | 0
0 | 0.6309298 | 0 | 0 | 0 | 1 | 0 | 0 | 0.4581569 | 0 | 0 | 0 | 0 | 0 | 0 | 0 | 0 | 0.568061 | 0 | 0 | 0 | 0 | 0 | 0.4306766 | 0 | 0 | 0 | 0 | 0 | 0 | 0 | 0.6826062 | 0.267053 | 0.4083688 | 0.1888591 | 0
0 | 0.6309298 | 0 | 0 | 0 | 1 | 0 | 0 | 0.4581569 | 0 | 0 | 0 | 0 | 0 | 0 | 0 | 0 | 0.6324125 | 0 | 0 | 0 | 0 | 0 | 0.4306766 | 0 | 0 | 0 | 0 | 0 | 0 | 0 | 0 | 0.4355968 | 0.4451269 | 0.4780522 | 0
0 | 1 | 0 | 0 | 0 | 0 | 0 | 1 | 0.5781297 | 0 | 0 | 0 | 0 | 0 | 0 | 0 | 0 | 0 | 0 | 0 | 1 | 0 | 0 | 0 | 0 | 0 | 0 | 0 | 0 | 0 | 0 | 0.8613531 | 0.2034136 | 0.2006285 | 0.6647708 | 0
0 | 0.6309298 | 0 | 0 | 0 | 1 | 0 | 0 | 0.4581569 | 0 | 0 | 0 | 0 | 1 | 0 | 0 | 0 | 0.6324125 | 0 | 0 | 0 | 0 | 0 | 0 | 0 | 0 | 0 | 0 | 0 | 0 | 0 | 0.6826062 | 0 | 0.2220275 | 0.5310002 | 0
0 | 0 | 0 | 0 | 0 | 0 | 0.6309298 | 0 | 0.2890648 | 0 | 0.6309298 | 0 | 0 | 0 | 0 | 0 | 0 | 0.6868209 | 0 | 0 | 0 | 0 | 0 | 0 | 0 | 0 | 0 | 0 | 0 | 0 | 0 | 0.6826062 | 0.0353039 | 0.3569688 | 0.6590626 | 0
0 | 1 | 0 | 0 | 1 | 0 | 0 | 0 | 0 | 1 | 0 | 1 | 0 | 0 | 0 | 1 | 0 | 0 | 0 | 0 | 0 | 0 | 0.3333333 | 0 | 0 | 0 | 0 | 0 | 0 | 0 | 0 | 0 | 0.0353039 | 0.947207 | 0.4819401 | 0
0 | 1 | 0 | 0 | 0 | 0 | 0 | 1 | 0.5781297 | 0 | 0 | 0 | 0 | 1 | 0 | 0 | 0 | 0.4893011 | 0 | 0 | 0 | 0 | 0 | 0.6826062 | 0 | 0 | 0 | 0 | 0 | 0 | 0.564575 | 0.6826062 | 0.267053 | 0.2708278 | 0.5775044 | 0
0 | 1 | 0 | 0 | 1 | 0 | 0 | 0 | 0 | 1 | 0 | 1 | 0 | 0 | 0 | 0 | 0 | 0.3877619 | 0 | 0 | 0 | 0 | 0.5283208 | 1 | 0 | 0 | 0 | 0 | 0 | 0 | 0.8270875 | 0.4306766 | 0.0353039 | 0.5343309 | 0.4973246 | 0
0 | 0 | 0 | 0 | 0 | 0 | 0.6309298 | 0 | 0.2890648 | 0 | 0.6309298 | 0 | 0 | 0 | 0 | 0 | 0 | 0.568061 | 0 | 0 | 0 | 0 | 0 | 0.4306766 | 0 | 0 | 0 | 0 | 0 | 0 | 0 | 0.6826062 | 0.267053 | 0.143084 | 0.1888591 | 0
0 | 0 | 0 | 0 | 0 | 0 | 0 | 0 | 0.4581569 | 0.6309298 | 0 | 0 | 0 | 0 | 0 | 0 | 0 | 0 | 0 | 0 | 1 | 0 | 0 | 0 | 0 | 0 | 0 | 0 | 0 | 0 | 0 | 0.8613531 | 0.3590273 | 0.466418 | 0.6647708 | 0
0 | 1 | 0 | 0 | 0 | 0 | 0 | 1 | 0.5781297 | 0 | 0 | 0 | 0 | 1 | 0 | 0 | 0 | 0.4893011 | 0 | 0 | 0 | 0 | 0 | 0.6826062 | 0 | 0 | 0 | 0 | 0 | 0 | 0.564575 | 0.6826062 | 0.0353039 | 0.3062446 | 0.5775044 | 0
0 | 1 | 0 | 0 | 1 | 0 | 0 | 0 | 0 | 1 | 0 | 1 | 0 | 0 | 0.6309298 | 0 | 0 | 0.568061 | 0 | 0 | 0 | 0 | 0.5283208 | 0 | 0 | 0 | 0 | 0 | 0 | 0 | 0 | 0.4306766 | 0.0353039 | 0.5343309 | 0.371402 | 0
0 | 1 | 0 | 0 | 0 | 0 | 0 | 1 | 0.5781297 | 0 | 0 | 0 | 0 | 1 | 0 | 0 | 0 | 0.4893011 | 0 | 0 | 0 | 0 | 0 | 0.6826062 | 0 | 0 | 0 | 0 | 0 | 0 | 0.564575 | 0.6826062 | 0.6129471 | 0.3340606 | 0.5775044 | 0
0 | 0.6309298 | 0 | 0 | 0 | 1 | 0 | 0 | 0.4581569 | 0 | 0 | 0 | 0 | 0 | 0.6309298 | 0 | 0 | 0.3877619 | 0 | 0 | 0 | 0 | 0.3333333 | 0 | 0 | 0 | 0 | 0 | 0 | 0 | 0.3562072 | 0.6826062 | 0.0353039 | 0.2708278 | 0.5310002 | 0
0 | 0.6309298 | 0 | 0 | 0 | 1 | 0 | 0 | 0.4581569 | 0 | 0 | 0 | 0 | 0 | 0.6309298 | 0 | 0 | 0.3877619 | 0 | 0 | 0 | 0 | 0.3333333 | 0 | 0 | 0 | 0 | 0 | 0 | 0 | 0.3562072 | 0.6826062 | 0.6129471 | 0.2708278 | 0.5310002 | 0
0 | 0.6309298 | 0 | 0 | 0 | 1 | 0 | 0 | 0.4581569 | 0 | 0 | 0 | 0 | 1 | 0 | 0 | 0 | 0.2446505 | 0 | 0 | 0 | 0 | 0.5283208 | 0 | 0 | 0 | 0 | 0 | 0 | 0 | 0 | 0.6826062 | 0 | 0.2220275 | 0.2988515 | 0
0 | 1 | 0 | 0 | 0 | 0 | 0 | 1 | 0.5781297 | 0 | 0 | 0 | 0 | 1 | 0 | 0 | 0 | 0.4893011 | 0 | 0 | 0 | 0 | 0 | 0.6826062 | 0 | 0 | 0 | 0 | 0 | 0 | 0.564575 | 0.6826062 | 0.267053 | 0.3569688 | 0.5775044 | 0
0 | 0.6309298 | 0 | 0 | 0 | 1 | 0 | 0 | 0.4581569 | 0 | 0 | 0 | 0 | 0 | 0 | 0 | 0 | 0 | 0 | 0 | 0 | 1 | 0.6666667 | 0 | 0 | 0 | 0 | 0 | 0 | 0 | 0 | 0.6826062 | 0.0353039 | 0.3569688 | 0.5705057 | 0

## 895 Test Split
Polymer_N#C- | Polymer_Benzene | Polymer_C=C-alq | Polymer_Amide | Polymer_carbonate | Polymer_ester | Polymer_halide | Polymer_urethane | Polymer_CH2 | Polymer_CH3 | Polymer_CH | Polymer_C | Solvent_halide | Solvent_ketone | Solvent_ester | Solvent_nitrile | Solvent_benzene | Solvent_CH2 | Solvent_Alcohol | Solvent_sulfoxide | Solvent_carboxylic_acid | Solvent_amide | Solvent_CH3 | Solvent_ether | Solvent_C=C-alq | Solvent_pyridine | Solvent_sulfone | Solvent_water | Solvent_carbonate | Solvent_C | Solvent_CH | Sample type | Temperature (K) | Time (min) | Solvent melting (K) | Dissolution
0 | 0.6309298 | 0 | 0 | 0 | 0 | 0 | 0 | 0.2890648 | 0 | 0.6309298 | 0 | 0 | 0 | 0 | 0 | 0 | 0.4893011 | 0.5 | 0 | 0 | 0 | 0.6666667 | 0 | 0.6309298 | 0 | 0 | 0 | 0 | 0.7924813 | 0.564575 | 0.8613531 | 0.07002259 | 0.8569763 | 1 | 0
0 | 1 | 0 | 0 | 1 | 0 | 0 | 0 | 0 | 1 | 0 | 1 | 1 | 0 | 0 | 0 | 0 | 0 | 0 | 0 | 0 | 0 | 0 | 0 | 0 | 0 | 0 | 0 | 0 | 0 | 0.3562072 | 0.4306766 | 0.0353039 | 0.3764439 | 0.4030196 | 1
0 | 0.6309298 | 0 | 0 | 0 | 1 | 0 | 0 | 0.4581569 | 0 | 0 | 0 | 0 | 0 | 0 | 0 | 0 | 0 | 0 | 0 | 0 | 1 | 0.5283208 | 0 | 0 | 0 | 0 | 0 | 0 | 0 | 0 | 0.6826062 | 0.267053 | 0.4083688 | 0.4134266 | 0
0 | 0.6309298 | 0 | 0 | 0 | 1 | 0 | 0 | 0.4581569 | 0 | 0 | 0 | 0 | 0 | 0 | 0 | 0 | 0 | 0 | 1 | 0 | 0 | 0.5283208 | 0 | 0 | 0 | 0 | 0 | 0 | 0 | 0 | 0.6826062 | 0.6129471 | 0.3569688 | 0.6961405 | 0
0 | 1 | 0 | 0 | 0 | 0 | 0 | 1 | 0.5781297 | 0 | 0 | 0 | 0 | 0 | 0 | 0 | 0 | 0 | 0 | 0 | 0 | 1 | 0.5283208 | 0 | 0 | 0 | 0 | 0 | 0 | 0 | 0 | 0.6826062 | 0.6129471 | 0.3340606 | 0.4134266 | 1
0 | 0.6309298 | 0 | 0 | 0 | 0 | 0 | 0 | 0.2890648 | 0 | 0.6309298 | 0 | 0 | 0 | 0 | 0 | 0 | 0.3877619 | 0 | 0 | 0 | 0 | 0.6666667 | 0 | 1 | 0 | 0 | 0 | 0 | 0.7924813 | 0.7124144 | 0.8613531 | 0.2034136 | 0.07101072 | 0.4216407 | 1
0 | 0.6309298 | 0 | 0 | 0 | 1 | 0 | 0 | 0.4581569 | 0 | 0 | 0 | 0 | 0 | 0.6309298 | 0 | 0 | 0.3877619 | 0 | 0 | 0 | 0 | 0.3333333 | 0 | 0 | 0 | 0 | 0 | 0 | 0 | 0.3562072 | 0.6826062 | 0.0353039 | 0.143084 | 0.5310002 | 0
0 | 0 | 0 | 0 | 0 | 0 | 0.6309298 | 0 | 0.2890648 | 0 | 0.6309298 | 0 | 0 | 1 | 0 | 0 | 0 | 0.2446505 | 0 | 0 | 0 | 0 | 0.5283208 | 0 | 0 | 0 | 0 | 0 | 0 | 0 | 0 | 0.6826062 | 0.1377798 | 0.5343309 | 0.2988515 | 1
0 | 0.6309298 | 0 | 0 | 0 | 0 | 0 | 0 | 0.2890648 | 0 | 0.6309298 | 0 | 0 | 0 | 0.6309298 | 0 | 0 | 0.2446505 | 0 | 0 | 0 | 0 | 0.5283208 | 0 | 0 | 0 | 0 | 0 | 0 | 0 | 0 | 0.8613531 | 0.0353039 | 0.2220275 | 0.3124161 | 1
1 | 0.6309298 | 1 | 0 | 0 | 0 | 0 | 0 | 0.8115076 | 0 | 1 | 0 | 0 | 1 | 0 | 0 | 0 | 0.6324125 | 0 | 0 | 0 | 0 | 0 | 0 | 0 | 0 | 0 | 0 | 0 | 0 | 0 | 0.4306766 | 0.0353039 | 0.4451269 | 0.5310002 | 0
0 | 0.6309298 | 0 | 0 | 0 | 0 | 0 | 0 | 0.2890648 | 0 | 0.6309298 | 0 | 0 | 0 | 0 | 0 | 0 | 0.3877619 | 0 | 0 | 0 | 0 | 0.6666667 | 0 | 1 | 0 | 0 | 0 | 0 | 0.7924813 | 0.7124144 | 0.8613531 | 0.3288157 | 0.03417049 | 0.6049632 | 1
0 | 0.6309298 | 0 | 0 | 0 | 1 | 0 | 0 | 0.4581569 | 0 | 0 | 0 | 0 | 0 | 0 | 0 | 0 | 0 | 0 | 0 | 0 | 1 | 0.5283208 | 0 | 0 | 0 | 0 | 0 | 0 | 0 | 0 | 0.6826062 | 0.4471321 | 0.3340606 | 0.4134266 | 0
0 | 1 | 0 | 0 | 0 | 0 | 0 | 1 | 0.5781297 | 0 | 0 | 0 | 0 | 0 | 0 | 0 | 0 | 0 | 0 | 0 | 0 | 1 | 0.6666667 | 0 | 0 | 0 | 0 | 0 | 0 | 0 | 0 | 0.6826062 | 0.267053 | 0.3340606 | 0.5705057 | 1
0 | 1 | 0 | 0 | 0 | 0 | 0 | 1 | 0.5781297 | 0 | 0 | 0 | 0 | 0 | 0 | 0 | 0 | 0 | 0 | 0 | 0 | 1 | 0.5283208 | 0 | 0 | 0 | 0 | 0 | 0 | 0 | 0 | 0.6826062 | 0.0353039 | 0.4451269 | 0.4134266 | 1
0 | 0 | 0 | 0 | 0 | 0 | 0.6309298 | 0 | 0.2890648 | 0 | 0.6309298 | 0 | 0 | 1 | 0 | 0 | 0 | 0.6324125 | 0 | 0 | 0 | 0 | 0 | 0 | 0 | 0 | 0 | 0 | 0 | 0 | 0 | 0.6826062 | 0 | 0.3062446 | 0.5310002 | 0
0 | 0 | 0 | 0 | 0 | 0 | 0 | 0 | 0.4581569 | 0.6309298 | 0 | 0 | 0 | 0 | 0.6309298 | 0 | 0 | 0.2446505 | 0 | 0 | 0 | 0 | 0.5283208 | 0 | 0 | 0 | 0 | 0 | 0 | 0 | 0 | 0 | 0.3590273 | 0.3062446 | 0.3124161 | 0
0 | 1 | 0 | 0 | 0 | 0 | 0 | 1 | 0.5781297 | 0 | 0 | 0 | 0 | 0 | 0 | 0 | 0 | 0 | 0 | 0 | 1 | 0 | 0 | 0 | 0 | 0 | 0 | 0 | 0 | 0 | 0 | 0.8613531 | 0.3590273 | 0.3702702 | 0.6647708 | 1
0 | 0 | 0 | 0 | 0 | 0 | 0.6309298 | 0 | 0.2890648 | 0 | 0.6309298 | 0 | 0 | 0 | 0 | 0 | 0 | 0.568061 | 0 | 0 | 0 | 0 | 0 | 0.4306766 | 0 | 0 | 0 | 0 | 0 | 0 | 0 | 0.6826062 | 0 | 0.143084 | 0.1888591 | 0
0 | 1 | 0 | 0 | 0 | 0 | 0 | 1 | 0.5781297 | 0 | 0 | 0 | 0 | 0 | 0 | 0 | 0 | 0 | 0 | 1 | 0 | 0 | 0.5283208 | 0 | 0 | 0 | 0 | 0 | 0 | 0 | 0 | 0.6826062 | 0.267053 | 0.3062446 | 0.6961405 | 0
0 | 1 | 0 | 0 | 0 | 0 | 0 | 1 | 0.5781297 | 0 | 0 | 0 | 0 | 1 | 0 | 0 | 0 | 0.4893011 | 0 | 0 | 0 | 0 | 0 | 0.6826062 | 0 | 0 | 0 | 0 | 0 | 0 | 0.564575 | 0.6826062 | 0.267053 | 0.143084 | 0.5775044 | 0
0 | 1 | 0 | 0 | 0 | 0 | 0 | 1 | 0.5781297 | 0 | 0 | 0 | 0 | 0 | 0 | 0 | 0 | 0 | 0 | 0 | 1 | 0 | 0 | 0 | 0 | 0 | 0 | 0 | 0 | 0 | 0 | 0.8613531 | 0.3590273 | 0.195892 | 0.6647708 | 0
0 | 0.6309298 | 0 | 0 | 0 | 0 | 0 | 0 | 0.2890648 | 0 | 0.6309298 | 0 | 0 | 0 | 0.6309298 | 0 | 0 | 0.4893011 | 0 | 0 | 0 | 0 | 0.773976 | 0 | 0 | 0 | 0 | 0 | 0 | 0.7924813 | 0.564575 | 0.8613531 | 0.3288157 | 0.1780867 | 0.7279192 | 1
1 | 0.6309298 | 1 | 0 | 0 | 0 | 0 | 0 | 0.8115076 | 0 | 1 | 0 | 0 | 1 | 0 | 0 | 0.6309298 | 0 | 0 | 0 | 0 | 0 | 0.3333333 | 0 | 0 | 0 | 0 | 0 | 0 | 0 | 0 | 0.4306766 | 0.0353039 | 0.5343309 | 0.6991873 | 1
0 | 0 | 0 | 0 | 0 | 0 | 0 | 0 | 0.4581569 | 0 | 0 | 0 | 0 | 0 | 0 | 0 | 0 | 0.568061 | 0 | 0 | 0 | 0 | 0.5283208 | 0 | 1 | 0 | 0 | 0 | 0 | 0.7924813 | 0.564575 | 0.8613531 | 0.5038749 | 0.143084 | 0.2557769 | 0
0 | 1 | 0 | 0 | 0 | 0 | 0 | 1 | 0.5781297 | 0 | 0 | 0 | 0 | 1 | 0 | 0 | 0 | 0.4893011 | 0 | 0 | 0 | 0 | 0 | 0.6826062 | 0 | 0 | 0 | 0 | 0 | 0 | 0.564575 | 0.6826062 | 0.0353039 | 0.2708278 | 0.5775044 | 0
0 | 0 | 0 | 0 | 0 | 0 | 0.6309298 | 0 | 0.2890648 | 0 | 0.6309298 | 0 | 0 | 1 | 0 | 0 | 0 | 0.568061 | 0 | 0 | 0 | 0 | 0 | 0 | 0 | 0 | 0 | 0 | 0 | 0 | 0 | 0.6826062 | 0 | 0.4451269 | 0.4531612 | 1
0 | 0.6309298 | 0 | 0 | 0 | 1 | 0 | 0 | 0.4581569 | 0 | 0 | 0 | 0 | 0 | 0.6309298 | 0 | 0 | 0.3877619 | 0 | 0 | 0 | 0 | 0.3333333 | 0 | 0 | 0 | 0 | 0 | 0 | 0 | 0.3562072 | 0.6826062 | 0.4471321 | 0.143084 | 0.5310002 | 0
0 | 0 | 0 | 0 | 0 | 0 | 0.6309298 | 0 | 0.2890648 | 0 | 0.6309298 | 0 | 0 | 0 | 0 | 0 | 0.6309298 | 0 | 0 | 0 | 0 | 0 | 0 | 0 | 0 | 0 | 0 | 0 | 0 | 0 | 0 | 0.6826062 | 0.0353039 | 0.3569688 | 0.6558755 | 0
0 | 1 | 0 | 0 | 0 | 0 | 0 | 1 | 0.5781297 | 0 | 0 | 0 | 0 | 0 | 0.6309298 | 0 | 0 | 0.3877619 | 0 | 0 | 0 | 0 | 0.3333333 | 0 | 0 | 0 | 0 | 0 | 0 | 0 | 0.3562072 | 0.6826062 | 0.6129471 | 0.143084 | 0.5310002 | 0
0 | 0.6309298 | 0 | 0 | 0 | 1 | 0 | 0 | 0.4581569 | 0 | 0 | 0 | 0 | 0 | 0 | 0 | 0 | 0.568061 | 0 | 0 | 1 | 0 | 0.3333333 | 0 | 0 | 0 | 0 | 0 | 0 | 0 | 0 | 0.8613531 | 0.3590273 | 0.3702702 | 0.625017 | 0
0 | 0.6309298 | 0 | 0 | 0 | 1 | 0 | 0 | 0.4581569 | 0 | 0 | 0 | 0 | 0 | 0 | 0 | 0 | 0.568061 | 0 | 0 | 0 | 0 | 0 | 0.4306766 | 0 | 0 | 0 | 0 | 0 | 0 | 0 | 0.6826062 | 0.1377798 | 0.3062446 | 0.1888591 | 0
0 | 1 | 0 | 0 | 0 | 0 | 0 | 1 | 0.5781297 | 0 | 0 | 0 | 0 | 0 | 0 | 0 | 0 | 0 | 0 | 0 | 0 | 1 | 0.5283208 | 0 | 0 | 0 | 0 | 0 | 0 | 0 | 0 | 0.6826062 | 0.6129471 | 0.2220275 | 0.4134266 | 1
0 | 0.6309298 | 0 | 0 | 0 | 1 | 0 | 0 | 0.4581569 | 0 | 0 | 0 | 0 | 0 | 0 | 0 | 0 | 0 | 0 | 0 | 0 | 1 | 0.5283208 | 0 | 0 | 0 | 0 | 0 | 0 | 0 | 0 | 0.6826062 | 0.267053 | 0.5343309 | 0.4134266 | 0
0 | 1 | 0 | 0 | 0 | 0 | 0 | 1 | 0.5781297 | 0 | 0 | 0 | 0 | 1 | 0 | 0 | 0 | 0.4893011 | 0 | 0 | 0 | 0 | 0 | 0.6826062 | 0 | 0 | 0 | 0 | 0 | 0 | 0.564575 | 0.6826062 | 0.267053 | 0.2220275 | 0.5775044 | 0
0 | 0.6309298 | 0 | 0 | 0 | 1 | 0 | 0 | 0.4581569 | 0 | 0 | 0 | 0 | 0 | 0 | 0 | 0 | 0.568061 | 0 | 0 | 0 | 0 | 0 | 0.4306766 | 0 | 0 | 0 | 0 | 0 | 0 | 0 | 0.6826062 | 0 | 0.5343309 | 0.1888591 | 0
0 | 0.6309298 | 0 | 0 | 0 | 1 | 0 | 0 | 0.4581569 | 0 | 0 | 0 | 0 | 0 | 0 | 0 | 0 | 0 | 0 | 0 | 0 | 1 | 0.6666667 | 0 | 0 | 0 | 0 | 0 | 0 | 0 | 0 | 0.6826062 | 0.6129471 | 0.143084 | 0.5705057 | 0
0 | 1 | 0 | 0 | 0 | 0 | 0 | 1 | 0.5781297 | 0 | 0 | 0 | 0 | 0 | 0 | 0 | 0 | 0 | 0 | 0 | 1 | 0 | 0 | 0 | 0 | 0 | 0 | 0 | 0 | 0 | 0 | 0.8613531 | 0.298162 | 0.3534197 | 0.6647708 | 0
0 | 0 | 0 | 0 | 0 | 0 | 0.6309298 | 0 | 0.2890648 | 0 | 0.6309298 | 0 | 0 | 1 | 0 | 0 | 0 | 0.6324125 | 0 | 0 | 0 | 0 | 0 | 0 | 0 | 0 | 0 | 0 | 0 | 0 | 0 | 0.6826062 | 0.1377798 | 0.5343309 | 0.5310002 | 1
0 | 0 | 0 | 0 | 0 | 0 | 0.6309298 | 0 | 0.2890648 | 0 | 0.6309298 | 0 | 0 | 0 | 0 | 0 | 0 | 0.568061 | 0 | 0 | 0 | 0 | 0 | 0.4306766 | 0 | 0 | 0 | 0 | 0 | 0 | 0 | 0.6826062 | 0.267053 | 0.4083688 | 0.1888591 | 1
0 | 1 | 0 | 0 | 0 | 0 | 0 | 1 | 0.5781297 | 0 | 0 | 0 | 0 | 0 | 0 | 0 | 0 | 0 | 0 | 0 | 1 | 0 | 0 | 0 | 0 | 0 | 0 | 0 | 0 | 0 | 0 | 0.8613531 | 0.5038749 | 0.4737615 | 0.6647708 | 1
0 | 1 | 0 | 0 | 0 | 0 | 0 | 1 | 0.5781297 | 0 | 0 | 0 | 0 | 1 | 0 | 0 | 0 | 0.4893011 | 0 | 0 | 0 | 0 | 0 | 0.6826062 | 0 | 0 | 0 | 0 | 0 | 0 | 0.564575 | 0.6826062 | 0.267053 | 0.3062446 | 0.5775044 | 0
0 | 0 | 0 | 0 | 0 | 0 | 1 | 0 | 0.2890648 | 0 | 0 | 1 | 0 | 0 | 0 | 0 | 0 | 0.3877619 | 0 | 0 | 0 | 0 | 0.5283208 | 1 | 0 | 0 | 0 | 0 | 0 | 0 | 0.8270875 | 0.8613531 | 0.7665927 | 0.6530218 | 0.4973246 | 1
0 | 0.6309298 | 0 | 0 | 0 | 1 | 0 | 0 | 0.4581569 | 0 | 0 | 0 | 0 | 1 | 0 | 0 | 0 | 0.2446505 | 0 | 0 | 0 | 0 | 0.5283208 | 0 | 0 | 0 | 0 | 0 | 0 | 0 | 0 | 0.6826062 | 0 | 0.5343309 | 0.2988515 | 0
0 | 0.6309298 | 0 | 0 | 0 | 0 | 0 | 0 | 0.2890648 | 0 | 0.6309298 | 0 | 0 | 0 | 0 | 0 | 0 | 0.568061 | 0 | 0 | 0 | 0 | 0.6666667 | 0.4306766 | 0 | 0 | 0 | 0 | 0 | 0.7924813 | 0.3562072 | 0.8613531 | 0.2034136 | 0.199929 | 0.6430122 | 1
1 | 0.6309298 | 1 | 0 | 0 | 0 | 0 | 0 | 0.8115076 | 0 | 1 | 0 | 0 | 0 | 0 | 0 | 0 | 0.3877619 | 0 | 0 | 0 | 0 | 0.5283208 | 0 | 0 | 0 | 0 | 0 | 1 | 0 | 0 | 0.4306766 | 0.0353039 | 0.5343309 | 0.4858112 | 1
0 | 1 | 0 | 0 | 0 | 0 | 0 | 1 | 0.5781297 | 0 | 0 | 0 | 0 | 0 | 0 | 0 | 0 | 0 | 0 | 1 | 0 | 0 | 0.5283208 | 0 | 0 | 0 | 0 | 0 | 0 | 0 | 0 | 0.6826062 | 0.0353039 | 0.143084 | 0.6961405 | 0
0 | 0 | 0 | 0 | 0 | 0 | 0 | 0 | 0.2890648 | 0.6309298 | 0.6309298 | 0 | 0 | 0 | 0 | 0 | 0 | 0.3877619 | 0 | 0 | 0 | 0 | 0.773976 | 0.4306766 | 0 | 0 | 0 | 0 | 0 | 0.7924813 | 0 | 0.8613531 | 0.4471321 | 0.3569688 | 0.2731001 | 0
0 | 0 | 0 | 0 | 0 | 0 | 1 | 0 | 0.2890648 | 0 | 0 | 1 | 0 | 0 | 0 | 0 | 0 | 0.3877619 | 0 | 0 | 0 | 0 | 0.5283208 | 1 | 0 | 0 | 0 | 0 | 0 | 0 | 0.8270875 | 0.8613531 | 0.267053 | 0.714073 | 0.4973246 | 0
0 | 0.6309298 | 0 | 0 | 0 | 0 | 0 | 0 | 0.2890648 | 0 | 0.6309298 | 0 | 0 | 0 | 0.6309298 | 0 | 0 | 0.4893011 | 0 | 0 | 0 | 0 | 0.773976 | 0 | 0.6309298 | 0 | 0 | 0 | 0 | 0.7924813 | 0.564575 | 0.8613531 | 0.1377798 | 0.3151338 | 0.9439891 | 1
0 | 1 | 0 | 0 | 0 | 0 | 0 | 1 | 0.5781297 | 0 | 0 | 0 | 0 | 0 | 0 | 0 | 0 | 0 | 0 | 0 | 1 | 0 | 0 | 0 | 0 | 0 | 0 | 0 | 0 | 0 | 0 | 0.8613531 | 0.267053 | 0.2220275 | 0.6647708 | 0
0 | 1 | 0 | 0 | 1 | 0 | 0 | 0 | 0 | 1 | 0 | 1 | 0 | 0 | 0.6309298 | 0 | 0 | 0.2446505 | 0 | 0 | 0 | 0 | 0.5283208 | 0 | 0 | 0 | 0 | 0 | 0 | 0 | 0 | 0.4306766 | 0.0353039 | 0.5343309 | 0.3124161 | 0
0 | 0.6309298 | 0 | 0 | 0 | 1 | 0 | 0 | 0.4581569 | 0 | 0 | 0 | 0 | 1 | 0 | 0 | 0 | 0.2446505 | 0 | 0 | 0 | 0 | 0.5283208 | 0 | 0 | 0 | 0 | 0 | 0 | 0 | 0 | 0.6826062 | 0.1377798 | 0.5343309 | 0.2988515 | 0
0 | 0.6309298 | 0 | 0 | 0 | 1 | 0 | 0 | 0.4581569 | 0 | 0 | 0 | 0 | 0 | 0 | 0 | 0 | 0.568061 | 0 | 0 | 0 | 0 | 0 | 0.4306766 | 0 | 0 | 0 | 0 | 0 | 0 | 0 | 0.6826062 | 0.267053 | 0.5343309 | 0.1888591 | 0
0 | 1 | 0 | 0 | 0 | 0 | 0 | 1 | 0.5781297 | 0 | 0 | 0 | 0 | 0 | 0 | 0 | 0 | 0 | 0 | 0 | 0 | 1 | 0.6666667 | 0 | 0 | 0 | 0 | 0 | 0 | 0 | 0 | 0.6826062 | 0.4471321 | 0.3569688 | 0.5705057 | 1
0 | 0 | 0 | 0 | 0 | 0 | 0 | 0 | 0.2890648 | 0.6309298 | 0.6309298 | 0 | 0 | 0 | 0 | 0 | 0 | 0.3877619 | 0 | 0 | 0 | 0 | 0.773976 | 0.4306766 | 0 | 0 | 0 | 0 | 0 | 0.7924813 | 0 | 0.8613531 | 0.4471321 | 0.3062446 | 0.2731001 | 0
0 | 1 | 0 | 0 | 1 | 0 | 0 | 0 | 0 | 1 | 0 | 1 | 1 | 0 | 0 | 0 | 0 | 0 | 0 | 0 | 0 | 0 | 0 | 0 | 0 | 0 | 0 | 0 | 0 | 0 | 0.3562072 | 0.4306766 | 0.0353039 | 0.2708278 | 0.4030196 | 1
1 | 0.6309298 | 1 | 0 | 0 | 0 | 0 | 0 | 0.8115076 | 0 | 1 | 0 | 0 | 0 | 0 | 0 | 0 | 0 | 0 | 0 | 0 | 0 | 0 | 0 | 0 | 0 | 0 | 1 | 0 | 0 | 0 | 0 | 0.1377798 | 0.3569688 | 0.6381403 | 0
0 | 0 | 0 | 0 | 0 | 0 | 0.6309298 | 0 | 0.2890648 | 0 | 0.6309298 | 0 | 0 | 0 | 0 | 0 | 0 | 0.568061 | 0 | 0 | 0 | 0 | 0 | 0.4306766 | 0 | 0 | 0 | 0 | 0 | 0 | 0 | 1 | 0.2034136 | 0.3569688 | 0.1888591 | 1
0 | 0.6309298 | 0 | 0 | 0 | 1 | 0 | 0 | 0.4581569 | 0 | 0 | 0 | 0 | 0 | 0 | 0 | 0 | 0 | 0 | 1 | 0 | 0 | 0.5283208 | 0 | 0 | 0 | 0 | 0 | 0 | 0 | 0 | 0.6826062 | 0.4471321 | 0.3062446 | 0.6961405 | 0
0 | 0.6309298 | 0 | 0 | 0 | 1 | 0 | 0 | 0.4581569 | 0 | 0 | 0 | 0 | 0 | 0 | 0 | 0 | 0 | 0 | 0 | 1 | 0 | 0 | 0 | 0 | 0 | 0 | 0 | 0 | 0 | 0 | 0.8613531 | 0.3590273 | 0.3534197 | 0.6647708 | 0
1 | 0.6309298 | 1 | 0 | 0 | 0 | 0 | 0 | 0.8115076 | 0 | 1 | 0 | 0 | 0 | 0 | 0 | 0 | 0.568061 | 0 | 0 | 0 | 0 | 0 | 0.4306766 | 0 | 0 | 0 | 0 | 0 | 0 | 0 | 0 | 0.1377798 | 0.3569688 | 0.1888591 | 1
0 | 1 | 0 | 0 | 0 | 0 | 0 | 1 | 0.5781297 | 0 | 0 | 0 | 0 | 0 | 0 | 0 | 0 | 0 | 0 | 1 | 0 | 0 | 0.5283208 | 0 | 0 | 0 | 0 | 0 | 0 | 0 | 0 | 0.6826062 | 0.6129471 | 0.2220275 | 0.6961405 | 1
0 | 1 | 0 | 0 | 0 | 0 | 0 | 1 | 0.5781297 | 0 | 0 | 0 | 0 | 0 | 0 | 0 | 0 | 0 | 0 | 0 | 1 | 0 | 0 | 0 | 0 | 0 | 0 | 0 | 0 | 0 | 0 | 0.8613531 | 0.267053 | 0.143084 | 0.6647708 | 0
0 | 0 | 0 | 0 | 0 | 0 | 0.6309298 | 0 | 0.2890648 | 0 | 0.6309298 | 0 | 0 | 0 | 0 | 0 | 0 | 0.568061 | 0 | 0 | 0 | 0 | 0 | 0.4306766 | 0 | 0 | 0 | 0 | 0 | 0 | 0 | 0.6826062 | 0.267053 | 0.5343309 | 0.1888591 | 1
0 | 0.6309298 | 0 | 0 | 0 | 1 | 0 | 0 | 0.4581569 | 0 | 0 | 0 | 0 | 0 | 0 | 0 | 0 | 0 | 0 | 0 | 0 | 1 | 0.6666667 | 0 | 0 | 0 | 0 | 0 | 0 | 0 | 0 | 0.6826062 | 0.267053 | 0.2708278 | 0.5705057 | 0
0 | 0.6309298 | 0 | 0 | 0 | 1 | 0 | 0 | 0.4581569 | 0 | 0 | 0 | 0 | 0 | 0 | 0 | 0 | 0 | 0 | 0 | 1 | 0 | 0.3333333 | 0 | 0 | 0 | 0 | 0 | 0 | 0 | 0 | 0.8613531 | 0.3590273 | 0.3702702 | 0.6906299 | 0
0 | 1 | 0 | 0 | 0 | 0 | 0 | 1 | 0.5781297 | 0 | 0 | 0 | 0 | 0 | 0 | 0 | 0 | 0 | 0 | 0 | 1 | 0 | 0 | 0 | 0 | 0 | 0 | 0 | 0 | 0 | 0 | 0.8613531 | 0.5038749 | 0.4972213 | 0.6647708 | 1
1 | 0.6309298 | 1 | 0 | 0 | 0 | 0 | 0 | 0.8115076 | 0 | 1 | 0 | 0 | 0 | 0.6309298 | 0 | 0 | 0.2446505 | 0 | 0 | 0 | 0 | 0.5283208 | 0 | 0 | 0 | 0 | 0 | 0 | 0 | 0 | 0.4306766 | 0.0353039 | 0.5343309 | 0.3124161 | 1
0 | 0.6309298 | 0 | 0 | 0 | 1 | 0 | 0 | 0.4581569 | 0 | 0 | 0 | 0 | 0 | 0 | 0 | 0 | 0 | 0 | 0 | 0 | 1 | 0.5283208 | 0 | 0 | 0 | 0 | 0 | 0 | 0 | 0 | 0.6826062 | 0.267053 | 0.3340606 | 0.4134266 | 0
0 | 0.6309298 | 0 | 0 | 0 | 1 | 0 | 0 | 0.4581569 | 0 | 0 | 0 | 0 | 0 | 0 | 0 | 0 | 0 | 0 | 0 | 0 | 1 | 0.5283208 | 0 | 0 | 0 | 0 | 0 | 0 | 0 | 0 | 0.6826062 | 0.6129471 | 0.2220275 | 0.4134266 | 0
0 | 1 | 0 | 0 | 0 | 0 | 0 | 1 | 0.5781297 | 0 | 0 | 0 | 0 | 0 | 0 | 0 | 0 | 0 | 0 | 1 | 0 | 0 | 0.5283208 | 0 | 0 | 0 | 0 | 0 | 0 | 0 | 0 | 0.6826062 | 0.6129471 | 0.3062446 | 0.6961405 | 1
0 | 1 | 0 | 0 | 0 | 0 | 0 | 1 | 0.5781297 | 0 | 0 | 0 | 0 | 0 | 0 | 0 | 0 | 0 | 0 | 0 | 0 | 1 | 0.5283208 | 0 | 0 | 0 | 0 | 0 | 0 | 0 | 0 | 0.6826062 | 0.0353039 | 0.2220275 | 0.4134266 | 0
0 | 0 | 0 | 0 | 0 | 0 | 0 | 0 | 0.4581569 | 0 | 0 | 0 | 0 | 0 | 0 | 0 | 0.6309298 | 0 | 0 | 0 | 0 | 0 | 0.6666667 | 0 | 0 | 0 | 0 | 0 | 0 | 0 | 0.3562072 | 0.8613531 | 0.5591209 | 0.2220275 | 0.3797057 | 1
0 | 1 | 0 | 0 | 0 | 0 | 0 | 1 | 0.5781297 | 0 | 0 | 0 | 0 | 0 | 0 | 0 | 0 | 0 | 0 | 0 | 0 | 1 | 0.6666667 | 0 | 0 | 0 | 0 | 0 | 0 | 0 | 0 | 0.6826062 | 0.4471321 | 0.143084 | 0.5705057 | 1
0 | 1 | 0 | 0 | 0 | 0 | 0 | 1 | 0.5781297 | 0 | 0 | 0 | 0 | 0 | 0 | 0 | 0 | 0 | 0 | 1 | 0 | 0 | 0.5283208 | 0 | 0 | 0 | 0 | 0 | 0 | 0 | 0 | 0.6826062 | 0.267053 | 0.143084 | 0.6961405 | 0
0 | 0.6309298 | 0 | 0 | 0 | 1 | 0 | 0 | 0.4581569 | 0 | 0 | 0 | 0 | 0 | 0 | 0 | 0 | 0 | 0 | 0 | 0 | 1 | 0.5283208 | 0 | 0 | 0 | 0 | 0 | 0 | 0 | 0 | 0.6826062 | 0.4471321 | 0.3062446 | 0.4134266 | 0
0 | 1 | 0 | 0 | 0 | 0 | 0 | 1 | 0.5781297 | 0 | 0 | 0 | 0 | 0 | 0 | 0 | 0 | 0 | 0 | 0 | 0 | 1 | 0.6666667 | 0 | 0 | 0 | 0 | 0 | 0 | 0 | 0 | 0.6826062 | 0.267053 | 0.2708278 | 0.5705057 | 1
0 | 0.6309298 | 0 | 0 | 0 | 1 | 0 | 0 | 0.4581569 | 0 | 0 | 0 | 0 | 1 | 0 | 0 | 0 | 0.568061 | 0 | 0 | 0 | 0 | 0 | 0 | 0 | 0 | 0 | 0 | 0 | 0 | 0 | 0.6826062 | 0.267053 | 0.3062446 | 0.4531612 | 0
0 | 0 | 0 | 0 | 0 | 0 | 0.6309298 | 0 | 0.2890648 | 0 | 0.6309298 | 0 | 0 | 0 | 0 | 0 | 0 | 0.568061 | 0 | 0 | 0 | 0 | 0 | 0.4306766 | 0 | 0 | 0 | 0 | 0 | 0 | 0 | 1 | 0.298162 | 0.5343309 | 0.1888591 | 1
0 | 0 | 0 | 0.6309298 | 0 | 0 | 0 | 0 | 0.7472217 | 0 | 0 | 0 | 0 | 0 | 0 | 0 | 0 | 0.3877619 | 0.7924813 | 0 | 0 | 0 | 0 | 0 | 0 | 0 | 0 | 0 | 0 | 0 | 0 | 0.8613531 | 0.9553531 | 0.3569688 | 0.5958241 | 1
0 | 0 | 0 | 0 | 0 | 0 | 0.6309298 | 0 | 0.2890648 | 0 | 0.6309298 | 0 | 0 | 0 | 0 | 0 | 0 | 0.6324125 | 0 | 0 | 0 | 0 | 0 | 0.4306766 | 0 | 0 | 0 | 0 | 0 | 0 | 0 | 1 | 0.4298052 | 0.3569688 | 0.4780522 | 1
0 | 1 | 0 | 0 | 0 | 0 | 0 | 1 | 0.5781297 | 0 | 0 | 0 | 0 | 0 | 0 | 0 | 0 | 0 | 0 | 0 | 0 | 1 | 0.6666667 | 0 | 0 | 0 | 0 | 0 | 0 | 0 | 0 | 0.6826062 | 0.0353039 | 0.3340606 | 0.5705057 | 1
0 | 0.6309298 | 0 | 0 | 0 | 0 | 0 | 0 | 0.2890648 | 0 | 0.6309298 | 0 | 0 | 0 | 0 | 0 | 0 | 0.3877619 | 0 | 0 | 0 | 0 | 0.6666667 | 0 | 0.6309298 | 0 | 0 | 0 | 0 | 0.7924813 | 0.7124144 | 0.8613531 | 0.2034136 | 0.2147224 | 0.4071211 | 1
0 | 0 | 0 | 0 | 0 | 0 | 0 | 0 | 0.4581569 | 0.6309298 | 0 | 0 | 0 | 0 | 0 | 0 | 0 | 0.4893011 | 0 | 0 | 0 | 0 | 0.3333333 | 0.4306766 | 0 | 0 | 0 | 0 | 0 | 0 | 0.3562072 | 0.8613531 | 0.0353039 | 0.6530218 | 0.02623347 | 0
0 | 1 | 0 | 0 | 0 | 0 | 0 | 1 | 0.5781297 | 0 | 0 | 0 | 0 | 0 | 0.6309298 | 0 | 0 | 0.3877619 | 0 | 0 | 0 | 0 | 0.3333333 | 0 | 0 | 0 | 0 | 0 | 0 | 0 | 0.3562072 | 0.6826062 | 0.4471321 | 0.2220275 | 0.5310002 | 0
0 | 0.6309298 | 0 | 0 | 0 | 1 | 0 | 0 | 0.4581569 | 0 | 0 | 0 | 0 | 0 | 0 | 0 | 0 | 0 | 0 | 0 | 0 | 1 | 0.6666667 | 0 | 0 | 0 | 0 | 0 | 0 | 0 | 0 | 0.6826062 | 0.6129471 | 0.2220275 | 0.5705057 | 0
0 | 0 | 0 | 0 | 0 | 0 | 0 | 0 | 0.4581569 | 0.6309298 | 0 | 0 | 0 | 0 | 0 | 0 | 0 | 0 | 0 | 0 | 1 | 0 | 0 | 0 | 0 | 0 | 0 | 0 | 0 | 0 | 0 | 0.8613531 | 0.2034136 | 0.2006285 | 0.6647708 | 0
0 | 0 | 0 | 0 | 0 | 0 | 0.6309298 | 0 | 0.2890648 | 0 | 0.6309298 | 0 | 0 | 1 | 0 | 0 | 0 | 0.6324125 | 0 | 0 | 0 | 0 | 0 | 0 | 0 | 0 | 0 | 0 | 0 | 0 | 0 | 0.6826062 | 0 | 0.5343309 | 0.5310002 | 1
0 | 0 | 0 | 0 | 0 | 0 | 0 | 0 | 0.2890648 | 0.6309298 | 0.6309298 | 0 | 0 | 0 | 0 | 0 | 0 | 0.7339516 | 0 | 0 | 0 | 0 | 0.5283208 | 0.6826062 | 0 | 0 | 0 | 0 | 0 | 0 | 0 | 0 | 0.7417551 | 0.3569688 | 0.8097585 | 1
0 | 0 | 0 | 0 | 0 | 0 | 0.6309298 | 0 | 0.2890648 | 0 | 0.6309298 | 0 | 0 | 1 | 0 | 0 | 0 | 0.2446505 | 0 | 0 | 0 | 0 | 0.5283208 | 0 | 0 | 0 | 0 | 0 | 0 | 0 | 0 | 0.6826062 | 0.267053 | 0.3062446 | 0.2988515 | 1
0 | 0 | 0 | 0 | 0 | 0 | 0.6309298 | 0 | 0.2890648 | 0 | 0.6309298 | 0 | 0 | 0 | 0 | 0 | 0 | 0 | 0.5 | 0 | 0 | 0 | 0.3333333 | 0 | 0 | 0 | 0 | 0 | 0 | 0 | 0 | 0.6826062 | 0.0353039 | 0.3569688 | 0.2442073 | 0
0 | 0.6309298 | 0 | 0 | 0 | 1 | 0 | 0 | 0.4581569 | 0 | 0 | 0 | 0 | 0 | 0 | 0 | 0 | 0.568061 | 0 | 0 | 0 | 0 | 0 | 0.4306766 | 0 | 0 | 0 | 0 | 0 | 0 | 0 | 0.6826062 | 0.1377798 | 0.4083688 | 0.1888591 | 0
0 | 0.6309298 | 0 | 0 | 0 | 1 | 0 | 0 | 0.4581569 | 0 | 0 | 0 | 0 | 1 | 0 | 0 | 0 | 0.568061 | 0 | 0 | 0 | 0 | 0 | 0 | 0 | 0 | 0 | 0 | 0 | 0 | 0 | 0.6826062 | 0.267053 | 0.3569688 | 0.4531612 | 0
0 | 0.6309298 | 0 | 0 | 0 | 1 | 0 | 0 | 0.4581569 | 0 | 0 | 0 | 0 | 0 | 0.6309298 | 0 | 0 | 0.3877619 | 0 | 0 | 0 | 0 | 0.3333333 | 0 | 0 | 0 | 0 | 0 | 0 | 0 | 0.3562072 | 0.6826062 | 0.6129471 | 0.3062446 | 0.5310002 | 0
0 | 0.6309298 | 0 | 0 | 0 | 1 | 0 | 0 | 0.4581569 | 0 | 0 | 0 | 0 | 0 | 0 | 0 | 0 | 0 | 0 | 0 | 0 | 1 | 0.5283208 | 0 | 0 | 0 | 0 | 0 | 0 | 0 | 0 | 0.6826062 | 0.6129471 | 0.3340606 | 0.4134266 | 0
1 | 0.6309298 | 1 | 0 | 0 | 0 | 0 | 0 | 0.8115076 | 0 | 1 | 0 | 0.7924813 | 0 | 0 | 0 | 0 | 0.2446505 | 0 | 0 | 0 | 0 | 0 | 0 | 0 | 0 | 0 | 0 | 0 | 0 | 0 | 0.4306766 | 0.0353039 | 0.3933821 | 0.2582723 | 1
0 | 0.6309298 | 0 | 0 | 0 | 1 | 0 | 0 | 0.4581569 | 0 | 0 | 0 | 0 | 1 | 0 | 0 | 0 | 0.2446505 | 0 | 0 | 0 | 0 | 0.5283208 | 0 | 0 | 0 | 0 | 0 | 0 | 0 | 0 | 0.6826062 | 0.267053 | 0.3062446 | 0.2988515 | 0
0 | 0.6309298 | 0 | 0 | 0 | 1 | 0 | 0 | 0.4581569 | 0 | 0 | 0 | 0 | 0 | 0.6309298 | 0 | 0 | 0.3877619 | 0 | 0 | 0 | 0 | 0.3333333 | 0 | 0 | 0 | 0 | 0 | 0 | 0 | 0.3562072 | 0.6826062 | 0.0353039 | 0.2220275 | 0.5310002 | 0
0 | 0.6309298 | 0 | 0 | 0 | 1 | 0 | 0 | 0.4581569 | 0 | 0 | 0 | 0 | 0 | 0 | 0 | 0 | 0 | 0 | 1 | 0 | 0 | 0.5283208 | 0 | 0 | 0 | 0 | 0 | 0 | 0 | 0 | 0.6826062 | 0.0353039 | 0.3569688 | 0.6961405 | 0
0 | 0.6309298 | 0 | 0 | 0 | 1 | 0 | 0 | 0.4581569 | 0 | 0 | 0 | 0 | 0 | 0 | 0 | 0 | 0 | 0 | 0 | 0 | 1 | 0.5283208 | 0 | 0 | 0 | 0 | 0 | 0 | 0 | 0 | 0.6826062 | 0 | 0.5343309 | 0.4134266 | 0
0 | 0 | 0 | 0 | 0 | 0 | 0.6309298 | 0 | 0.2890648 | 0 | 0.6309298 | 0 | 0 | 0 | 0 | 0 | 0 | 0.568061 | 0 | 0 | 0 | 0 | 0 | 0.4306766 | 0 | 0 | 0 | 0 | 0 | 0 | 0 | 0.6826062 | 0.267053 | 0.3062446 | 0.1888591 | 1
0 | 1 | 0 | 0 | 1 | 0 | 0 | 0 | 0 | 1 | 0 | 1 | 0 | 1 | 0 | 0 | 0 | 0 | 0 | 0 | 0 | 0 | 0.5283208 | 0 | 0 | 0 | 0 | 0 | 0 | 0 | 0 | 0 | 0.0353039 | 0.947207 | 0.2587706 | 0
0 | 0 | 0 | 0 | 0 | 0 | 0.6309298 | 0 | 0.2890648 | 0 | 0.6309298 | 0 | 0 | 1 | 0 | 0 | 0 | 0.2446505 | 0 | 0 | 0 | 0 | 0.5283208 | 0 | 0 | 0 | 0 | 0 | 0 | 0 | 0 | 0.6826062 | 0.267053 | 0.5343309 | 0.2988515 | 1
0 | 0 | 0 | 0 | 0 | 0 | 0.6309298 | 0 | 0.2890648 | 0 | 0.6309298 | 0 | 0 | 1 | 0 | 0 | 0 | 0.568061 | 0 | 0 | 0 | 0 | 0 | 0 | 0 | 0 | 0 | 0 | 0 | 0 | 0 | 0.6826062 | 0.267053 | 0.4451269 | 0.4531612 | 1
1 | 0.6309298 | 1 | 0 | 0 | 0 | 0 | 0 | 0.8115076 | 0 | 1 | 0 | 0 | 0 | 0 | 0 | 0 | 0 | 0 | 1 | 0 | 0 | 0.5283208 | 0 | 0 | 0 | 0 | 0 | 0 | 0 | 0 | 0.4306766 | 0.0353039 | 0.5343309 | 0.6961405 | 1
1 | 0.6309298 | 1 | 0 | 0 | 0 | 0 | 0 | 0.8115076 | 0 | 1 | 0 | 0 | 1 | 0 | 0 | 0 | 0 | 0 | 0 | 0 | 0 | 0.5283208 | 0 | 0 | 0 | 0 | 0 | 0 | 0 | 0 | 0 | 0.1377798 | 0.3569688 | 0.2587706 | 1
0 | 1 | 0 | 0 | 0 | 0 | 0 | 1 | 0.5781297 | 0 | 0 | 0 | 0 | 0 | 0.6309298 | 0 | 0 | 0.3877619 | 0 | 0 | 0 | 0 | 0.3333333 | 0 | 0 | 0 | 0 | 0 | 0 | 0 | 0.3562072 | 0.6826062 | 0.0353039 | 0.3569688 | 0.5310002 | 0
0 | 0.6309298 | 0 | 0 | 0 | 0 | 0 | 0 | 0.2890648 | 0 | 0.6309298 | 0 | 0 | 0 | 0 | 0 | 0 | 0.4893011 | 0 | 0 | 0 | 0 | 0.6666667 | 0 | 1 | 0 | 0 | 0 | 0 | 1 | 0.3562072 | 0.8613531 | 0.1377798 | 0.08642075 | 0.7160597 | 1
0 | 1 | 0 | 0 | 0 | 0 | 0 | 1 | 0.5781297 | 0 | 0 | 0 | 0 | 0 | 0.6309298 | 0 | 0 | 0.3877619 | 0 | 0 | 0 | 0 | 0.3333333 | 0 | 0 | 0 | 0 | 0 | 0 | 0 | 0.3562072 | 0.6826062 | 0.6129471 | 0.3062446 | 0.5310002 | 0
0 | 1 | 0 | 0 | 1 | 0 | 0 | 0 | 0 | 1 | 0 | 1 | 0 | 0 | 0 | 0 | 0.6309298 | 0 | 0 | 0 | 0 | 0 | 0.3333333 | 0 | 0 | 0 | 0 | 0 | 0 | 0 | 0 | 0.8613531 | 0.0353039 | 0.5343309 | 0.2587706 | 0
0 | 0.6309298 | 0 | 0 | 0 | 1 | 0 | 0 | 0.4581569 | 0 | 0 | 0 | 0 | 0 | 0.6309298 | 0 | 0 | 0.3877619 | 0 | 0 | 0 | 0 | 0.3333333 | 0 | 0 | 0 | 0 | 0 | 0 | 0 | 0.3562072 | 0.6826062 | 0.0353039 | 0.3062446 | 0.5310002 | 0
0 | 0.6309298 | 0 | 0 | 0 | 1 | 0 | 0 | 0.4581569 | 0 | 0 | 0 | 0 | 0 | 0.6309298 | 0 | 0 | 0.3877619 | 0 | 0 | 0 | 0 | 0.3333333 | 0 | 0 | 0 | 0 | 0 | 0 | 0 | 0.3562072 | 0.6826062 | 0.6129471 | 0.3340606 | 0.5310002 | 0
0 | 1 | 0 | 0 | 1 | 0 | 0 | 0 | 0 | 1 | 0 | 1 | 0 | 0 | 0 | 0 | 0 | 0.2446505 | 0.5 | 0 | 0 | 0 | 0.5283208 | 0 | 0 | 0 | 0 | 0 | 0 | 0 | 0.3562072 | 0.8613531 | 0.0353039 | 0.5343309 | 0.1542606 | 0
1 | 0.6309298 | 1 | 0 | 0 | 0 | 0 | 0 | 0.8115076 | 0 | 1 | 0 | 0 | 1 | 0 | 0 | 0 | 0 | 0 | 0 | 0 | 0 | 0.5283208 | 0 | 0 | 0 | 0 | 0 | 0 | 0 | 0 | 0.4306766 | 0.0353039 | 0.5343309 | 0.2587706 | 1
0 | 0.6309298 | 0 | 0 | 0 | 0 | 0 | 0 | 0.2890648 | 0 | 0.6309298 | 0 | 0 | 0 | 0 | 0 | 0 | 0.568061 | 0 | 0 | 0 | 0 | 0.5283208 | 0 | 0.6309298 | 0 | 0 | 0 | 0 | 0.7924813 | 0.564575 | 0.8613531 | 0.267053 | 0.1202037 | 0.4134266 | 1
1 | 0.6309298 | 1 | 0 | 0 | 0 | 0 | 0 | 0.8115076 | 0 | 1 | 0 | 0 | 0 | 0 | 0 | 0.6309298 | 0 | 0 | 0 | 0 | 0 | 0.3333333 | 0 | 0 | 0 | 0 | 0 | 0 | 0 | 0 | 0.4306766 | 0.0353039 | 0.5343309 | 0.2587706 | 1
0 | 0.6309298 | 0 | 0 | 0 | 1 | 0 | 0 | 0.4581569 | 0 | 0 | 0 | 0 | 0 | 0 | 0 | 0 | 0 | 0 | 1 | 0 | 0 | 0.5283208 | 0 | 0 | 0 | 0 | 0 | 0 | 0 | 0 | 0.6826062 | 0.267053 | 0.3569688 | 0.6961405 | 0
0 | 0.6309298 | 0 | 0 | 0 | 1 | 0 | 0 | 0.4581569 | 0 | 0 | 0 | 0 | 0 | 0.6309298 | 0 | 0 | 0.3877619 | 0 | 0 | 0 | 0 | 0.3333333 | 0 | 0 | 0 | 0 | 0 | 0 | 0 | 0.3562072 | 0.8613531 | 0.6393502 | 0.4451269 | 0.5310002 | 0
0 | 0 | 0 | 0 | 0 | 0 | 0.6309298 | 0 | 0.2890648 | 0 | 0.6309298 | 0 | 0 | 0 | 0 | 0 | 0 | 0 | 0 | 0 | 0 | 1 | 0.5283208 | 0 | 0 | 0 | 0 | 0 | 0 | 0 | 0 | 0.6826062 | 0.267053 | 0.2220275 | 0.4134266 | 1
0 | 0.6309298 | 0 | 0 | 0 | 1 | 0 | 0 | 0.4581569 | 0 | 0 | 0 | 0 | 0 | 0 | 0 | 0 | 0.568061 | 0 | 0 | 0 | 0 | 0 | 0.4306766 | 0 | 0 | 0 | 0 | 0 | 0 | 0 | 0 | 0.298162 | 0.5343309 | 0.1888591 | 0
0 | 0 | 0 | 0 | 0 | 0 | 0.6309298 | 0 | 0.2890648 | 0 | 0.6309298 | 0 | 0 | 0 | 0 | 0 | 0 | 0.568061 | 0 | 0 | 0 | 0 | 0 | 0.4306766 | 0 | 0 | 0 | 0 | 0 | 0 | 0 | 0.6826062 | 0.1377798 | 0.5343309 | 0.1888591 | 1
0 | 0 | 0 | 0 | 0 | 0 | 0.6309298 | 0 | 0.2890648 | 0 | 0.6309298 | 0 | 0 | 1 | 0 | 0 | 0 | 0.6324125 | 0 | 0 | 0 | 0 | 0 | 0 | 0 | 0 | 0 | 0 | 0 | 0 | 0 | 0.6826062 | 0 | 0.2220275 | 0.5310002 | 0
0 | 0.6309298 | 0 | 0 | 0 | 0 | 0 | 0 | 0.2890648 | 0 | 0.6309298 | 0 | 0 | 0 | 0 | 0 | 0 | 0.3877619 | 0 | 0 | 0 | 0 | 0.6666667 | 0 | 0.6309298 | 0 | 0 | 0 | 0 | 0.7924813 | 0.7124144 | 0.8613531 | 0.1377798 | 0.3088035 | 0.4071211 | 1
0 | 0.6309298 | 0 | 0 | 0 | 1 | 0 | 0 | 0.4581569 | 0 | 0 | 0 | 0 | 0 | 0 | 0 | 0 | 0 | 0 | 0 | 0 | 1 | 0.5283208 | 0 | 0 | 0 | 0 | 0 | 0 | 0 | 0 | 0.6826062 | 0.1377798 | 0.3062446 | 0.4134266 | 0
0 | 0.6309298 | 0 | 0 | 0 | 1 | 0 | 0 | 0.4581569 | 0 | 0 | 0 | 0 | 0 | 0 | 0 | 0 | 0 | 0 | 0 | 0 | 1 | 0.6666667 | 0 | 0 | 0 | 0 | 0 | 0 | 0 | 0 | 0.6826062 | 0.4471321 | 0.3340606 | 0.5705057 | 0
0 | 0 | 0 | 0 | 0 | 0 | 0 | 0 | 0.4581569 | 0.6309298 | 0 | 0 | 0 | 0 | 0 | 0 | 0 | 0 | 0 | 0 | 1 | 0 | 0 | 0 | 0 | 0 | 0 | 0 | 0 | 0 | 0 | 0.8613531 | 0.3590273 | 0.3534197 | 0.6647708 | 0
0 | 0 | 0 | 0 | 0 | 0 | 0.6309298 | 0 | 0.2890648 | 0 | 0.6309298 | 0 | 0.7924813 | 0 | 0 | 0 | 0 | 0.2446505 | 0 | 0 | 0 | 0 | 0 | 0 | 0 | 0 | 0 | 0 | 0 | 0 | 0 | 0.8613531 | 0.1377798 | 0.3569688 | 0.2582723 | 1
0 | 0 | 0 | 0 | 0 | 0 | 0.6309298 | 0 | 0.2890648 | 0 | 0.6309298 | 0 | 0 | 0 | 0 | 0 | 0 | 0.568061 | 0 | 0 | 0 | 0 | 0 | 0.4306766 | 0 | 0 | 0 | 0 | 0 | 0 | 0 | 0.6826062 | 0.267053 | 0.3569688 | 0.1888591 | 1
0 | 1 | 0 | 0 | 0 | 0 | 0 | 1 | 0.5781297 | 0 | 0 | 0 | 0 | 0 | 0 | 0 | 0 | 0 | 0 | 0 | 0 | 1 | 0.6666667 | 0 | 0 | 0 | 0 | 0 | 0 | 0 | 0 | 0.6826062 | 0.6129471 | 0.3062446 | 0.5705057 | 1
0 | 1 | 0 | 0 | 0 | 0 | 0 | 1 | 0.5781297 | 0 | 0 | 0 | 0 | 0 | 0 | 0 | 0 | 0 | 0 | 0 | 1 | 0 | 0 | 0 | 0 | 0 | 0 | 0 | 0 | 0 | 0 | 0.8613531 | 0.298162 | 0.4320358 | 0.6647708 | 1
0 | 0.6309298 | 0 | 0 | 0 | 1 | 0 | 0 | 0.4581569 | 0 | 0 | 0 | 0 | 0 | 0 | 0 | 0 | 0 | 0 | 0 | 0 | 1 | 0.5283208 | 0 | 0 | 0 | 0 | 0 | 0 | 0 | 0 | 0.6826062 | 0.0353039 | 0.143084 | 0.4134266 | 0
0 | 0 | 0 | 0 | 0 | 0 | 0.6309298 | 0 | 0.2890648 | 0 | 0.6309298 | 0 | 0 | 1 | 0 | 0 | 0 | 0.2446505 | 0 | 0 | 0 | 0 | 0.5283208 | 0 | 0 | 0 | 0 | 0 | 0 | 0 | 0 | 0.6826062 | 0.267053 | 0.2220275 | 0.2988515 | 1
0 | 0.6309298 | 0 | 0 | 0 | 0 | 0 | 0 | 0.2890648 | 0 | 0.6309298 | 0 | 0 | 0 | 0 | 0 | 0 | 0.568061 | 0 | 0 | 0 | 0 | 0.5283208 | 0 | 1 | 0 | 0 | 0 | 0 | 0.7924813 | 0.564575 | 0.8613531 | 0.07002259 | 0.1256928 | 0.2557769 | 1
0 | 1 | 0 | 0 | 0 | 0 | 0 | 1 | 0.5781297 | 0 | 0 | 0 | 0 | 0 | 0 | 0 | 0 | 0 | 0 | 0 | 0 | 1 | 0.5283208 | 0 | 0 | 0 | 0 | 0 | 0 | 0 | 0 | 0.6826062 | 0.267053 | 0.2708278 | 0.4134266 | 1
0 | 0 | 0 | 1 | 0 | 0 | 0 | 0 | 1 | 0 | 0 | 0 | 0 | 0 | 0 | 0 | 0 | 0 | 0 | 0 | 1 | 0 | 0.3333333 | 0 | 0 | 0 | 0 | 0 | 0 | 0 | 0 | 0.8613531 | 0.4471321 | 0.3569688 | 0.6906299 | 1
0 | 1 | 0 | 0 | 0 | 0 | 0 | 1 | 0.5781297 | 0 | 0 | 0 | 0 | 0 | 0 | 0 | 0 | 0 | 0 | 0 | 0 | 1 | 0.5283208 | 0 | 0 | 0 | 0 | 0 | 0 | 0 | 0 | 0.6826062 | 0.4471321 | 0.2220275 | 0.4134266 | 1
0 | 0.6309298 | 0 | 0 | 0 | 1 | 0 | 0 | 0.4581569 | 0 | 0 | 0 | 0 | 0 | 0 | 0 | 0 | 0 | 0 | 1 | 0 | 0 | 0.5283208 | 0 | 0 | 0 | 0 | 0 | 0 | 0 | 0 | 0.6826062 | 0.4471321 | 0.3569688 | 0.6961405 | 0
0 | 1 | 0 | 0 | 0 | 0 | 0 | 1 | 0.5781297 | 0 | 0 | 0 | 0 | 0 | 0 | 0 | 0 | 0 | 0 | 0 | 1 | 0 | 0 | 0 | 0 | 0 | 0 | 0 | 0 | 0 | 0 | 0.8613531 | 0.3590273 | 0.311313 | 0.6647708 | 0
0 | 0.6309298 | 0 | 0 | 0 | 1 | 0 | 0 | 0.4581569 | 0 | 0 | 0 | 0 | 0 | 0 | 0 | 0 | 0 | 0 | 0 | 0 | 1 | 0.6666667 | 0 | 0 | 0 | 0 | 0 | 0 | 0 | 0 | 0.6826062 | 0.4471321 | 0.3062446 | 0.5705057 | 0
0 | 0 | 0 | 0 | 0 | 0 | 0 | 0 | 0.4581569 | 0 | 0 | 0 | 0 | 0 | 0 | 0 | 0.6309298 | 0 | 0 | 0 | 0 | 0 | 0.5283208 | 0 | 0 | 0 | 0 | 0 | 0 | 0 | 0 | 0.8613531 | 0.7166194 | 0.3569688 | 0.5521914 | 1
0 | 0.6309298 | 0 | 0 | 0 | 0 | 0 | 0 | 0.2890648 | 0 | 0.6309298 | 0 | 0 | 0 | 0 | 0 | 0.6309298 | 0 | 0 | 0 | 0 | 0 | 0.3333333 | 0 | 0 | 0 | 0 | 0 | 0 | 0 | 0 | 0.8613531 | 0.02125367 | 0.5343309 | 0.2587706 | 1
0 | 0.6309298 | 0 | 0 | 0 | 1 | 0 | 0 | 0.4581569 | 0 | 0 | 0 | 0 | 0 | 0 | 0 | 0 | 0.568061 | 0 | 0 | 0 | 0 | 0 | 0.4306766 | 0 | 0 | 0 | 0 | 0 | 0 | 0 | 0.6826062 | 0.267053 | 0.3569688 | 0.1888591 | 0
1 | 0.6309298 | 1 | 0 | 0 | 0 | 0 | 0 | 0.8115076 | 0 | 1 | 0 | 0 | 0 | 0 | 0 | 0 | 0.3877619 | 0 | 0 | 0 | 0 | 0.5283208 | 0.4306766 | 0 | 0 | 0 | 0 | 0 | 0 | 0 | 0 | 0.1377798 | 0.3569688 | 0.145256 | 0
0 | 0.6309298 | 0 | 0 | 0 | 1 | 0 | 0 | 0.4581569 | 0 | 0 | 0 | 0 | 1 | 0 | 0 | 0 | 0.568061 | 0 | 0 | 0 | 0 | 0 | 0 | 0 | 0 | 0 | 0 | 0 | 0 | 0 | 0.6826062 | 0.267053 | 0.2220275 | 0.4531612 | 0
0 | 0.6309298 | 0 | 0 | 0 | 1 | 0 | 0 | 0.4581569 | 0 | 0 | 0 | 0 | 0 | 0 | 0 | 0 | 0 | 0 | 1 | 0 | 0 | 0.5283208 | 0 | 0 | 0 | 0 | 0 | 0 | 0 | 0 | 0.6826062 | 0.0353039 | 0.2708278 | 0.6961405 | 0
0 | 1 | 0 | 0 | 0 | 0 | 0 | 1 | 0.5781297 | 0 | 0 | 0 | 0 | 0 | 0 | 0 | 0 | 0 | 0 | 0 | 0 | 1 | 0.5283208 | 0 | 0 | 0 | 0 | 0 | 0 | 0 | 0 | 0.6826062 | 0.6129471 | 0.3062446 | 0.4134266 | 1
0 | 0.6309298 | 0 | 0 | 0 | 0 | 0 | 0 | 0.2890648 | 0 | 0.6309298 | 0 | 0 | 0 | 0 | 0 | 0.6309298 | 0 | 0 | 0 | 0 | 0 | 0.3333333 | 0 | 0 | 0 | 0 | 0 | 0 | 0 | 0 | 0.4306766 | 0.0353039 | 0.3569688 | 0.2587706 | 1
0 | 0.6309298 | 0 | 0 | 0 | 1 | 0 | 0 | 0.4581569 | 0 | 0 | 0 | 0 | 0 | 0.6309298 | 0 | 0 | 0.3877619 | 0 | 0 | 0 | 0 | 0.3333333 | 0 | 0 | 0 | 0 | 0 | 0 | 0 | 0.3562072 | 0.6826062 | 0.0353039 | 0.3340606 | 0.5310002 | 0
0 | 1 | 0 | 0 | 0 | 0 | 0 | 1 | 0.5781297 | 0 | 0 | 0 | 0 | 0 | 0 | 0 | 0 | 0 | 0 | 0 | 0 | 1 | 0.6666667 | 0 | 0 | 0 | 0 | 0 | 0 | 0 | 0 | 0.6826062 | 0.4471321 | 0.2220275 | 0.5705057 | 1
0 | 0.6309298 | 0 | 0 | 0 | 1 | 0 | 0 | 0.4581569 | 0 | 0 | 0 | 0 | 1 | 0 | 0 | 0 | 0.4893011 | 0 | 0 | 0 | 0 | 0 | 0.6826062 | 0 | 0 | 0 | 0 | 0 | 0 | 0.564575 | 0.6826062 | 0.267053 | 0.3340606 | 0.5775044 | 0
0 | 0 | 0 | 0 | 0 | 0 | 0.6309298 | 0 | 0.2890648 | 0 | 0.6309298 | 0 | 0 | 0 | 0 | 0 | 0 | 0 | 0 | 0 | 0 | 1 | 0.5283208 | 0 | 0 | 0 | 0 | 0 | 0 | 0 | 0 | 0.6826062 | 0.1377798 | 0.3062446 | 0.4134266 | 1
0 | 0.6309298 | 0 | 0 | 0 | 1 | 0 | 0 | 0.4581569 | 0 | 0 | 0 | 0 | 0 | 0 | 0 | 0 | 0 | 0 | 0 | 0 | 1 | 0.6666667 | 0 | 0 | 0 | 0 | 0 | 0 | 0 | 0 | 0.6826062 | 0.4471321 | 0.143084 | 0.5705057 | 0
1 | 0.6309298 | 1 | 0 | 0 | 0 | 0 | 0 | 0.8115076 | 0 | 1 | 0 | 0 | 1 | 0 | 0 | 0 | 0 | 0 | 0 | 0 | 0 | 0.5283208 | 0 | 0 | 0 | 0 | 0 | 0 | 0 | 0 | 0.4306766 | 0.0353039 | 0.2708278 | 0.2587706 | 0
0 | 1 | 0 | 0 | 0 | 0 | 0 | 1 | 0.5781297 | 0 | 0 | 0 | 0 | 0 | 0 | 0 | 0 | 0 | 0 | 0 | 0 | 1 | 0.6666667 | 0 | 0 | 0 | 0 | 0 | 0 | 0 | 0 | 0.6826062 | 0.4471321 | 0.2708278 | 0.5705057 | 1
1 | 0.6309298 | 1 | 0 | 0 | 0 | 0 | 0 | 0.8115076 | 0 | 1 | 0 | 0 | 1 | 0 | 0 | 0 | 0 | 0 | 0 | 0 | 0 | 0.5283208 | 0 | 0 | 0 | 0 | 0 | 0 | 0 | 0 | 0.4306766 | 0.0353039 | 0.3340606 | 0.2587706 | 1
0 | 0 | 0 | 0 | 0 | 0 | 0 | 0 | 0.4581569 | 0.6309298 | 0 | 0 | 0 | 0 | 0 | 0 | 0 | 0 | 0 | 0 | 1 | 0 | 0 | 0 | 0 | 0 | 0 | 0 | 0 | 0 | 0 | 0.8613531 | 0.298162 | 0.4320358 | 0.6647708 | 0
0 | 0.6309298 | 0 | 0 | 0 | 1 | 0 | 0 | 0.4581569 | 0 | 0 | 0 | 0 | 0 | 0 | 0 | 0 | 0.8463518 | 0 | 0 | 0 | 0 | 0.5283208 | 0 | 0 | 0 | 0 | 0 | 0 | 0 | 0 | 0.8613531 | 0.4756957 | 0.3569688 | 0.606483 | 0
0 | 0.6309298 | 0 | 0 | 0 | 1 | 0 | 0 | 0.4581569 | 0 | 0 | 0 | 0 | 1 | 0 | 0 | 0 | 0.6324125 | 0 | 0 | 0 | 0 | 0 | 0 | 0 | 0 | 0 | 0 | 0 | 0 | 0 | 0.6826062 | 0.1377798 | 0.5343309 | 0.5310002 | 0
0 | 0 | 0 | 0 | 0 | 0 | 0.6309298 | 0 | 0.2890648 | 0 | 0.6309298 | 0 | 0 | 1 | 0 | 0 | 0 | 0.568061 | 0 | 0 | 0 | 0 | 0 | 0 | 0 | 0 | 0 | 0 | 0 | 0 | 0 | 0.6826062 | 0.267053 | 0.4083688 | 0.4531612 | 1
1 | 0.6309298 | 1 | 0 | 0 | 0 | 0 | 0 | 0.8115076 | 0 | 1 | 0 | 0 | 0 | 0 | 0 | 0 | 0.2446505 | 0.5 | 0 | 0 | 0 | 0.5283208 | 0.4306766 | 0 | 0 | 0 | 0 | 0 | 0 | 0.3562072 | 0.4306766 | 0.0353039 | 0.5343309 | 0.2582723 | 0
0 | 0 | 0 | 0 | 0 | 0 | 0.6309298 | 0 | 0.2890648 | 0 | 0.6309298 | 0 | 0 | 1 | 0 | 0 | 0 | 0.568061 | 0 | 0 | 0 | 0 | 0 | 0 | 0 | 0 | 0 | 0 | 0 | 0 | 0 | 0.6826062 | 0.1377798 | 0.3569688 | 0.4531612 | 1
0 | 0.6309298 | 0 | 0 | 0 | 0 | 0 | 0 | 0.2890648 | 0 | 0.6309298 | 0 | 0 | 0 | 0 | 0 | 0.6309298 | 0 | 0 | 0 | 0 | 0 | 0.3333333 | 0 | 0 | 0 | 0 | 0 | 0 | 0 | 0 | 0.4306766 | 0.5038749 | 0.3569688 | 0.2587706 | 1
0 | 1 | 0 | 0 | 1 | 0 | 0 | 0 | 0 | 1 | 0 | 1 | 0 | 0 | 0 | 0 | 0 | 0.4893011 | 0 | 0 | 0 | 1 | 0.3333333 | 0 | 0 | 0 | 0 | 0 | 0 | 0 | 0 | 0.8613531 | 0.3888092 | 0.5343309 | 0.552765 | 1
0 | 0.6309298 | 0 | 0 | 0 | 1 | 0 | 0 | 0.4581569 | 0 | 0 | 0 | 0 | 0 | 0 | 0 | 0 | 0 | 0 | 0 | 0 | 1 | 0.5283208 | 0 | 0 | 0 | 0 | 0 | 0 | 0 | 0 | 0.6826062 | 0.1377798 | 0.3569688 | 0.4134266 | 0
0 | 0.6309298 | 0 | 0 | 0 | 1 | 0 | 0 | 0.4581569 | 0 | 0 | 0 | 0 | 1 | 0 | 0 | 0 | 0.4893011 | 0 | 0 | 0 | 0 | 0 | 0.6826062 | 0 | 0 | 0 | 0 | 0 | 0 | 0.564575 | 0.6826062 | 0.4471321 | 0.2708278 | 0.5775044 | 0
0 | 0.6309298 | 0 | 0 | 0 | 1 | 0 | 0 | 0.4581569 | 0 | 0 | 0 | 0 | 0 | 0 | 0 | 0 | 0 | 0 | 0 | 1 | 0 | 0 | 0 | 0 | 0 | 0 | 0 | 0 | 0 | 0 | 0.8613531 | 0.2034136 | 0.3534197 | 0.6647708 | 0
0 | 0 | 0 | 0 | 0 | 0 | 0.6309298 | 0 | 0.2890648 | 0 | 0.6309298 | 0 | 0 | 1 | 0 | 0 | 0 | 0.6324125 | 0 | 0 | 0 | 0 | 0 | 0 | 0 | 0 | 0 | 0 | 0 | 0 | 0 | 0.6826062 | 0 | 0.3569688 | 0.5310002 | 0
0 | 1 | 0 | 0 | 0 | 0 | 0 | 1 | 0.5781297 | 0 | 0 | 0 | 0 | 1 | 0 | 0 | 0 | 0.4893011 | 0 | 0 | 0 | 0 | 0 | 0.6826062 | 0 | 0 | 0 | 0 | 0 | 0 | 0.564575 | 0.6826062 | 0.0353039 | 0.3569688 | 0.5775044 | 0
0 | 0.6309298 | 0 | 0 | 0 | 1 | 0 | 0 | 0.4581569 | 0 | 0 | 0 | 0 | 1 | 0 | 0 | 0 | 0.4893011 | 0 | 0 | 0 | 0 | 0 | 0.6826062 | 0 | 0 | 0 | 0 | 0 | 0 | 0.564575 | 0.6826062 | 0.0353039 | 0.2220275 | 0.5775044 | 0
0 | 0 | 0 | 0 | 0 | 0 | 0.6309298 | 0 | 0.2890648 | 0 | 0.6309298 | 0 | 0 | 1 | 0 | 0 | 0 | 0.2446505 | 0 | 0 | 0 | 0 | 0.5283208 | 0 | 0 | 0 | 0 | 0 | 0 | 0 | 0 | 0.6826062 | 0 | 0.4451269 | 0.2988515 | 1
0 | 1 | 0 | 0 | 0 | 0 | 0 | 1 | 0.5781297 | 0 | 0 | 0 | 0 | 0 | 0 | 0 | 0 | 0 | 0 | 0 | 1 | 0 | 0 | 0 | 0 | 0 | 0 | 0 | 0 | 0 | 0 | 0.8613531 | 0.267053 | 0.4451269 | 0.6647708 | 1
1 | 0.6309298 | 1 | 0 | 0 | 0 | 0 | 0 | 0.8115076 | 0 | 1 | 0 | 0 | 1 | 0 | 0 | 0 | 0 | 0 | 0 | 0 | 0 | 0.5283208 | 0 | 0 | 0 | 0 | 0 | 0 | 0 | 0 | 0.4306766 | 0.0353039 | 0.4972213 | 0.2587706 | 1
0 | 1 | 0 | 0 | 0 | 0 | 0 | 1 | 0.5781297 | 0 | 0 | 0 | 0 | 0 | 0.6309298 | 0 | 0 | 0.3877619 | 0 | 0 | 0 | 0 | 0.3333333 | 0 | 0 | 0 | 0 | 0 | 0 | 0 | 0.3562072 | 0.6826062 | 0.4471321 | 0.143084 | 0.5310002 | 0
0 | 0 | 0 | 0 | 0 | 0 | 0 | 0 | 0.2890648 | 0.6309298 | 0.6309298 | 0 | 0 | 0 | 0 | 0 | 0 | 0 | 0 | 0 | 1 | 0 | 0 | 0 | 0 | 0 | 0 | 0 | 0 | 0 | 0 | 0.8613531 | 0.3590273 | 0.3985716 | 0.6647708 | 0
0 | 0 | 0 | 0 | 0 | 0 | 0 | 0 | 0.4581569 | 0.6309298 | 0 | 0 | 0 | 0 | 0 | 0 | 0 | 0 | 0 | 0 | 1 | 0 | 0 | 0 | 0 | 0 | 0 | 0 | 0 | 0 | 0 | 0.8613531 | 0.298162 | 0.3985716 | 0.6647708 | 0
1 | 0.6309298 | 1 | 0 | 0 | 0 | 0 | 0 | 0.8115076 | 0 | 1 | 0 | 0 | 0 | 0 | 0 | 0.6309298 | 0 | 0 | 0 | 0 | 0 | 0.3333333 | 0 | 0 | 0 | 0 | 0 | 0 | 0 | 0 | 0 | 0.5038749 | 0.4972213 | 0.2587706 | 1
0 | 0.6309298 | 0 | 0 | 0 | 1 | 0 | 0 | 0.4581569 | 0 | 0 | 0 | 0 | 0 | 0 | 0 | 0 | 0 | 0 | 0 | 0 | 1 | 0.5283208 | 0 | 0 | 0 | 0 | 0 | 0 | 0 | 0 | 0.6826062 | 0.267053 | 0.3062446 | 0.4134266 | 0
0 | 0.6309298 | 0 | 0 | 0 | 1 | 0 | 0 | 0.4581569 | 0 | 0 | 0 | 0 | 0 | 0 | 0 | 0 | 0 | 0 | 1 | 0 | 0 | 0.5283208 | 0 | 0 | 0 | 0 | 0 | 0 | 0 | 0 | 0.6826062 | 0.267053 | 0.2220275 | 0.6961405 | 0
0 | 1 | 0 | 0 | 0 | 0 | 0 | 1 | 0.5781297 | 0 | 0 | 0 | 0 | 1 | 0 | 0 | 0 | 0.4893011 | 0 | 0 | 0 | 0 | 0 | 0.6826062 | 0 | 0 | 0 | 0 | 0 | 0 | 0.564575 | 0.6826062 | 0.4471321 | 0.2708278 | 0.5775044 | 0
0 | 0.6309298 | 0 | 0 | 0 | 1 | 0 | 0 | 0.4581569 | 0 | 0 | 0 | 0 | 1 | 0 | 0 | 0 | 0.4893011 | 0 | 0 | 0 | 0 | 0 | 0.6826062 | 0 | 0 | 0 | 0 | 0 | 0 | 0.564575 | 0.6826062 | 0.6129471 | 0.2220275 | 0.5775044 | 0
0 | 0.6309298 | 0 | 0 | 0 | 1 | 0 | 0 | 0.4581569 | 0 | 0 | 0 | 0 | 1 | 0 | 0 | 0 | 0.6324125 | 0 | 0 | 0 | 0 | 0 | 0 | 0 | 0 | 0 | 0 | 0 | 0 | 0 | 0.6826062 | 0 | 0.5343309 | 0.5310002 | 0
0 | 0.6309298 | 0 | 0 | 0 | 1 | 0 | 0 | 0.4581569 | 0 | 0 | 0 | 0 | 0 | 0 | 0 | 0.6309298 | 0 | 0.5 | 0 | 0 | 0 | 0.6666667 | 0 | 0 | 0 | 0 | 0 | 0 | 0 | 0.3562072 | 0.8613531 | 0.7665927 | 0.2333599 | 0.6413912 | 1
0 | 0.6309298 | 0 | 0 | 0 | 1 | 0 | 0 | 0.4581569 | 0 | 0 | 0 | 0 | 0 | 0 | 0 | 0 | 0 | 0 | 1 | 0 | 0 | 0.5283208 | 0 | 0 | 0 | 0 | 0 | 0 | 0 | 0 | 0.6826062 | 0.6129471 | 0.143084 | 0.6961405 | 0
0 | 1 | 0 | 0 | 1 | 0 | 0 | 0 | 0 | 1 | 0 | 1 | 0 | 0 | 0 | 0 | 0.6309298 | 0 | 0 | 0 | 0 | 0 | 0.3333333 | 0.4306766 | 0 | 0 | 0 | 0 | 0 | 0 | 0 | 0.4306766 | 0.0353039 | 0.5343309 | 0.5068071 | 0
0 | 0 | 0 | 0 | 0 | 0 | 0.6309298 | 0 | 0.2890648 | 0 | 0.6309298 | 0 | 0 | 0 | 0 | 0 | 0 | 0 | 0 | 0 | 0 | 1 | 0.5283208 | 0 | 0 | 0 | 0 | 0 | 0 | 0 | 0 | 0.6826062 | 0.267053 | 0.3569688 | 0.4134266 | 1
0 | 0 | 0 | 0 | 0 | 0 | 0.6309298 | 0 | 0.2890648 | 0 | 0.6309298 | 0 | 0 | 1 | 0 | 0 | 0 | 0.2446505 | 0 | 0 | 0 | 0 | 0.5283208 | 0 | 0 | 0 | 0 | 0 | 0 | 0 | 0 | 0.6826062 | 0.267053 | 0.4451269 | 0.2988515 | 1
0 | 0.6309298 | 0 | 0 | 0 | 1 | 0 | 0 | 0.4581569 | 0 | 0 | 0 | 0 | 1 | 0 | 0 | 0 | 0.568061 | 0 | 0 | 0 | 0 | 0 | 0 | 0 | 0 | 0 | 0 | 0 | 0 | 0 | 0.6826062 | 0.267053 | 0.4083688 | 0.4531612 | 0
0 | 0.6309298 | 0 | 0 | 0 | 1 | 0 | 0 | 0.4581569 | 0 | 0 | 0 | 0 | 1 | 0 | 0 | 0 | 0.6324125 | 0 | 0 | 0 | 0 | 0 | 0 | 0 | 0 | 0 | 0 | 0 | 0 | 0 | 0.6826062 | 0.1377798 | 0.2220275 | 0.5310002 | 0
0 | 1 | 0 | 0 | 0 | 0 | 0 | 1 | 0.5781297 | 0 | 0 | 0 | 0 | 0 | 0 | 0 | 0 | 0 | 0 | 0 | 1 | 0 | 0 | 0 | 0 | 0 | 0 | 0 | 0 | 0 | 0 | 0.8613531 | 0.2034136 | 0.4415189 | 0.6647708 | 0
0 | 0.6309298 | 0 | 0 | 0 | 0 | 0 | 0 | 0.2890648 | 0 | 0.6309298 | 0 | 0 | 0 | 0 | 0 | 0.6309298 | 0 | 0 | 0 | 0 | 0 | 0.3333333 | 0 | 0 | 0 | 0 | 0 | 0 | 0 | 0 | 0.8613531 | 0.0353039 | 0.3569688 | 0.2587706 | 1
0 | 1 | 0 | 0 | 0 | 0 | 0 | 1 | 0.5781297 | 0 | 0 | 0 | 0 | 1 | 0 | 0 | 0 | 0.4893011 | 0 | 0 | 0 | 0 | 0 | 0.6826062 | 0 | 0 | 0 | 0 | 0 | 0 | 0.564575 | 0.6826062 | 0.267053 | 0.3340606 | 0.5775044 | 0
0 | 1 | 0 | 0 | 0 | 0 | 0 | 1 | 0.5781297 | 0 | 0 | 0 | 0 | 1 | 0 | 0 | 0 | 0.4893011 | 0 | 0 | 0 | 0 | 0 | 0.6826062 | 0 | 0 | 0 | 0 | 0 | 0 | 0.564575 | 0.6826062 | 0.4471321 | 0.3062446 | 0.5775044 | 0
0 | 0 | 0 | 0 | 0 | 0 | 0.6309298 | 0 | 0.2890648 | 0 | 0.6309298 | 0 | 0 | 1 | 0 | 0 | 0 | 0.2446505 | 0 | 0 | 0 | 0 | 0.5283208 | 0 | 0 | 0 | 0 | 0 | 0 | 0 | 0 | 0.6826062 | 0.1377798 | 0.4451269 | 0.2988515 | 1
0 | 0 | 0 | 0 | 0 | 0 | 0.6309298 | 0 | 0.2890648 | 0 | 0.6309298 | 0 | 0 | 1 | 0 | 0 | 0 | 0.2446505 | 0 | 0 | 0 | 0 | 0.5283208 | 0 | 0 | 0 | 0 | 0 | 0 | 0 | 0 | 0.6826062 | 0.1377798 | 0.3062446 | 0.2988515 | 1
0 | 0.6309298 | 0 | 0 | 0 | 1 | 0 | 0 | 0.4581569 | 0 | 0 | 0 | 0 | 1 | 0 | 0 | 0 | 0.4893011 | 0 | 0 | 0 | 0 | 0 | 0.6826062 | 0 | 0 | 0 | 0 | 0 | 0 | 0.564575 | 0.6826062 | 0.6129471 | 0.3569688 | 0.5775044 | 0
1 | 0.6309298 | 1 | 0 | 0 | 0 | 0 | 0 | 0.8115076 | 0 | 1 | 0 | 0 | 0 | 0 | 0 | 0 | 0.4893011 | 0 | 0 | 0 | 0 | 0 | 0.6826062 | 0 | 0 | 0 | 0 | 0 | 0 | 0 | 0.4306766 | 0.0353039 | 0.5343309 | 0.2582723 | 1
0 | 0.6309298 | 0 | 0 | 0 | 1 | 0 | 0 | 0.4581569 | 0 | 0 | 0 | 0 | 0 | 0.6309298 | 0 | 0 | 0.3877619 | 0 | 0 | 0 | 0 | 0.3333333 | 0 | 0 | 0 | 0 | 0 | 0 | 0 | 0.3562072 | 0.6826062 | 0.267053 | 0.3340606 | 0.5310002 | 0
0 | 0 | 0 | 0 | 0 | 0 | 0.6309298 | 0 | 0.2890648 | 0 | 0.6309298 | 0 | 0 | 1 | 0 | 0 | 0 | 0.568061 | 0 | 0 | 0 | 0 | 0 | 0 | 0 | 0 | 0 | 0 | 0 | 0 | 0 | 0.6826062 | 0.267053 | 0.2220275 | 0.4531612 | 1
0 | 0 | 0 | 0 | 0 | 0 | 0 | 0 | 0.2890648 | 0.6309298 | 0.6309298 | 0 | 0 | 0 | 0 | 0 | 0 | 0.3877619 | 0 | 0 | 0 | 0 | 0.6666667 | 0 | 0.6309298 | 0 | 0 | 0 | 0 | 0.7924813 | 0.7124144 | 0.8613531 | 0.5862069 | 0.2220275 | 0.4071211 | 1
0 | 0 | 0 | 0 | 0 | 0 | 0.6309298 | 0 | 0.2890648 | 0 | 0.6309298 | 0 | 0 | 0 | 0 | 0 | 0 | 0.2446505 | 0.5 | 0 | 0 | 0 | 0.3333333 | 0 | 0 | 0 | 0 | 0 | 0 | 0 | 0 | 0.6826062 | 0.0353039 | 0.3569688 | 0.1576141 | 0
0 | 0.6309298 | 0 | 0 | 0 | 0 | 0 | 0 | 0.2890648 | 0 | 0.6309298 | 0 | 0 | 0 | 0 | 0 | 0.6309298 | 0 | 0 | 0 | 0 | 0 | 0.3333333 | 0 | 0 | 0 | 0 | 0 | 0 | 0 | 0 | 1 | 0.5591209 | 0.3569688 | 0.2587706 | 1
0 | 0 | 0 | 0 | 0 | 0 | 0.6309298 | 0 | 0.2890648 | 0 | 0.6309298 | 0 | 0 | 1 | 0 | 0 | 0 | 0.568061 | 0 | 0 | 0 | 0 | 0 | 0 | 0 | 0 | 0 | 0 | 0 | 0 | 0 | 0.6826062 | 0.267053 | 0.3569688 | 0.4531612 | 1
0 | 0.6309298 | 0 | 0 | 0 | 1 | 0 | 0 | 0.4581569 | 0 | 0 | 0 | 0 | 0 | 0 | 0 | 0.6309298 | 0 | 0 | 0 | 0 | 0 | 0.6666667 | 0 | 0 | 0 | 0 | 0 | 0 | 0 | 0.3562072 | 0.8613531 | 0.6129471 | 0.7667907 | 0.3797057 | 0
0 | 0 | 0 | 0 | 0 | 0 | 0.6309298 | 0 | 0.2890648 | 0 | 0.6309298 | 0 | 0 | 0 | 0 | 0 | 0 | 0 | 0 | 0 | 0 | 1 | 0.5283208 | 0 | 0 | 0 | 0 | 0 | 0 | 0 | 0 | 0.6826062 | 0.1377798 | 0.5343309 | 0.4134266 | 1
0 | 1 | 0 | 0 | 0 | 0 | 0 | 1 | 0.5781297 | 0 | 0 | 0 | 0 | 0 | 0 | 0 | 0 | 0 | 0 | 0 | 0 | 1 | 0.5283208 | 0 | 0 | 0 | 0 | 0 | 0 | 0 | 0 | 0.6826062 | 0.0353039 | 0.3340606 | 0.4134266 | 0
0 | 1 | 0 | 0 | 1 | 0 | 0 | 0 | 0 | 1 | 0 | 1 | 0 | 0 | 0 | 0 | 0 | 0.568061 | 0 | 0 | 0 | 0 | 0 | 0.6826062 | 0 | 0 | 0 | 0 | 0 | 0 | 0 | 0.8613531 | 0.0353039 | 0.5343309 | 0.6756106 | 1
0 | 0 | 0 | 0 | 0 | 0 | 0.6309298 | 0 | 0.2890648 | 0 | 0.6309298 | 0 | 0 | 0 | 0 | 0 | 0 | 0.3877619 | 0.7924813 | 0 | 0 | 0 | 0 | 0 | 0 | 0 | 0 | 0 | 0 | 0 | 0 | 0.8613531 | 0.6235483 | 0.3569688 | 0.5958241 | 0
0 | 0.6309298 | 0 | 0 | 0 | 0 | 0 | 0 | 0.2890648 | 0 | 0.6309298 | 0 | 0 | 0 | 0 | 0 | 0 | 0.568061 | 0 | 0 | 0 | 0 | 0 | 0.4306766 | 0 | 0 | 0 | 0 | 0 | 0 | 0 | 1 | 0.0353039 | 0.3569688 | 0.1888591 | 1
0 | 1 | 0 | 0 | 1 | 0 | 0 | 0 | 0 | 1 | 0 | 1 | 0.7924813 | 0 | 0 | 0 | 0 | 0.2446505 | 0 | 0 | 0 | 0 | 0 | 0 | 0 | 0 | 0 | 0 | 0 | 0 | 0 | 0.4306766 | 0.2034136 | 0.3569688 | 0.2582723 | 1
0 | 0.6309298 | 0 | 0 | 0 | 0 | 0 | 0 | 0.2890648 | 0 | 0.6309298 | 0 | 0 | 0 | 0 | 0 | 0 | 0.4893011 | 0 | 0 | 0 | 0 | 0.6666667 | 0 | 1 | 0 | 0 | 0 | 0 | 1 | 0.3562072 | 0.8613531 | 0.2034136 | 0.06256323 | 0.7160597 | 1
1 | 0.6309298 | 1 | 0 | 0 | 0 | 0 | 0 | 0.8115076 | 0 | 1 | 0 | 0 | 1 | 0 | 0 | 0 | 0 | 0 | 0 | 0 | 0 | 0.5283208 | 0 | 0 | 0 | 0 | 0 | 0 | 0 | 0 | 0.4306766 | 0.0353039 | 0.4339884 | 0.2587706 | 1
0 | 0.6309298 | 0 | 0 | 0 | 1 | 0 | 0 | 0.4581569 | 0 | 0 | 0 | 0 | 0 | 0 | 0 | 0 | 0 | 0 | 0 | 0 | 1 | 0.5283208 | 0 | 0 | 0 | 0 | 0 | 0 | 0 | 0 | 0.6826062 | 0.1377798 | 0.2220275 | 0.4134266 | 0
0 | 1 | 0 | 0 | 0 | 0 | 0 | 1 | 0.5781297 | 0 | 0 | 0 | 0 | 0 | 0 | 0 | 0 | 0 | 0 | 0 | 1 | 0 | 0 | 0 | 0 | 0 | 0 | 0 | 0 | 0 | 0 | 0.8613531 | 0.3590273 | 0.3062446 | 0.6647708 | 0
0 | 0 | 0 | 0.6309298 | 0 | 0 | 0 | 0 | 0.7472217 | 0 | 0 | 0 | 0 | 0 | 0 | 0 | 0 | 0.3877619 | 0.7924813 | 0 | 0 | 0 | 0 | 0 | 0 | 0 | 0 | 0 | 0 | 0 | 0 | 0.8613531 | 0.8154014 | 0.5343309 | 0.5958241 | 1
0 | 0 | 0 | 0 | 0 | 0 | 0 | 0 | 0.4581569 | 0 | 0 | 0 | 0 | 0 | 0 | 0 | 0 | 0.568061 | 0 | 0 | 0 | 0 | 0.5283208 | 0 | 1 | 0 | 0 | 0 | 0 | 0.7924813 | 0.564575 | 0.8613531 | 0.5591209 | 0.1193383 | 0.2557769 | 1
0 | 0.6309298 | 0 | 0 | 0 | 1 | 0 | 0 | 0.4581569 | 0 | 0 | 0 | 0 | 0 | 0.6309298 | 0 | 0 | 0.3877619 | 0 | 0 | 0 | 0 | 0.3333333 | 0 | 0 | 0 | 0 | 0 | 0 | 0 | 0.3562072 | 0.6826062 | 0.4471321 | 0.3340606 | 0.5310002 | 0
0 | 0 | 0 | 0 | 0 | 0 | 0 | 0 | 0.2890648 | 0.6309298 | 0.6309298 | 0 | 0 | 0 | 0 | 0 | 0 | 0 | 0 | 0 | 1 | 0 | 0 | 0 | 0 | 0 | 0 | 0 | 0 | 0 | 0 | 0.8613531 | 0.3590273 | 0.1236089 | 0.6647708 | 0
0 | 0 | 0 | 0 | 0 | 0 | 0 | 0 | 0.2890648 | 0.6309298 | 0.6309298 | 0 | 0 | 0 | 0 | 0 | 0 | 0.568061 | 0 | 0 | 0 | 0 | 0.5283208 | 0 | 1 | 0 | 0 | 0 | 0 | 0.7924813 | 0.564575 | 0.8613531 | 0.4471321 | 0.2220275 | 0.2557769 | 0
0 | 0.6309298 | 0 | 0 | 0 | 1 | 0 | 0 | 0.4581569 | 0 | 0 | 0 | 0 | 1 | 0 | 0 | 0 | 0.568061 | 0 | 0 | 0 | 0 | 0 | 0 | 0 | 0 | 0 | 0 | 0 | 0 | 0 | 0.6826062 | 0.1377798 | 0.3569688 | 0.4531612 | 0
0 | 0.6309298 | 0 | 0 | 0 | 1 | 0 | 0 | 0.4581569 | 0 | 0 | 0 | 0 | 0 | 0 | 0 | 0 | 0 | 0 | 1 | 0 | 0 | 0.5283208 | 0 | 0 | 0 | 0 | 0 | 0 | 0 | 0 | 0.8613531 | 0.9097337 | 0.4451269 | 0.6961405 | 1
0 | 0.6309298 | 0 | 0 | 0 | 1 | 0 | 0 | 0.4581569 | 0 | 0 | 0 | 0 | 0 | 0 | 0 | 0 | 0 | 0 | 0 | 0 | 1 | 0.5283208 | 0 | 0 | 0 | 0 | 0 | 0 | 0 | 0 | 0.6826062 | 0.4471321 | 0.143084 | 0.4134266 | 0
0 | 0.6309298 | 0 | 0 | 0 | 1 | 0 | 0 | 0.4581569 | 0 | 0 | 0 | 0 | 0 | 0 | 0 | 0 | 0 | 0 | 0 | 1 | 0 | 0 | 0 | 0 | 0 | 0 | 0 | 0 | 0 | 0 | 0.8613531 | 0.2034136 | 0.4807131 | 0.6647708 | 0
0 | 0 | 0 | 0 | 0 | 0 | 0.6309298 | 0 | 0.2890648 | 0 | 0.6309298 | 0 | 0 | 1 | 0 | 0 | 0 | 0.6324125 | 0 | 0 | 0 | 0 | 0 | 0 | 0 | 0 | 0 | 0 | 0 | 0 | 0 | 0.6826062 | 0.0353039 | 0.3569688 | 0.5310002 | 1
0 | 0.6309298 | 0 | 0 | 0 | 1 | 0 | 0 | 0.4581569 | 0 | 0 | 0 | 0 | 1 | 0 | 0 | 0 | 0.4893011 | 0 | 0 | 0 | 0 | 0 | 0.6826062 | 0 | 0 | 0 | 0 | 0 | 0 | 0.564575 | 0.6826062 | 0.0353039 | 0.2708278 | 0.5775044 | 0
0 | 0.6309298 | 0 | 0 | 0 | 0 | 0 | 0 | 0.2890648 | 0 | 0.6309298 | 0 | 0 | 0 | 0.6309298 | 0 | 0 | 0.4893011 | 0 | 0 | 0 | 0 | 0.773976 | 0 | 0 | 0 | 0 | 0 | 0 | 0.7924813 | 0.564575 | 0.8613531 | 0.1377798 | 0.4416652 | 0.7279192 | 1
0 | 1 | 0 | 0 | 1 | 0 | 0 | 0 | 0 | 1 | 0 | 1 | 0.7924813 | 0 | 0 | 0 | 0 | 0.2446505 | 0 | 0 | 0 | 0 | 0 | 0 | 0 | 0 | 0 | 0 | 0 | 0 | 0 | 0.4306766 | 0.0353039 | 0.3764439 | 0.2582723 | 1
1 | 0.6309298 | 1 | 0 | 0 | 0 | 0 | 0 | 0.8115076 | 0 | 1 | 0 | 0 | 0 | 0 | 0 | 0 | 0.6868209 | 0 | 0 | 0 | 0 | 0 | 0 | 0 | 0 | 0 | 0 | 0 | 0 | 0 | 0 | 0.1377798 | 0.3569688 | 0.6590626 | 0
0 | 0 | 0 | 1 | 0 | 0 | 0 | 0 | 1 | 0 | 0 | 0 | 0 | 0 | 0 | 0 | 0 | 0.568061 | 0.7924813 | 0 | 0 | 0 | 0 | 0 | 0 | 0 | 0 | 0 | 0 | 0 | 0 | 0.6826062 | 0.7665927 | 0.09027593 | 0.7013138 | 0
0 | 0 | 0 | 0 | 0 | 0 | 0 | 0 | 0.2890648 | 0.6309298 | 0.6309298 | 0 | 0 | 0 | 0 | 0 | 0 | 0 | 0 | 0 | 1 | 0 | 0 | 0 | 0 | 0 | 0 | 0 | 0 | 0 | 0 | 0.8613531 | 0.3590273 | 0.466418 | 0.6647708 | 0
0 | 0.6309298 | 0 | 0 | 0 | 1 | 0 | 0 | 0.4581569 | 0 | 0 | 0 | 0 | 0 | 0 | 0 | 0.6309298 | 0 | 0.5 | 0 | 0 | 0 | 0.6666667 | 0 | 0 | 0 | 0 | 0 | 0 | 0 | 0.3562072 | 0.8613531 | 0.7665927 | 0.1631607 | 0.7918437 | 0
0 | 0.6309298 | 0 | 0 | 0 | 0 | 0 | 0 | 0.2890648 | 0 | 0.6309298 | 0 | 0.7924813 | 0 | 0 | 0 | 0 | 0.2446505 | 0 | 0 | 0 | 0 | 0 | 0 | 0 | 0 | 0 | 0 | 0 | 0 | 0 | 0.4306766 | 0.0353039 | 0.3569688 | 0.2582723 | 1
0 | 0.6309298 | 0 | 0 | 0 | 0 | 0 | 0 | 0.2890648 | 0 | 0.6309298 | 0 | 0 | 0 | 0 | 0 | 0 | 0.2446505 | 0 | 0 | 0 | 0 | 0.6666667 | 0 | 1 | 0 | 0 | 0 | 0 | 0.5 | 0.9207822 | 0.8613531 | 0.3288157 | 0.0563765 | 0.7849629 | 1
0 | 0 | 0 | 0 | 0 | 0 | 0 | 0 | 0.4581569 | 0.6309298 | 0 | 0 | 0 | 0 | 0 | 0 | 0 | 0.3877619 | 0.7924813 | 0 | 0 | 0 | 0 | 0 | 0 | 0 | 0 | 0 | 0 | 0 | 0 | 0.8613531 | 0.7166194 | 0.3933821 | 0.5958241 | 0
0 | 1 | 0 | 0 | 1 | 0 | 0 | 0 | 0 | 1 | 0 | 1 | 0.7924813 | 0 | 0 | 0 | 0 | 0.2446505 | 0 | 0 | 0 | 0 | 0 | 0 | 0 | 0 | 0 | 0 | 0 | 0 | 0 | 0.4306766 | 0.0353039 | 0.5343309 | 0.2582723 | 1
0 | 0.6309298 | 0 | 0 | 0 | 1 | 0 | 0 | 0.4581569 | 0 | 0 | 0 | 0 | 0 | 0 | 0 | 0 | 0 | 0 | 0 | 0 | 1 | 0.6666667 | 0 | 0 | 0 | 0 | 0 | 0 | 0 | 0 | 0.6826062 | 0.6129471 | 0.3569688 | 0.5705057 | 0
0 | 0 | 0 | 0 | 0 | 0 | 0 | 0 | 0.2890648 | 0.6309298 | 0.6309298 | 0 | 0 | 0 | 0 | 0 | 0 | 0.6324125 | 0 | 0 | 0 | 0 | 0 | 0.4306766 | 0 | 0 | 0 | 0 | 0 | 0 | 0 | 0 | 0.4355968 | 0.4972213 | 0.4780522 | 1
0 | 0.6309298 | 0 | 0 | 0 | 1 | 0 | 0 | 0.4581569 | 0 | 0 | 0 | 0 | 0 | 0 | 0 | 0.6309298 | 0 | 0.5 | 0 | 0 | 0 | 0.6666667 | 0 | 0 | 0 | 0 | 0 | 0 | 0 | 0.3562072 | 0.8613531 | 0.7665927 | 0.143084 | 0.7918437 | 0
0 | 1 | 0 | 0 | 0 | 0 | 0 | 1 | 0.5781297 | 0 | 0 | 0 | 0 | 0 | 0 | 0 | 0 | 0 | 0 | 0 | 1 | 0 | 0 | 0 | 0 | 0 | 0 | 0 | 0 | 0 | 0 | 0.8613531 | 0.3590273 | 0.3340606 | 0.6647708 | 0
0 | 1 | 0 | 0 | 0 | 0 | 0 | 1 | 0.5781297 | 0 | 0 | 0 | 0 | 1 | 0 | 0 | 0 | 0.4893011 | 0 | 0 | 0 | 0 | 0 | 0.6826062 | 0 | 0 | 0 | 0 | 0 | 0 | 0.564575 | 0.6826062 | 0.6129471 | 0.2220275 | 0.5775044 | 0
0 | 0.6309298 | 0 | 0 | 0 | 0 | 0 | 0 | 0.2890648 | 0 | 0.6309298 | 0 | 0 | 0 | 0 | 0 | 0 | 0.3877619 | 0 | 0 | 0 | 0 | 0.6666667 | 0 | 1 | 0 | 0 | 0 | 0 | 0.7924813 | 0.7124144 | 0.8613531 | 0.267053 | 0.05208246 | 0.6049632 | 1
0 | 0.6309298 | 0 | 0 | 0 | 1 | 0 | 0 | 0.4581569 | 0 | 0 | 0 | 0 | 0 | 0.6309298 | 0 | 0 | 0.3877619 | 0 | 0 | 0 | 0 | 0.3333333 | 0 | 0 | 0 | 0 | 0 | 0 | 0 | 0.3562072 | 0.6826062 | 0.4471321 | 0.3062446 | 0.5310002 | 0
0 | 0 | 0 | 0.6309298 | 0 | 0 | 0 | 0 | 0.7472217 | 0 | 0 | 0 | 0 | 0 | 0 | 0 | 0 | 0 | 0 | 0 | 0 | 1 | 0.5283208 | 0 | 0 | 0 | 0 | 0 | 0 | 0 | 0 | 0.6826062 | 0.0353039 | 0.4451269 | 0.4134266 | 0
0 | 0.6309298 | 0 | 0 | 0 | 1 | 0 | 0 | 0.4581569 | 0 | 0 | 0 | 0 | 0 | 0 | 0 | 0 | 0 | 0 | 0 | 1 | 0 | 0 | 0 | 0 | 0 | 0 | 0 | 0 | 0 | 0 | 0.8613531 | 0.3590273 | 0.1236089 | 0.6647708 | 0
0 | 1 | 0 | 0 | 1 | 0 | 0 | 0 | 0 | 1 | 0 | 1 | 0 | 0 | 0 | 0 | 0 | 0.4893011 | 0 | 0 | 0 | 0 | 0 | 0.6826062 | 0 | 0 | 0 | 0 | 0 | 0 | 0 | 0.8613531 | 0.0353039 | 0.5343309 | 0.2582723 | 1
0 | 0.6309298 | 0 | 0 | 0 | 1 | 0 | 0 | 0.4581569 | 0 | 0 | 0 | 0 | 0 | 0 | 0 | 0 | 0 | 0 | 0 | 1 | 0 | 0 | 0 | 0 | 0 | 0 | 0 | 0 | 0 | 0 | 0.8613531 | 0.3590273 | 0.3702702 | 0.6647708 | 0
0 | 0 | 0 | 0 | 0 | 0 | 0.6309298 | 0 | 0.2890648 | 0 | 0.6309298 | 0 | 0 | 0 | 0 | 0 | 0 | 0 | 0 | 0 | 0 | 1 | 0.5283208 | 0 | 0 | 0 | 0 | 0 | 0 | 0 | 0 | 0.6826062 | 0.267053 | 0.143084 | 0.4134266 | 0
0 | 0 | 0 | 0 | 0 | 0 | 0 | 0 | 0.4581569 | 0 | 0 | 0 | 0 | 0 | 0 | 0 | 0 | 0.568061 | 0 | 0 | 0 | 0 | 0.5283208 | 0 | 1 | 0 | 0 | 0 | 0 | 0.7924813 | 0.564575 | 0.8613531 | 0.5591209 | 0.05280804 | 0.2557769 | 0
0 | 0 | 0 | 0 | 0 | 0 | 0 | 0 | 0.4581569 | 0.6309298 | 0 | 0 | 0 | 0 | 0 | 0 | 0 | 0 | 0 | 0 | 1 | 0 | 0 | 0 | 0 | 0 | 0 | 0 | 0 | 0 | 0 | 0.8613531 | 0.3590273 | 0.1236089 | 0.6647708 | 0
0 | 0.6309298 | 0 | 0 | 0 | 1 | 0 | 0 | 0.4581569 | 0 | 0 | 0 | 0 | 0 | 0.6309298 | 0 | 0 | 0.3877619 | 0 | 0 | 0 | 0 | 0.3333333 | 0 | 0 | 0 | 0 | 0 | 0 | 0 | 0.3562072 | 0.6826062 | 0.6129471 | 0.3569688 | 0.5310002 | 0
1 | 0.6309298 | 1 | 0 | 0 | 0 | 0 | 0 | 0.8115076 | 0 | 1 | 0 | 0 | 0 | 0 | 0 | 0 | 0.568061 | 0 | 0 | 0 | 0 | 0.5283208 | 0 | 0 | 0 | 0 | 0 | 0 | 0 | 0 | 0 | 0.1377798 | 0.3569688 | 0.2565263 | 0
0 | 0.6309298 | 0 | 0 | 0 | 1 | 0 | 0 | 0.4581569 | 0 | 0 | 0 | 0 | 0 | 0 | 0 | 0 | 0 | 0 | 0 | 0 | 1 | 0.5283208 | 0 | 0 | 0 | 0 | 0 | 0 | 0 | 0 | 0.6826062 | 0.0353039 | 0.3062446 | 0.4134266 | 0
0 | 0 | 0 | 0 | 0 | 0 | 0.6309298 | 0 | 0.2890648 | 0 | 0.6309298 | 0 | 0 | 1 | 0 | 0 | 0 | 0.6324125 | 0 | 0 | 0 | 0 | 0 | 0 | 0 | 0 | 0 | 0 | 0 | 0 | 0 | 0.6826062 | 0.1377798 | 0.4451269 | 0.5310002 | 1
0 | 0 | 0 | 0 | 0 | 0 | 0 | 0 | 0.4581569 | 0 | 0 | 0 | 0 | 0 | 0 | 0 | 0 | 0.6868209 | 0 | 0 | 0 | 0 | 0 | 0 | 0 | 0 | 0 | 0 | 0 | 0 | 0 | 0.8613531 | 0.3888092 | 0.6967204 | 0.6590626 | 0
0 | 0.6309298 | 0 | 0 | 0 | 1 | 0 | 0 | 0.4581569 | 0 | 0 | 0 | 0 | 1 | 0 | 0 | 0 | 0.6324125 | 0 | 0 | 0 | 0 | 0 | 0 | 0 | 0 | 0 | 0 | 0 | 0 | 0 | 0.6826062 | 0 | 0.3062446 | 0.5310002 | 0
0 | 1 | 0 | 0 | 0 | 0 | 0 | 1 | 0.5781297 | 0 | 0 | 0 | 0 | 0 | 0 | 0 | 0 | 0 | 0 | 0 | 0 | 1 | 0.6666667 | 0 | 0 | 0 | 0 | 0 | 0 | 0 | 0 | 0.6826062 | 0.267053 | 0.143084 | 0.5705057 | 1
0 | 0.6309298 | 0 | 0 | 0 | 1 | 0 | 0 | 0.4581569 | 0 | 0 | 0 | 0 | 0 | 0 | 0 | 0 | 0.568061 | 0 | 0 | 0 | 0 | 0 | 0.4306766 | 0 | 0 | 0 | 0 | 0 | 0 | 0 | 0.6826062 | 0.1377798 | 0.2220275 | 0.1888591 | 0
0 | 0 | 0 | 0 | 0 | 0 | 0.6309298 | 0 | 0.2890648 | 0 | 0.6309298 | 0 | 0 | 1 | 0 | 0 | 0 | 0.568061 | 0 | 0 | 0 | 0 | 0 | 0 | 0 | 0 | 0 | 0 | 0 | 0 | 0 | 0.6826062 | 0 | 0.5343309 | 0.4531612 | 1
0 | 0 | 0 | 0 | 0 | 0 | 0 | 0 | 0.2890648 | 0.6309298 | 0.6309298 | 0 | 0 | 0 | 0 | 0 | 0 | 0.6324125 | 0 | 0 | 0 | 0 | 0 | 0.4306766 | 0 | 0 | 0 | 0 | 0 | 0 | 0 | 0 | 0.4355968 | 0.4451269 | 0.4780522 | 1
0 | 1 | 0 | 0 | 1 | 0 | 0 | 0 | 0 | 1 | 0 | 1 | 0 | 0 | 0 | 0 | 0 | 0.4893011 | 0 | 0 | 0 | 1 | 0.3333333 | 0 | 0 | 0 | 0 | 0 | 0 | 0 | 0 | 0.8613531 | 0.1377798 | 0.4648982 | 0.552765 | 1
0 | 0.6309298 | 0 | 0 | 0 | 1 | 0 | 0 | 0.4581569 | 0 | 0 | 0 | 0 | 1 | 0 | 0 | 0 | 0.4893011 | 0 | 0 | 0 | 0 | 0 | 0.6826062 | 0 | 0 | 0 | 0 | 0 | 0 | 0.564575 | 0.6826062 | 0.6129471 | 0.3340606 | 0.5775044 | 0
0 | 0.6309298 | 0 | 0 | 0 | 1 | 0 | 0 | 0.4581569 | 0 | 0 | 0 | 0 | 0 | 0 | 0 | 0 | 0 | 0 | 0 | 1 | 0 | 0 | 0 | 0 | 0 | 0 | 0 | 0 | 0 | 0 | 0.8613531 | 0.298162 | 0.3534197 | 0.6647708 | 0
0 | 1 | 0 | 0 | 0 | 0 | 0 | 1 | 0.5781297 | 0 | 0 | 0 | 0 | 0 | 0 | 0 | 0 | 0 | 0 | 0 | 1 | 0 | 0 | 0 | 0 | 0 | 0 | 0 | 0 | 0 | 0 | 0.8613531 | 0.2034136 | 0.466418 | 0.6647708 | 0
0 | 1 | 0 | 0 | 1 | 0 | 0 | 0 | 0 | 1 | 0 | 1 | 0 | 1 | 0 | 0 | 0 | 0.6324125 | 0 | 0 | 0 | 0 | 0 | 0 | 0 | 0 | 0 | 0 | 0 | 0 | 0 | 0.4306766 | 0.0353039 | 0.5343309 | 0.5310002 | 0
0 | 1 | 0 | 0 | 0 | 0 | 0 | 1 | 0.5781297 | 0 | 0 | 0 | 0 | 0 | 0 | 0 | 0 | 0 | 0 | 0 | 1 | 0 | 0 | 0 | 0 | 0 | 0 | 0 | 0 | 0 | 0 | 0.8613531 | 0.4181737 | 0.3569688 | 0.6647708 | 1
0 | 0 | 0 | 0 | 0 | 0 | 0 | 0 | 0.4581569 | 0.6309298 | 0 | 0 | 0 | 0 | 0 | 0 | 0 | 0.3877619 | 0.7924813 | 0 | 0 | 0 | 0 | 0 | 0 | 0 | 0 | 0 | 0 | 0 | 0 | 0.8613531 | 0.9553531 | 0.3569688 | 0.5958241 | 0
0 | 0.6309298 | 0 | 0 | 0 | 0 | 0 | 0 | 0.2890648 | 0 | 0.6309298 | 0 | 0.7924813 | 0 | 0 | 0 | 0 | 0.2446505 | 0 | 0 | 0 | 0 | 0 | 0 | 0 | 0 | 0 | 0 | 0 | 0 | 0 | 0.4306766 | 0.5038749 | 0.3569688 | 0.2582723 | 1
0 | 0.6309298 | 0 | 0 | 0 | 1 | 0 | 0 | 0.4581569 | 0 | 0 | 0 | 0 | 0 | 0 | 0 | 0 | 0 | 0 | 0 | 0 | 1 | 0.5283208 | 0 | 0 | 0 | 0 | 0 | 0 | 0 | 0 | 0.6826062 | 0.4471321 | 0.2220275 | 0.4134266 | 0
0 | 0 | 0 | 0 | 0 | 0 | 0 | 0 | 0.4581569 | 0.6309298 | 0 | 0 | 0 | 0 | 0 | 0 | 0 | 0.3877619 | 0.7924813 | 0 | 0 | 0 | 0 | 0 | 0 | 0 | 0 | 0 | 0 | 0 | 0 | 0.8613531 | 0.8154014 | 0.4451269 | 0.5958241 | 0
0 | 1 | 0 | 0 | 1 | 0 | 0 | 0 | 0 | 1 | 0 | 1 | 0 | 0 | 0 | 0 | 0 | 0.4893011 | 0 | 0 | 0 | 1 | 0.3333333 | 0 | 0 | 0 | 0 | 0 | 0 | 0 | 0 | 0.4306766 | 0.0353039 | 0.5343309 | 0.552765 | 1

## 791 Records
Polymer | Polymer_ID | Polymer_N#C- | Polymer_Benzene | Polymer_C=C-alq | Polymer_Amide | Polymer_carbonate | Polymer_ester | Polymer_halide | Polymer_urethane | Polymer_CH2 | Polymer_CH3 | Polymer_CH | Polymer_C | Solvent | Solvent_ID | Solvent_halide | Solvent_ketone | Solvent_ester | Solvent_nitrile | Solvent_benzene | Solvent_CH2 | Solvent_Alcohol | Solvent_sulfoxide | Solvent_carboxylic_acid | Solvent_amide | Solvent_CH3 | Solvent_ether | Solvent_C=C-alq | Solvent_pyridine | Solvent_sulfone | Solvent_water | Solvent_carbonate | Solvent_C | Solvent_CH | Sample type | Temperature (K) | Time (min) | Solvent melting (K) | Dissolution
ABS | 0 | 1 | 1 | 1 | 0 | 0 | 0 | 0 | 0 | 6 | 0 | 2 | 0 | 1,3-Dioxolane | 19 | 0 | 0 | 0 | 0 | 0 | 3 | 0 | 0 | 0 | 0 | 0 | 2 | 0 | 0 | 0 | 0 | 0 | 0 | 0 | waste | 298.15 | 120 | 178.15 | YES
ABS | 0 | 1 | 1 | 1 | 0 | 0 | 0 | 0 | 0 | 6 | 0 | 2 | 0 | 1-Bromonaphthalene | 8 | 1 | 0 | 0 | 0 | 2 | 0 | 0 | 0 | 0 | 0 | 0 | 0 | 0 | 0 | 0 | 0 | 0 | 0 | 0 | waste | 298.15 | 120 | 271.15 | NO
ABS | 0 | 1 | 1 | 1 | 0 | 0 | 0 | 0 | 0 | 6 | 0 | 2 | 0 | 1-Bromonaphthalene | 8 | 1 | 0 | 0 | 0 | 2 | 0 | 0 | 0 | 0 | 0 | 0 | 0 | 0 | 0 | 0 | 0 | 0 | 0 | 0 | waste | 298.15 | 48 | 271.15 | NO
ABS | 0 | 1 | 1 | 1 | 0 | 0 | 0 | 0 | 0 | 6 | 0 | 2 | 0 | 1-Butanol | 63 | 0 | 0 | 0 | 0 | 0 | 3 | 1 | 0 | 0 | 0 | 1 | 0 | 0 | 0 | 0 | 0 | 0 | 0 | 0 | pellet | 313.15 | 30 | 183.35 | NO
ABS | 0 | 1 | 1 | 1 | 0 | 0 | 0 | 0 | 0 | 6 | 0 | 2 | 0 | 1-Butanol | 63 | 0 | 0 | 0 | 0 | 0 | 3 | 1 | 0 | 0 | 0 | 1 | 0 | 0 | 0 | 0 | 0 | 0 | 0 | 0 | waste | 298.15 | 48 | 183.35 | NO
ABS | 0 | 1 | 1 | 1 | 0 | 0 | 0 | 0 | 0 | 6 | 0 | 2 | 0 | 1-Butanol | 63 | 0 | 0 | 0 | 0 | 0 | 3 | 1 | 0 | 0 | 0 | 1 | 0 | 0 | 0 | 0 | 0 | 0 | 0 | 0 | waste | 298.15 | 120 | 183.35 | NO
ABS | 0 | 1 | 1 | 1 | 0 | 0 | 0 | 0 | 0 | 6 | 0 | 2 | 0 | 1-Chlorobutane | 62 | 1 | 0 | 0 | 0 | 0 | 3 | 0 | 0 | 0 | 0 | 1 | 0 | 0 | 0 | 0 | 0 | 0 | 0 | 0 | waste | 298.15 | 120 | 150.05 | YES
ABS | 0 | 1 | 1 | 1 | 0 | 0 | 0 | 0 | 0 | 6 | 0 | 2 | 0 | 1-Methoxy-2-propanol | 30 | 0 | 0 | 0 | 0 | 0 | 1 | 1 | 0 | 0 | 0 | 2 | 1 | 0 | 0 | 0 | 0 | 0 | 0 | 1 | waste | 298.15 | 48 | 178.15 | NO
ABS | 0 | 1 | 1 | 1 | 0 | 0 | 0 | 0 | 0 | 6 | 0 | 2 | 0 | 1-Methoxy-2-propanol | 30 | 0 | 0 | 0 | 0 | 0 | 1 | 1 | 0 | 0 | 0 | 2 | 1 | 0 | 0 | 0 | 0 | 0 | 0 | 1 | waste | 298.15 | 120 | 178.15 | NO
ABS | 0 | 1 | 1 | 1 | 0 | 0 | 0 | 0 | 0 | 6 | 0 | 2 | 0 | 1-Propanol | 67 | 0 | 0 | 0 | 0 | 0 | 2 | 1 | 0 | 0 | 0 | 1 | 0 | 0 | 0 | 0 | 0 | 0 | 0 | 0 | waste | 298.15 | 48 | 147.05 | NO
ABS | 0 | 1 | 1 | 1 | 0 | 0 | 0 | 0 | 0 | 6 | 0 | 2 | 0 | 1-Propanol | 67 | 0 | 0 | 0 | 0 | 0 | 2 | 1 | 0 | 0 | 0 | 1 | 0 | 0 | 0 | 0 | 0 | 0 | 0 | 0 | waste | 298.15 | 120 | 147.05 | NO
ABS | 0 | 1 | 1 | 1 | 0 | 0 | 0 | 0 | 0 | 6 | 0 | 2 | 0 | 1-Propanol | 67 | 0 | 0 | 0 | 0 | 0 | 2 | 1 | 0 | 0 | 0 | 1 | 0 | 0 | 0 | 0 | 0 | 0 | 0 | 0 | pellet | 313.15 | 30 | 147.05 | NO
ABS | 0 | 1 | 1 | 1 | 0 | 0 | 0 | 0 | 0 | 6 | 0 | 2 | 0 | 2-Butanone | 54 | 0 | 1 | 0 | 0 | 0 | 1 | 0 | 0 | 0 | 0 | 2 | 0 | 0 | 0 | 0 | 0 | 0 | 0 | 0 | pellet | 313.15 | 30 | 186.48 | YES
ABS | 0 | 1 | 1 | 1 | 0 | 0 | 0 | 0 | 0 | 6 | 0 | 2 | 0 | 2-Methylpyridine | 44 | 0 | 0 | 0 | 0 | 0 | 0 | 0 | 0 | 0 | 0 | 1 | 0 | 0 | 1 | 0 | 0 | 0 | 0 | 0 | waste | 298.15 | 120 | 206.5 | YES
ABS | 0 | 1 | 1 | 1 | 0 | 0 | 0 | 0 | 0 | 6 | 0 | 2 | 0 | 2-Propanol | 29 | 0 | 0 | 0 | 0 | 0 | 0 | 1 | 0 | 0 | 0 | 2 | 0 | 0 | 0 | 0 | 0 | 0 | 0 | 1 | pellet | 313.15 | 30 | 183.65 | NO
ABS | 0 | 1 | 1 | 1 | 0 | 0 | 0 | 0 | 0 | 6 | 0 | 2 | 0 | 2-Propanol | 29 | 0 | 0 | 0 | 0 | 0 | 0 | 1 | 0 | 0 | 0 | 2 | 0 | 0 | 0 | 0 | 0 | 0 | 0 | 1 | waste | 298.15 | 48 | 183.65 | NO
ABS | 0 | 1 | 1 | 1 | 0 | 0 | 0 | 0 | 0 | 6 | 0 | 2 | 0 | 2-Propanol | 29 | 0 | 0 | 0 | 0 | 0 | 0 | 1 | 0 | 0 | 0 | 2 | 0 | 0 | 0 | 0 | 0 | 0 | 0 | 1 | waste | 298.15 | 120 | 183.65 | NO
ABS | 0 | 1 | 1 | 1 | 0 | 0 | 0 | 0 | 0 | 6 | 0 | 2 | 0 | Acetic acid | 25 | 0 | 0 | 0 | 0 | 0 | 0 | 0 | 0 | 1 | 0 | 1 | 0 | 0 | 0 | 0 | 0 | 0 | 0 | 0 | waste | 298.15 | 48 | 289.75 | NO
ABS | 0 | 1 | 1 | 1 | 0 | 0 | 0 | 0 | 0 | 6 | 0 | 2 | 0 | Acetic acid | 25 | 0 | 0 | 0 | 0 | 0 | 0 | 0 | 0 | 1 | 0 | 1 | 0 | 0 | 0 | 0 | 0 | 0 | 0 | 0 | waste | 298.15 | 120 | 289.75 | NO
ABS | 0 | 1 | 1 | 1 | 0 | 0 | 0 | 0 | 0 | 6 | 0 | 2 | 0 | Acetone | 21 | 0 | 1 | 0 | 0 | 0 | 0 | 0 | 0 | 0 | 0 | 2 | 0 | 0 | 0 | 0 | 0 | 0 | 0 | 0 | waste | 298.15 | 25 | 178.25 | YES
ABS | 0 | 1 | 1 | 1 | 0 | 0 | 0 | 0 | 0 | 6 | 0 | 2 | 0 | Acetone | 21 | 0 | 1 | 0 | 0 | 0 | 0 | 0 | 0 | 0 | 0 | 2 | 0 | 0 | 0 | 0 | 0 | 0 | 0 | 0 | waste | 298.15 | 30 | 178.25 | YES
ABS | 0 | 1 | 1 | 1 | 0 | 0 | 0 | 0 | 0 | 6 | 0 | 2 | 0 | Acetone | 21 | 0 | 1 | 0 | 0 | 0 | 0 | 0 | 0 | 0 | 0 | 2 | 0 | 0 | 0 | 0 | 0 | 0 | 0 | 0 | waste | 298.15 | 55 | 178.25 | YES
ABS | 0 | 1 | 1 | 1 | 0 | 0 | 0 | 0 | 0 | 6 | 0 | 2 | 0 | Acetone | 21 | 0 | 1 | 0 | 0 | 0 | 0 | 0 | 0 | 0 | 0 | 2 | 0 | 0 | 0 | 0 | 0 | 0 | 0 | 0 | waste | 298.15 | 90 | 178.25 | YES
ABS | 0 | 1 | 1 | 1 | 0 | 0 | 0 | 0 | 0 | 6 | 0 | 2 | 0 | Acetone | 21 | 0 | 1 | 0 | 0 | 0 | 0 | 0 | 0 | 0 | 0 | 2 | 0 | 0 | 0 | 0 | 0 | 0 | 0 | 0 | waste | 298.15 | 120 | 178.25 | YES
ABS | 0 | 1 | 1 | 1 | 0 | 0 | 0 | 0 | 0 | 6 | 0 | 2 | 0 | Acetone | 21 | 0 | 1 | 0 | 0 | 0 | 0 | 0 | 0 | 0 | 0 | 2 | 0 | 0 | 0 | 0 | 0 | 0 | 0 | 0 | waste | 323.15 | 30 | 178.25 | YES
ABS | 0 | 1 | 1 | 1 | 0 | 0 | 0 | 0 | 0 | 6 | 0 | 2 | 0 | Acetone | 21 | 0 | 1 | 0 | 0 | 0 | 0 | 0 | 0 | 0 | 0 | 2 | 0 | 0 | 0 | 0 | 0 | 0 | 0 | 0 | pellet | 313.15 | 30 | 178.25 | YES
ABS | 0 | 1 | 1 | 1 | 0 | 0 | 0 | 0 | 0 | 6 | 0 | 2 | 0 | Acetone | 21 | 0 | 1 | 0 | 0 | 0 | 0 | 0 | 0 | 0 | 0 | 2 | 0 | 0 | 0 | 0 | 0 | 0 | 0 | 0 | waste | 298.15 | 15 | 178.25 | NO
ABS | 0 | 1 | 1 | 1 | 0 | 0 | 0 | 0 | 0 | 6 | 0 | 2 | 0 | Acetone | 21 | 0 | 1 | 0 | 0 | 0 | 0 | 0 | 0 | 0 | 0 | 2 | 0 | 0 | 0 | 0 | 0 | 0 | 0 | 0 | pellet | 298.15 | 48 | 178.25 | NO
ABS | 0 | 1 | 1 | 1 | 0 | 0 | 0 | 0 | 0 | 6 | 0 | 2 | 0 | Acetone | 21 | 0 | 1 | 0 | 0 | 0 | 0 | 0 | 0 | 0 | 0 | 2 | 0 | 0 | 0 | 0 | 0 | 0 | 0 | 0 | pellet | 298.15 | 2880 | 178.25 | NO
ABS | 0 | 1 | 1 | 1 | 0 | 0 | 0 | 0 | 0 | 6 | 0 | 2 | 0 | Acetonitrile | 20 | 0 | 0 | 0 | 1 | 0 | 0 | 0 | 0 | 0 | 0 | 1 | 0 | 0 | 0 | 0 | 0 | 0 | 0 | 0 | pellet | 313.15 | 30 | 229.15 | YES
ABS | 0 | 1 | 1 | 1 | 0 | 0 | 0 | 0 | 0 | 6 | 0 | 2 | 0 | Acetonitrile | 20 | 0 | 0 | 0 | 1 | 0 | 0 | 0 | 0 | 0 | 0 | 1 | 0 | 0 | 0 | 0 | 0 | 0 | 0 | 0 | waste | 298.15 | 120 | 229.15 | YES
ABS | 0 | 1 | 1 | 1 | 0 | 0 | 0 | 0 | 0 | 6 | 0 | 2 | 0 | Acetonitrile | 20 | 0 | 0 | 0 | 1 | 0 | 0 | 0 | 0 | 0 | 0 | 1 | 0 | 0 | 0 | 0 | 0 | 0 | 0 | 0 | pellet | 298.15 | 48 | 229.15 | NO
ABS | 0 | 1 | 1 | 1 | 0 | 0 | 0 | 0 | 0 | 6 | 0 | 2 | 0 | Acetonitrile | 20 | 0 | 0 | 0 | 1 | 0 | 0 | 0 | 0 | 0 | 0 | 1 | 0 | 0 | 0 | 0 | 0 | 0 | 0 | 0 | pellet | 298.15 | 2880 | 229.15 | NO
ABS | 0 | 1 | 1 | 1 | 0 | 0 | 0 | 0 | 0 | 6 | 0 | 2 | 0 | Acetophenone | 22 | 0 | 1 | 0 | 0 | 1 | 0 | 0 | 0 | 0 | 0 | 1 | 0 | 0 | 0 | 0 | 0 | 0 | 0 | 0 | waste | 298.15 | 120 | 292.55 | YES
ABS | 0 | 1 | 1 | 1 | 0 | 0 | 0 | 0 | 0 | 6 | 0 | 2 | 0 | Anisole | 79 | 0 | 0 | 0 | 0 | 1 | 0 | 0 | 0 | 0 | 0 | 1 | 1 | 0 | 0 | 0 | 0 | 0 | 0 | 0 | waste | 298.15 | 120 | 235.65 | YES
ABS | 0 | 1 | 1 | 1 | 0 | 0 | 0 | 0 | 0 | 6 | 0 | 2 | 0 | Butyl Benzoate | 65 | 0 | 0 | 1 | 0 | 1 | 3 | 0 | 0 | 0 | 0 | 1 | 0 | 0 | 0 | 0 | 0 | 0 | 0 | 0 | waste | 298.15 | 120 | 251.15 | YES
ABS | 0 | 1 | 1 | 1 | 0 | 0 | 0 | 0 | 0 | 6 | 0 | 2 | 0 | Cyclohexane | 14 | 0 | 0 | 0 | 0 | 0 | 6 | 0 | 0 | 0 | 0 | 0 | 0 | 0 | 0 | 0 | 0 | 0 | 0 | 0 | pellet | 313.15 | 30 | 279.65 | NO
ABS | 0 | 1 | 1 | 1 | 0 | 0 | 0 | 0 | 0 | 6 | 0 | 2 | 0 | Cyclohexanone | 12 | 0 | 1 | 0 | 0 | 0 | 5 | 0 | 0 | 0 | 0 | 0 | 0 | 0 | 0 | 0 | 0 | 0 | 0 | 0 | waste | 298.15 | 60 | 242.15 | NO
ABS | 0 | 1 | 1 | 1 | 0 | 0 | 0 | 0 | 0 | 6 | 0 | 2 | 0 | Cyclohexanone | 12 | 0 | 1 | 0 | 0 | 0 | 5 | 0 | 0 | 0 | 0 | 0 | 0 | 0 | 0 | 0 | 0 | 0 | 0 | 0 | waste | 298.15 | 120 | 242.15 | YES
ABS | 0 | 1 | 1 | 1 | 0 | 0 | 0 | 0 | 0 | 6 | 0 | 2 | 0 | Diacetone Alcohol | 23 | 0 | 1 | 0 | 0 | 0 | 1 | 1 | 0 | 0 | 0 | 3 | 0 | 0 | 0 | 0 | 0 | 0 | 1 | 0 | waste | 298.15 | 120 | 229.15 | YES
ABS | 0 | 1 | 1 | 1 | 0 | 0 | 0 | 0 | 0 | 6 | 0 | 2 | 0 | Dichloromethane | 6 | 2 | 0 | 0 | 0 | 0 | 1 | 0 | 0 | 0 | 0 | 0 | 0 | 0 | 0 | 0 | 0 | 0 | 0 | 0 | waste | 298.15 | 15 | 178.15 | YES
ABS | 0 | 1 | 1 | 1 | 0 | 0 | 0 | 0 | 0 | 6 | 0 | 2 | 0 | Dichloromethane | 6 | 2 | 0 | 0 | 0 | 0 | 1 | 0 | 0 | 0 | 0 | 0 | 0 | 0 | 0 | 0 | 0 | 0 | 0 | 0 | waste | 298.15 | 20 | 178.15 | YES
ABS | 0 | 1 | 1 | 1 | 0 | 0 | 0 | 0 | 0 | 6 | 0 | 2 | 0 | Dichloromethane | 6 | 2 | 0 | 0 | 0 | 0 | 1 | 0 | 0 | 0 | 0 | 0 | 0 | 0 | 0 | 0 | 0 | 0 | 0 | 0 | waste | 298.15 | 40 | 178.15 | YES
ABS | 0 | 1 | 1 | 1 | 0 | 0 | 0 | 0 | 0 | 6 | 0 | 2 | 0 | Dichloromethane | 6 | 2 | 0 | 0 | 0 | 0 | 1 | 0 | 0 | 0 | 0 | 0 | 0 | 0 | 0 | 0 | 0 | 0 | 0 | 0 | waste | 298.15 | 45 | 178.15 | YES
ABS | 0 | 1 | 1 | 1 | 0 | 0 | 0 | 0 | 0 | 6 | 0 | 2 | 0 | Dichloromethane | 6 | 2 | 0 | 0 | 0 | 0 | 1 | 0 | 0 | 0 | 0 | 0 | 0 | 0 | 0 | 0 | 0 | 0 | 0 | 0 | waste | 298.15 | 50 | 178.15 | YES
ABS | 0 | 1 | 1 | 1 | 0 | 0 | 0 | 0 | 0 | 6 | 0 | 2 | 0 | Dichloromethane | 6 | 2 | 0 | 0 | 0 | 0 | 1 | 0 | 0 | 0 | 0 | 0 | 0 | 0 | 0 | 0 | 0 | 0 | 0 | 0 | waste | 323.15 | 30 | 178.15 | YES
ABS | 0 | 1 | 1 | 1 | 0 | 0 | 0 | 0 | 0 | 6 | 0 | 2 | 0 | Dichloromethane | 6 | 2 | 0 | 0 | 0 | 0 | 1 | 0 | 0 | 0 | 0 | 0 | 0 | 0 | 0 | 0 | 0 | 0 | 0 | 0 | waste | 373.15 | 30 | 178.15 | YES
ABS | 0 | 1 | 1 | 1 | 0 | 0 | 0 | 0 | 0 | 6 | 0 | 2 | 0 | Dichloromethane | 6 | 2 | 0 | 0 | 0 | 0 | 1 | 0 | 0 | 0 | 0 | 0 | 0 | 0 | 0 | 0 | 0 | 0 | 0 | 0 | waste | 298.15 | 30 | 178.15 | YES
ABS | 0 | 1 | 1 | 1 | 0 | 0 | 0 | 0 | 0 | 6 | 0 | 2 | 0 | Dichloromethane | 6 | 2 | 0 | 0 | 0 | 0 | 1 | 0 | 0 | 0 | 0 | 0 | 0 | 0 | 0 | 0 | 0 | 0 | 0 | 0 | pellet | 313.15 | 30 | 178.15 | YES
ABS | 0 | 1 | 1 | 1 | 0 | 0 | 0 | 0 | 0 | 6 | 0 | 2 | 0 | Dichloromethane | 6 | 2 | 0 | 0 | 0 | 0 | 1 | 0 | 0 | 0 | 0 | 0 | 0 | 0 | 0 | 0 | 0 | 0 | 0 | 0 | waste | 298.15 | 120 | 178.15 | YES
ABS | 0 | 1 | 1 | 1 | 0 | 0 | 0 | 0 | 0 | 6 | 0 | 2 | 0 | Dichloromethane | 6 | 2 | 0 | 0 | 0 | 0 | 1 | 0 | 0 | 0 | 0 | 0 | 0 | 0 | 0 | 0 | 0 | 0 | 0 | 0 | pellet | 313.15 | 62 | 178.15 | YES
ABS | 0 | 1 | 1 | 1 | 0 | 0 | 0 | 0 | 0 | 6 | 0 | 2 | 0 | Dichloromethane | 6 | 2 | 0 | 0 | 0 | 0 | 1 | 0 | 0 | 0 | 0 | 0 | 0 | 0 | 0 | 0 | 0 | 0 | 0 | 0 | pellet | 298.15 | 25 | 178.15 | YES
ABS | 0 | 1 | 1 | 1 | 0 | 0 | 0 | 0 | 0 | 6 | 0 | 2 | 0 | Diethyl Carbonate | 73 | 0 | 0 | 0 | 0 | 0 | 2 | 0 | 0 | 0 | 0 | 2 | 0 | 0 | 0 | 0 | 0 | 1 | 0 | 0 | waste | 298.15 | 120 | 230.15 | YES
ABS | 0 | 1 | 1 | 1 | 0 | 0 | 0 | 0 | 0 | 6 | 0 | 2 | 0 | Diethyl adipate | 72 | 0 | 0 | 2 | 0 | 0 | 6 | 0 | 0 | 0 | 0 | 2 | 0 | 0 | 0 | 0 | 0 | 0 | 0 | 0 | waste | 298.15 | 120 | 253.35 | YES
ABS | 0 | 1 | 1 | 1 | 0 | 0 | 0 | 0 | 0 | 6 | 0 | 2 | 0 | Diethyl ether | 74 | 0 | 0 | 0 | 0 | 0 | 2 | 0 | 0 | 0 | 0 | 2 | 1 | 0 | 0 | 0 | 0 | 0 | 0 | 0 | pellet | 313.15 | 30 | 156.85 | NO
ABS | 0 | 1 | 1 | 1 | 0 | 0 | 0 | 0 | 0 | 6 | 0 | 2 | 0 | Diethyl ether | 74 | 0 | 0 | 0 | 0 | 0 | 2 | 0 | 0 | 0 | 0 | 2 | 1 | 0 | 0 | 0 | 0 | 0 | 0 | 0 | waste | 298.15 | 48 | 156.85 | NO
ABS | 0 | 1 | 1 | 1 | 0 | 0 | 0 | 0 | 0 | 6 | 0 | 2 | 0 | Diethyl ether | 74 | 0 | 0 | 0 | 0 | 0 | 2 | 0 | 0 | 0 | 0 | 2 | 1 | 0 | 0 | 0 | 0 | 0 | 0 | 0 | waste | 298.15 | 120 | 156.85 | NO
ABS | 0 | 1 | 1 | 1 | 0 | 0 | 0 | 0 | 0 | 6 | 0 | 2 | 0 | Dimethyl Sulfoxide | 82 | 0 | 0 | 0 | 0 | 0 | 0 | 0 | 1 | 0 | 0 | 2 | 0 | 0 | 0 | 0 | 0 | 0 | 0 | 0 | waste | 298.15 | 120 | 291.55 | YES
ABS | 0 | 1 | 1 | 1 | 0 | 0 | 0 | 0 | 0 | 6 | 0 | 2 | 0 | Dodecane | 59 | 0 | 0 | 0 | 0 | 0 | 10 | 0 | 0 | 0 | 0 | 2 | 0 | 0 | 0 | 0 | 0 | 0 | 0 | 0 | pellet | 313.15 | 30 | 263.6 | NO
ABS | 0 | 1 | 1 | 1 | 0 | 0 | 0 | 0 | 0 | 6 | 0 | 2 | 0 | Ethanol | 68 | 0 | 0 | 0 | 0 | 0 | 1 | 1 | 0 | 0 | 0 | 1 | 0 | 0 | 0 | 0 | 0 | 0 | 0 | 0 | pellet | 313.15 | 30 | 159.05 | NO
ABS | 0 | 1 | 1 | 1 | 0 | 0 | 0 | 0 | 0 | 6 | 0 | 2 | 0 | Ethyl acetate | 69 | 0 | 0 | 1 | 0 | 0 | 1 | 0 | 0 | 0 | 0 | 2 | 0 | 0 | 0 | 0 | 0 | 0 | 0 | 0 | pellet | 313.15 | 30 | 189.35 | YES
ABS | 0 | 1 | 1 | 1 | 0 | 0 | 0 | 0 | 0 | 6 | 0 | 2 | 0 | Ethyl acetate | 69 | 0 | 0 | 1 | 0 | 0 | 1 | 0 | 0 | 0 | 0 | 2 | 0 | 0 | 0 | 0 | 0 | 0 | 0 | 0 | waste | 298.15 | 120 | 189.35 | YES
ABS | 0 | 1 | 1 | 1 | 0 | 0 | 0 | 0 | 0 | 6 | 0 | 2 | 0 | Ethyl acetate | 69 | 0 | 0 | 1 | 0 | 0 | 1 | 0 | 0 | 0 | 0 | 2 | 0 | 0 | 0 | 0 | 0 | 0 | 0 | 0 | pellet | 343.15 | 50 | 189.35 | YES
ABS | 0 | 1 | 1 | 1 | 0 | 0 | 0 | 0 | 0 | 6 | 0 | 2 | 0 | Ethylene glycol | 4 | 0 | 0 | 0 | 0 | 0 | 2 | 2 | 0 | 0 | 0 | 0 | 0 | 0 | 0 | 0 | 0 | 0 | 0 | 0 | waste | 298.15 | 48 | 260.46 | NO
ABS | 0 | 1 | 1 | 1 | 0 | 0 | 0 | 0 | 0 | 6 | 0 | 2 | 0 | Ethylene glycol | 4 | 0 | 0 | 0 | 0 | 0 | 2 | 2 | 0 | 0 | 0 | 0 | 0 | 0 | 0 | 0 | 0 | 0 | 0 | 0 | waste | 298.15 | 120 | 260.46 | NO
ABS | 0 | 1 | 1 | 1 | 0 | 0 | 0 | 0 | 0 | 6 | 0 | 2 | 0 | Formic acid | 0 | 0 | 0 | 0 | 0 | 0 | 0 | 0 | 0 | 1 | 0 | 0 | 0 | 0 | 0 | 0 | 0 | 0 | 0 | 0 | waste | 298.15 | 48 | 281.45 | NO
ABS | 0 | 1 | 1 | 1 | 0 | 0 | 0 | 0 | 0 | 6 | 0 | 2 | 0 | Formic acid | 0 | 0 | 0 | 0 | 0 | 0 | 0 | 0 | 0 | 1 | 0 | 0 | 0 | 0 | 0 | 0 | 0 | 0 | 0 | 0 | waste | 298.15 | 120 | 281.45 | NO
ABS | 0 | 1 | 1 | 1 | 0 | 0 | 0 | 0 | 0 | 6 | 0 | 2 | 0 | Heptane | 58 | 0 | 0 | 0 | 0 | 0 | 5 | 0 | 0 | 0 | 0 | 2 | 0 | 0 | 0 | 0 | 0 | 0 | 0 | 0 | pellet | 313.15 | 30 | 182.601 | NO
ABS | 0 | 1 | 1 | 1 | 0 | 0 | 0 | 0 | 0 | 6 | 0 | 2 | 0 | Hexane | 56 | 0 | 0 | 0 | 0 | 0 | 4 | 0 | 0 | 0 | 0 | 2 | 0 | 0 | 0 | 0 | 0 | 0 | 0 | 0 | pellet | 313.15 | 30 | 177.8 | NO
ABS | 0 | 1 | 1 | 1 | 0 | 0 | 0 | 0 | 0 | 6 | 0 | 2 | 0 | Hexane | 56 | 0 | 0 | 0 | 0 | 0 | 4 | 0 | 0 | 0 | 0 | 2 | 0 | 0 | 0 | 0 | 0 | 0 | 0 | 0 | waste | 298.15 | 48 | 177.8 | NO
ABS | 0 | 1 | 1 | 1 | 0 | 0 | 0 | 0 | 0 | 6 | 0 | 2 | 0 | Hexane | 56 | 0 | 0 | 0 | 0 | 0 | 4 | 0 | 0 | 0 | 0 | 2 | 0 | 0 | 0 | 0 | 0 | 0 | 0 | 0 | waste | 298.15 | 120 | 177.8 | NO
ABS | 0 | 1 | 1 | 1 | 0 | 0 | 0 | 0 | 0 | 6 | 0 | 2 | 0 | Methanol | 77 | 0 | 0 | 0 | 0 | 0 | 0 | 1 | 0 | 0 | 0 | 1 | 0 | 0 | 0 | 0 | 0 | 0 | 0 | 0 | pellet | 313.15 | 30 | 175.35 | NO
ABS | 0 | 1 | 1 | 1 | 0 | 0 | 0 | 0 | 0 | 6 | 0 | 2 | 0 | Methanol | 77 | 0 | 0 | 0 | 0 | 0 | 0 | 1 | 0 | 0 | 0 | 1 | 0 | 0 | 0 | 0 | 0 | 0 | 0 | 0 | waste | 298.15 | 48 | 175.35 | NO
ABS | 0 | 1 | 1 | 1 | 0 | 0 | 0 | 0 | 0 | 6 | 0 | 2 | 0 | Methanol | 77 | 0 | 0 | 0 | 0 | 0 | 0 | 1 | 0 | 0 | 0 | 1 | 0 | 0 | 0 | 0 | 0 | 0 | 0 | 0 | waste | 298.15 | 120 | 175.35 | NO
ABS | 0 | 1 | 1 | 1 | 0 | 0 | 0 | 0 | 0 | 6 | 0 | 2 | 0 | Methyl acetate | 26 | 0 | 0 | 1 | 0 | 0 | 0 | 0 | 0 | 0 | 0 | 2 | 0 | 0 | 0 | 0 | 0 | 0 | 0 | 0 | pellet | 323.15 | 50 | 174.95 | NO
ABS | 0 | 1 | 1 | 1 | 0 | 0 | 0 | 0 | 0 | 6 | 0 | 2 | 0 | Methyl acetate | 26 | 0 | 0 | 1 | 0 | 0 | 0 | 0 | 0 | 0 | 0 | 2 | 0 | 0 | 0 | 0 | 0 | 0 | 0 | 0 | pellet | 323.15 | 71 | 174.95 | YES
ABS | 0 | 1 | 1 | 1 | 0 | 0 | 0 | 0 | 0 | 6 | 0 | 2 | 0 | N,N-Dimethylformamide | 75 | 0 | 0 | 0 | 0 | 0 | 0 | 0 | 0 | 0 | 1 | 2 | 0 | 0 | 0 | 0 | 0 | 0 | 0 | 0 | pellet | 313.15 | 30 | 212.15 | YES
ABS | 0 | 1 | 1 | 1 | 0 | 0 | 0 | 0 | 0 | 6 | 0 | 2 | 0 | N,N-Dimethylformamide | 75 | 0 | 0 | 0 | 0 | 0 | 0 | 0 | 0 | 0 | 1 | 2 | 0 | 0 | 0 | 0 | 0 | 0 | 0 | 0 | waste | 298.15 | 120 | 212.15 | YES
ABS | 0 | 1 | 1 | 1 | 0 | 0 | 0 | 0 | 0 | 6 | 0 | 2 | 0 | N-methyl-2-pyrrolidone | 76 | 0 | 0 | 0 | 0 | 0 | 3 | 0 | 0 | 0 | 1 | 1 | 0 | 0 | 0 | 0 | 0 | 0 | 0 | 0 | pellet | 313.15 | 30 | 248.15 | YES
ABS | 0 | 1 | 1 | 1 | 0 | 0 | 0 | 0 | 0 | 6 | 0 | 2 | 0 | Sulfolane | 17 | 0 | 0 | 0 | 0 | 0 | 4 | 0 | 0 | 0 | 0 | 0 | 0 | 0 | 0 | 1 | 0 | 0 | 0 | 0 | waste | 298.15 | 48 | 293.15 | NO
ABS | 0 | 1 | 1 | 1 | 0 | 0 | 0 | 0 | 0 | 6 | 0 | 2 | 0 | Sulfolane | 17 | 0 | 0 | 0 | 0 | 0 | 4 | 0 | 0 | 0 | 0 | 0 | 0 | 0 | 0 | 1 | 0 | 0 | 0 | 0 | waste | 298.15 | 120 | 293.15 | NO
ABS | 0 | 1 | 1 | 1 | 0 | 0 | 0 | 0 | 0 | 6 | 0 | 2 | 0 | Tetrahydrofuran | 15 | 0 | 0 | 0 | 0 | 0 | 4 | 0 | 0 | 0 | 0 | 0 | 1 | 0 | 0 | 0 | 0 | 0 | 0 | 0 | pellet | 313.15 | 30 | 164.75 | YES
ABS | 0 | 1 | 1 | 1 | 0 | 0 | 0 | 0 | 0 | 6 | 0 | 2 | 0 | Tetrahydrofuran | 15 | 0 | 0 | 0 | 0 | 0 | 4 | 0 | 0 | 0 | 0 | 0 | 1 | 0 | 0 | 0 | 0 | 0 | 0 | 0 | pellet | 323.15 | 120 | 164.75 | YES
ABS | 0 | 1 | 1 | 1 | 0 | 0 | 0 | 0 | 0 | 6 | 0 | 2 | 0 | Tetrahydrofuran | 15 | 0 | 0 | 0 | 0 | 0 | 4 | 0 | 0 | 0 | 0 | 0 | 1 | 0 | 0 | 0 | 0 | 0 | 0 | 0 | waste | 298.15 | 120 | 164.75 | YES
ABS | 0 | 1 | 1 | 1 | 0 | 0 | 0 | 0 | 0 | 6 | 0 | 2 | 0 | Toluene | 42 | 0 | 0 | 0 | 0 | 1 | 0 | 0 | 0 | 0 | 0 | 1 | 0 | 0 | 0 | 0 | 0 | 0 | 0 | 0 | pellet | 313.15 | 30 | 178.25 | NO
ABS | 0 | 1 | 1 | 1 | 0 | 0 | 0 | 0 | 0 | 6 | 0 | 2 | 0 | Toluene | 42 | 0 | 0 | 0 | 0 | 1 | 0 | 0 | 0 | 0 | 0 | 1 | 0 | 0 | 0 | 0 | 0 | 0 | 0 | 0 | waste | 298.15 | 120 | 178.25 | YES
ABS | 0 | 1 | 1 | 1 | 0 | 0 | 0 | 0 | 0 | 6 | 0 | 2 | 0 | Toluene | 42 | 0 | 0 | 0 | 0 | 1 | 0 | 0 | 0 | 0 | 0 | 1 | 0 | 0 | 0 | 0 | 0 | 0 | 0 | 0 | pellet | 373.15 | 90 | 178.25 | YES
ABS | 0 | 1 | 1 | 1 | 0 | 0 | 0 | 0 | 0 | 6 | 0 | 2 | 0 | Water | 83 | 0 | 0 | 0 | 0 | 0 | 0 | 0 | 0 | 0 | 0 | 0 | 0 | 0 | 0 | 0 | 1 | 0 | 0 | 0 | pellet | 313.15 | 30 | 273.15 | NO
HDPE | 5 | 0 | 0 | 0 | 0 | 0 | 0 | 0 | 0 | 2 | 0 | 0 | 0 | Cyclohexane | 14 | 0 | 0 | 0 | 0 | 0 | 6 | 0 | 0 | 0 | 0 | 0 | 0 | 0 | 0 | 0 | 0 | 0 | 0 | 0 | film | 353.15 | 48 | 279.65 | NO
HDPE | 5 | 0 | 0 | 0 | 0 | 0 | 0 | 0 | 0 | 2 | 0 | 0 | 0 | Cyclohexane | 14 | 0 | 0 | 0 | 0 | 0 | 6 | 0 | 0 | 0 | 0 | 0 | 0 | 0 | 0 | 0 | 0 | 0 | 0 | 0 | film | 353.15 | 420 | 279.65 | NO
HDPE | 5 | 0 | 0 | 0 | 0 | 0 | 0 | 0 | 0 | 2 | 0 | 0 | 0 | Limonene | 49 | 0 | 0 | 0 | 0 | 0 | 4 | 0 | 0 | 0 | 0 | 2 | 0 | 2 | 0 | 0 | 0 | 0 | 2 | 2 | film | 413.15 | 30 | 177.65 | YES
HDPE | 5 | 0 | 0 | 0 | 0 | 0 | 0 | 0 | 0 | 2 | 0 | 0 | 0 | Limonene | 49 | 0 | 0 | 0 | 0 | 0 | 4 | 0 | 0 | 0 | 0 | 2 | 0 | 2 | 0 | 0 | 0 | 0 | 2 | 2 | film | 383.15 | 30 | 177.65 | YES
HDPE | 5 | 0 | 0 | 0 | 0 | 0 | 0 | 0 | 0 | 2 | 0 | 0 | 0 | Limonene | 49 | 0 | 0 | 0 | 0 | 0 | 4 | 0 | 0 | 0 | 0 | 2 | 0 | 2 | 0 | 0 | 0 | 0 | 2 | 2 | film | 373.15 | 7 | 177.65 | YES
HDPE | 5 | 0 | 0 | 0 | 0 | 0 | 0 | 0 | 0 | 2 | 0 | 0 | 0 | Limonene | 49 | 0 | 0 | 0 | 0 | 0 | 4 | 0 | 0 | 0 | 0 | 2 | 0 | 2 | 0 | 0 | 0 | 0 | 2 | 2 | film | 373.15 | 5 | 177.65 | NO
HDPE | 5 | 0 | 0 | 0 | 0 | 0 | 0 | 0 | 0 | 2 | 0 | 0 | 0 | Limonene | 49 | 0 | 0 | 0 | 0 | 0 | 4 | 0 | 0 | 0 | 0 | 2 | 0 | 2 | 0 | 0 | 0 | 0 | 2 | 2 | film | 383.15 | 4 | 177.65 | YES
HDPE | 5 | 0 | 0 | 0 | 0 | 0 | 0 | 0 | 0 | 2 | 0 | 0 | 0 | Limonene | 49 | 0 | 0 | 0 | 0 | 0 | 4 | 0 | 0 | 0 | 0 | 2 | 0 | 2 | 0 | 0 | 0 | 0 | 2 | 2 | film | 383.15 | 2 | 177.65 | NO
HDPE | 5 | 0 | 0 | 0 | 0 | 0 | 0 | 0 | 0 | 2 | 0 | 0 | 0 | Limonene | 49 | 0 | 0 | 0 | 0 | 0 | 4 | 0 | 0 | 0 | 0 | 2 | 0 | 2 | 0 | 0 | 0 | 0 | 2 | 2 | film | 393.15 | 3 | 177.65 | YES
HDPE | 5 | 0 | 0 | 0 | 0 | 0 | 0 | 0 | 0 | 2 | 0 | 0 | 0 | Limonene | 49 | 0 | 0 | 0 | 0 | 0 | 4 | 0 | 0 | 0 | 0 | 2 | 0 | 2 | 0 | 0 | 0 | 0 | 2 | 2 | film | 393.15 | 1 | 177.65 | NO
HDPE | 5 | 0 | 0 | 0 | 0 | 0 | 0 | 0 | 0 | 2 | 0 | 0 | 0 | Squalane | 28 | 0 | 0 | 0 | 0 | 0 | 16 | 0 | 0 | 0 | 0 | 7 | 0 | 0 | 0 | 0 | 0 | 0 | 0 | 6 | film | 393.15 | 360 | 235.15 | YES
HDPE | 5 | 0 | 0 | 0 | 0 | 0 | 0 | 0 | 0 | 2 | 0 | 0 | 0 | Squalane | 28 | 0 | 0 | 0 | 0 | 0 | 16 | 0 | 0 | 0 | 0 | 7 | 0 | 0 | 0 | 0 | 0 | 0 | 0 | 6 | film | 383.15 | 48 | 235.15 | NO
HDPE | 5 | 0 | 0 | 0 | 0 | 0 | 0 | 0 | 0 | 2 | 0 | 0 | 0 | Squalane | 28 | 0 | 0 | 0 | 0 | 0 | 16 | 0 | 0 | 0 | 0 | 7 | 0 | 0 | 0 | 0 | 0 | 0 | 0 | 6 | film | 383.15 | 60 | 235.15 | NO
HDPE | 5 | 0 | 0 | 0 | 0 | 0 | 0 | 0 | 0 | 2 | 0 | 0 | 0 | Toluene | 42 | 0 | 0 | 0 | 0 | 1 | 0 | 0 | 0 | 0 | 0 | 1 | 0 | 0 | 0 | 0 | 0 | 0 | 0 | 0 | film | 383.15 | 30 | 178.25 | YES
HDPE | 5 | 0 | 0 | 0 | 0 | 0 | 0 | 0 | 0 | 2 | 0 | 0 | 0 | alpha-Pinene | 51 | 0 | 0 | 0 | 0 | 0 | 2 | 0 | 0 | 0 | 0 | 3 | 0 | 1 | 0 | 0 | 0 | 0 | 2 | 3 | film | 383.15 | 10 | 210.65 | YES
HDPE | 5 | 0 | 0 | 0 | 0 | 0 | 0 | 0 | 0 | 2 | 0 | 0 | 0 | alpha-Pinene | 51 | 0 | 0 | 0 | 0 | 0 | 2 | 0 | 0 | 0 | 0 | 3 | 0 | 1 | 0 | 0 | 0 | 0 | 2 | 3 | film | 383.15 | 4 | 210.65 | YES
HDPE | 5 | 0 | 0 | 0 | 0 | 0 | 0 | 0 | 0 | 2 | 0 | 0 | 0 | m-Xylene | 36 | 0 | 0 | 0 | 0 | 1 | 0 | 0 | 0 | 0 | 0 | 2 | 0 | 0 | 0 | 0 | 0 | 0 | 0 | 0 | pellet | 373.15 | 15 | 225.3 | YES
HDPE | 5 | 0 | 0 | 0 | 0 | 0 | 0 | 0 | 0 | 2 | 0 | 0 | 0 | o-Xylene | 43 | 0 | 0 | 0 | 0 | 1 | 0 | 0 | 0 | 0 | 0 | 2 | 0 | 0 | 0 | 0 | 0 | 0 | 0 | 0 | film | 373.15 | 30 | 247.99 | YES
HDPE | 5 | 0 | 0 | 0 | 0 | 0 | 0 | 0 | 0 | 2 | 0 | 0 | 0 | o-Xylene | 43 | 0 | 0 | 0 | 0 | 1 | 0 | 0 | 0 | 0 | 0 | 2 | 0 | 0 | 0 | 0 | 0 | 0 | 0 | 0 | film | 413.15 | 30 | 247.99 | YES
HDPE | 5 | 0 | 0 | 0 | 0 | 0 | 0 | 0 | 0 | 2 | 0 | 0 | 0 | p-Cymene | 40 | 0 | 0 | 0 | 0 | 1 | 0 | 0 | 0 | 0 | 0 | 3 | 0 | 0 | 0 | 0 | 0 | 0 | 0 | 1 | film | 383.15 | 10 | 204.25 | YES
HDPE | 5 | 0 | 0 | 0 | 0 | 0 | 0 | 0 | 0 | 2 | 0 | 0 | 0 | p-Cymene | 40 | 0 | 0 | 0 | 0 | 1 | 0 | 0 | 0 | 0 | 0 | 3 | 0 | 0 | 0 | 0 | 0 | 0 | 0 | 1 | film | 383.15 | 4 | 204.25 | YES
LDPE | 4 | 0 | 0 | 0 | 0 | 0 | 0 | 0 | 0 | 2 | 1 | 0 | 0 | 2-Methyl tetrahydrofuran | 53 | 0 | 0 | 0 | 0 | 0 | 3 | 0 | 0 | 0 | 0 | 1 | 1 | 0 | 0 | 0 | 0 | 0 | 0 | 1 | film | 298.15 | 48 | 137.15 | NO
LDPE | 4 | 0 | 0 | 0 | 0 | 0 | 0 | 0 | 0 | 2 | 1 | 0 | 0 | 2-Methyl tetrahydrofuran | 53 | 0 | 0 | 0 | 0 | 0 | 3 | 0 | 0 | 0 | 0 | 1 | 1 | 0 | 0 | 0 | 0 | 0 | 0 | 1 | film | 298.15 | 300 | 137.15 | NO
LDPE | 4 | 0 | 0 | 0 | 0 | 0 | 0 | 0 | 0 | 2 | 1 | 0 | 0 | 2-Methyl tetrahydrofuran | 53 | 0 | 0 | 0 | 0 | 0 | 3 | 0 | 0 | 0 | 0 | 1 | 1 | 0 | 0 | 0 | 0 | 0 | 0 | 1 | film | 348.15 | 15 | 137.15 | YES
LDPE | 4 | 0 | 0 | 0 | 0 | 0 | 0 | 0 | 0 | 2 | 1 | 0 | 0 | Acetone | 21 | 0 | 1 | 0 | 0 | 0 | 0 | 0 | 0 | 0 | 0 | 2 | 0 | 0 | 0 | 0 | 0 | 0 | 0 | 0 | film | 328.15 | 30 | 178.25 | NO
LDPE | 4 | 0 | 0 | 0 | 0 | 0 | 0 | 0 | 0 | 2 | 1 | 0 | 0 | Cyclohexane | 14 | 0 | 0 | 0 | 0 | 0 | 6 | 0 | 0 | 0 | 0 | 0 | 0 | 0 | 0 | 0 | 0 | 0 | 0 | 0 | film | 353.15 | 15 | 279.65 | YES
LDPE | 4 | 0 | 0 | 0 | 0 | 0 | 0 | 0 | 0 | 2 | 1 | 0 | 0 | Cyclopentyl methyl ether | 80 | 0 | 0 | 0 | 0 | 0 | 4 | 0 | 0 | 0 | 0 | 1 | 1 | 0 | 0 | 0 | 0 | 0 | 0 | 1 | film | 343.15 | 15 | 133.15 | YES
LDPE | 4 | 0 | 0 | 0 | 0 | 0 | 0 | 0 | 0 | 2 | 1 | 0 | 0 | Dimethyl carbonate | 78 | 0 | 0 | 0 | 0 | 0 | 0 | 0 | 0 | 0 | 0 | 2 | 0 | 0 | 0 | 0 | 0 | 1 | 0 | 0 | film | 383.15 | 48 | 273.65 | NO
LDPE | 4 | 0 | 0 | 0 | 0 | 0 | 0 | 0 | 0 | 2 | 1 | 0 | 0 | Dimethyl carbonate | 78 | 0 | 0 | 0 | 0 | 0 | 0 | 0 | 0 | 0 | 0 | 2 | 0 | 0 | 0 | 0 | 0 | 1 | 0 | 0 | film | 383.15 | 300 | 273.65 | NO
LDPE | 4 | 0 | 0 | 0 | 0 | 0 | 0 | 0 | 0 | 2 | 1 | 0 | 0 | Dodecane | 59 | 0 | 0 | 0 | 0 | 0 | 10 | 0 | 0 | 0 | 0 | 2 | 0 | 0 | 0 | 0 | 0 | 0 | 0 | 0 | film | 368.15 | 30 | 263.6 | YES
LDPE | 4 | 0 | 0 | 0 | 0 | 0 | 0 | 0 | 0 | 2 | 1 | 0 | 0 | Dodecane | 59 | 0 | 0 | 0 | 0 | 0 | 10 | 0 | 0 | 0 | 0 | 2 | 0 | 0 | 0 | 0 | 0 | 0 | 0 | 0 | pellet | 393.15 | 30 | 263.6 | YES
LDPE | 4 | 0 | 0 | 0 | 0 | 0 | 0 | 0 | 0 | 2 | 1 | 0 | 0 | Dodecane | 59 | 0 | 0 | 0 | 0 | 0 | 10 | 0 | 0 | 0 | 0 | 2 | 0 | 0 | 0 | 0 | 0 | 0 | 0 | 0 | pellet | 393.15 | 60 | 263.6 | YES
LDPE | 4 | 0 | 0 | 0 | 0 | 0 | 0 | 0 | 0 | 2 | 1 | 0 | 0 | Ethanol | 68 | 0 | 0 | 0 | 0 | 0 | 1 | 1 | 0 | 0 | 0 | 1 | 0 | 0 | 0 | 0 | 0 | 0 | 0 | 0 | film | 353.15 | 48 | 159.05 | NO
LDPE | 4 | 0 | 0 | 0 | 0 | 0 | 0 | 0 | 0 | 2 | 1 | 0 | 0 | Ethanol | 68 | 0 | 0 | 0 | 0 | 0 | 1 | 1 | 0 | 0 | 0 | 1 | 0 | 0 | 0 | 0 | 0 | 0 | 0 | 0 | film | 353.15 | 120 | 159.05 | NO
LDPE | 4 | 0 | 0 | 0 | 0 | 0 | 0 | 0 | 0 | 2 | 1 | 0 | 0 | Ethyl acetate | 69 | 0 | 0 | 1 | 0 | 0 | 1 | 0 | 0 | 0 | 0 | 2 | 0 | 0 | 0 | 0 | 0 | 0 | 0 | 0 | pellet | 348.15 | 20 | 189.35 | NO
LDPE | 4 | 0 | 0 | 0 | 0 | 0 | 0 | 0 | 0 | 2 | 1 | 0 | 0 | Ethyl lactate | 70 | 0 | 0 | 1 | 0 | 0 | 1 | 1 | 0 | 0 | 0 | 2 | 0 | 0 | 0 | 0 | 0 | 0 | 0 | 1 | film | 343.15 | 48 | 247.15 | NO
LDPE | 4 | 0 | 0 | 0 | 0 | 0 | 0 | 0 | 0 | 2 | 1 | 0 | 0 | Ethyl lactate | 70 | 0 | 0 | 1 | 0 | 0 | 1 | 1 | 0 | 0 | 0 | 2 | 0 | 0 | 0 | 0 | 0 | 0 | 0 | 1 | film | 343.15 | 300 | 247.15 | NO
LDPE | 4 | 0 | 0 | 0 | 0 | 0 | 0 | 0 | 0 | 2 | 1 | 0 | 0 | Ethylene glycol | 4 | 0 | 0 | 0 | 0 | 0 | 2 | 2 | 0 | 0 | 0 | 0 | 0 | 0 | 0 | 0 | 0 | 0 | 0 | 0 | film | 413.15 | 40 | 260.46 | NO
LDPE | 4 | 0 | 0 | 0 | 0 | 0 | 0 | 0 | 0 | 2 | 1 | 0 | 0 | Ethylene glycol | 4 | 0 | 0 | 0 | 0 | 0 | 2 | 2 | 0 | 0 | 0 | 0 | 0 | 0 | 0 | 0 | 0 | 0 | 0 | 0 | film | 463.15 | 30 | 260.46 | NO
LDPE | 4 | 0 | 0 | 0 | 0 | 0 | 0 | 0 | 0 | 2 | 1 | 0 | 0 | Ethylene glycol | 4 | 0 | 0 | 0 | 0 | 0 | 2 | 2 | 0 | 0 | 0 | 0 | 0 | 0 | 0 | 0 | 0 | 0 | 0 | 0 | film | 433.15 | 40 | 260.46 | NO
LDPE | 4 | 0 | 0 | 0 | 0 | 0 | 0 | 0 | 0 | 2 | 1 | 0 | 0 | Ethylene glycol | 4 | 0 | 0 | 0 | 0 | 0 | 2 | 2 | 0 | 0 | 0 | 0 | 0 | 0 | 0 | 0 | 0 | 0 | 0 | 0 | film | 433.15 | 60 | 260.46 | NO
LDPE | 4 | 0 | 0 | 0 | 0 | 0 | 0 | 0 | 0 | 2 | 1 | 0 | 0 | Ethylene glycol | 4 | 0 | 0 | 0 | 0 | 0 | 2 | 2 | 0 | 0 | 0 | 0 | 0 | 0 | 0 | 0 | 0 | 0 | 0 | 0 | film | 433.15 | 90 | 260.46 | NO
LDPE | 4 | 0 | 0 | 0 | 0 | 0 | 0 | 0 | 0 | 2 | 1 | 0 | 0 | Ethylene glycol | 4 | 0 | 0 | 0 | 0 | 0 | 2 | 2 | 0 | 0 | 0 | 0 | 0 | 0 | 0 | 0 | 0 | 0 | 0 | 0 | film | 433.15 | 120 | 260.46 | NO
LDPE | 4 | 0 | 0 | 0 | 0 | 0 | 0 | 0 | 0 | 2 | 1 | 0 | 0 | Formic acid | 0 | 0 | 0 | 0 | 0 | 0 | 0 | 0 | 0 | 1 | 0 | 0 | 0 | 0 | 0 | 0 | 0 | 0 | 0 | 0 | film | 348.15 | 4.166667 | 281.45 | NO
LDPE | 4 | 0 | 0 | 0 | 0 | 0 | 0 | 0 | 0 | 2 | 1 | 0 | 0 | Formic acid | 0 | 0 | 0 | 0 | 0 | 0 | 0 | 0 | 0 | 1 | 0 | 0 | 0 | 0 | 0 | 0 | 0 | 0 | 0 | 0 | film | 348.15 | 8.333333 | 281.45 | NO
LDPE | 4 | 0 | 0 | 0 | 0 | 0 | 0 | 0 | 0 | 2 | 1 | 0 | 0 | Formic acid | 0 | 0 | 0 | 0 | 0 | 0 | 0 | 0 | 0 | 1 | 0 | 0 | 0 | 0 | 0 | 0 | 0 | 0 | 0 | 0 | film | 348.15 | 20.83333 | 281.45 | NO
LDPE | 4 | 0 | 0 | 0 | 0 | 0 | 0 | 0 | 0 | 2 | 1 | 0 | 0 | Formic acid | 0 | 0 | 0 | 0 | 0 | 0 | 0 | 0 | 0 | 1 | 0 | 0 | 0 | 0 | 0 | 0 | 0 | 0 | 0 | 0 | film | 348.15 | 29.16667 | 281.45 | NO
LDPE | 4 | 0 | 0 | 0 | 0 | 0 | 0 | 0 | 0 | 2 | 1 | 0 | 0 | Formic acid | 0 | 0 | 0 | 0 | 0 | 0 | 0 | 0 | 0 | 1 | 0 | 0 | 0 | 0 | 0 | 0 | 0 | 0 | 0 | 0 | film | 348.15 | 70.83333 | 281.45 | NO
LDPE | 4 | 0 | 0 | 0 | 0 | 0 | 0 | 0 | 0 | 2 | 1 | 0 | 0 | Formic acid | 0 | 0 | 0 | 0 | 0 | 0 | 0 | 0 | 0 | 1 | 0 | 0 | 0 | 0 | 0 | 0 | 0 | 0 | 0 | 0 | film | 348.15 | 41.66667 | 281.45 | NO
LDPE | 4 | 0 | 0 | 0 | 0 | 0 | 0 | 0 | 0 | 2 | 1 | 0 | 0 | Formic acid | 0 | 0 | 0 | 0 | 0 | 0 | 0 | 0 | 0 | 1 | 0 | 0 | 0 | 0 | 0 | 0 | 0 | 0 | 0 | 0 | film | 338.15 | 20.83333 | 281.45 | NO
LDPE | 4 | 0 | 0 | 0 | 0 | 0 | 0 | 0 | 0 | 2 | 1 | 0 | 0 | Formic acid | 0 | 0 | 0 | 0 | 0 | 0 | 0 | 0 | 0 | 1 | 0 | 0 | 0 | 0 | 0 | 0 | 0 | 0 | 0 | 0 | film | 338.15 | 29.16667 | 281.45 | NO
LDPE | 4 | 0 | 0 | 0 | 0 | 0 | 0 | 0 | 0 | 2 | 1 | 0 | 0 | Formic acid | 0 | 0 | 0 | 0 | 0 | 0 | 0 | 0 | 0 | 1 | 0 | 0 | 0 | 0 | 0 | 0 | 0 | 0 | 0 | 0 | film | 338.15 | 41.66667 | 281.45 | NO
LDPE | 4 | 0 | 0 | 0 | 0 | 0 | 0 | 0 | 0 | 2 | 1 | 0 | 0 | Formic acid | 0 | 0 | 0 | 0 | 0 | 0 | 0 | 0 | 0 | 1 | 0 | 0 | 0 | 0 | 0 | 0 | 0 | 0 | 0 | 0 | film | 338.15 | 54.16667 | 281.45 | NO
LDPE | 4 | 0 | 0 | 0 | 0 | 0 | 0 | 0 | 0 | 2 | 1 | 0 | 0 | Formic acid | 0 | 0 | 0 | 0 | 0 | 0 | 0 | 0 | 0 | 1 | 0 | 0 | 0 | 0 | 0 | 0 | 0 | 0 | 0 | 0 | film | 338.15 | 91.66667 | 281.45 | NO
LDPE | 4 | 0 | 0 | 0 | 0 | 0 | 0 | 0 | 0 | 2 | 1 | 0 | 0 | Formic acid | 0 | 0 | 0 | 0 | 0 | 0 | 0 | 0 | 0 | 1 | 0 | 0 | 0 | 0 | 0 | 0 | 0 | 0 | 0 | 0 | film | 323.15 | 8.333333 | 281.45 | NO
LDPE | 4 | 0 | 0 | 0 | 0 | 0 | 0 | 0 | 0 | 2 | 1 | 0 | 0 | Formic acid | 0 | 0 | 0 | 0 | 0 | 0 | 0 | 0 | 0 | 1 | 0 | 0 | 0 | 0 | 0 | 0 | 0 | 0 | 0 | 0 | film | 323.15 | 29.16667 | 281.45 | NO
LDPE | 4 | 0 | 0 | 0 | 0 | 0 | 0 | 0 | 0 | 2 | 1 | 0 | 0 | Formic acid | 0 | 0 | 0 | 0 | 0 | 0 | 0 | 0 | 0 | 1 | 0 | 0 | 0 | 0 | 0 | 0 | 0 | 0 | 0 | 0 | film | 323.15 | 58.33333 | 281.45 | NO
LDPE | 4 | 0 | 0 | 0 | 0 | 0 | 0 | 0 | 0 | 2 | 1 | 0 | 0 | Formic acid | 0 | 0 | 0 | 0 | 0 | 0 | 0 | 0 | 0 | 1 | 0 | 0 | 0 | 0 | 0 | 0 | 0 | 0 | 0 | 0 | film | 323.15 | 70.83333 | 281.45 | NO
LDPE | 4 | 0 | 0 | 0 | 0 | 0 | 0 | 0 | 0 | 2 | 1 | 0 | 0 | Formic acid | 0 | 0 | 0 | 0 | 0 | 0 | 0 | 0 | 0 | 1 | 0 | 0 | 0 | 0 | 0 | 0 | 0 | 0 | 0 | 0 | film | 323.15 | 79.16667 | 281.45 | NO
LDPE | 4 | 0 | 0 | 0 | 0 | 0 | 0 | 0 | 0 | 2 | 1 | 0 | 0 | Limonene | 49 | 0 | 0 | 0 | 0 | 0 | 4 | 0 | 0 | 0 | 0 | 2 | 0 | 2 | 0 | 0 | 0 | 0 | 2 | 2 | pellet | 403.15 | 180 | 177.65 | YES
LDPE | 4 | 0 | 0 | 0 | 0 | 0 | 0 | 0 | 0 | 2 | 1 | 0 | 0 | Toluene | 42 | 0 | 0 | 0 | 0 | 1 | 0 | 0 | 0 | 0 | 0 | 1 | 0 | 0 | 0 | 0 | 0 | 0 | 0 | 0 | pellet | 383.15 | 30 | 178.25 | YES
LDPE | 4 | 0 | 0 | 0 | 0 | 0 | 0 | 0 | 0 | 2 | 1 | 0 | 0 | alpha-Pinene | 51 | 0 | 0 | 0 | 0 | 0 | 2 | 0 | 0 | 0 | 0 | 3 | 0 | 1 | 0 | 0 | 0 | 0 | 2 | 3 | pellet | 403.15 | 180 | 210.65 | YES
LDPE | 4 | 0 | 0 | 0 | 0 | 0 | 0 | 0 | 0 | 2 | 1 | 0 | 0 | gamma-Valerolactone | 52 | 0 | 0 | 1 | 0 | 0 | 2 | 0 | 0 | 0 | 0 | 1 | 0 | 0 | 0 | 0 | 0 | 0 | 0 | 1 | film | 348.15 | 48 | 242.15 | NO
LDPE | 4 | 0 | 0 | 0 | 0 | 0 | 0 | 0 | 0 | 2 | 1 | 0 | 0 | gamma-Valerolactone | 52 | 0 | 0 | 1 | 0 | 0 | 2 | 0 | 0 | 0 | 0 | 1 | 0 | 0 | 0 | 0 | 0 | 0 | 0 | 1 | film | 348.15 | 300 | 242.15 | NO
LDPE | 4 | 0 | 0 | 0 | 0 | 0 | 0 | 0 | 0 | 2 | 1 | 0 | 0 | m-Xylene | 36 | 0 | 0 | 0 | 0 | 1 | 0 | 0 | 0 | 0 | 0 | 2 | 0 | 0 | 0 | 0 | 0 | 0 | 0 | 0 | pellet | 348.15 | 15 | 225.3 | YES
LDPE | 4 | 0 | 0 | 0 | 0 | 0 | 0 | 0 | 0 | 2 | 1 | 0 | 0 | o-Xylene | 43 | 0 | 0 | 0 | 0 | 1 | 0 | 0 | 0 | 0 | 0 | 2 | 0 | 0 | 0 | 0 | 0 | 0 | 0 | 0 | film | 373.15 | 30 | 247.99 | YES
LDPE | 4 | 0 | 0 | 0 | 0 | 0 | 0 | 0 | 0 | 2 | 1 | 0 | 0 | p-Cymene | 40 | 0 | 0 | 0 | 0 | 1 | 0 | 0 | 0 | 0 | 0 | 3 | 0 | 0 | 0 | 0 | 0 | 0 | 0 | 1 | film | 393.15 | 720 | 204.25 | YES
PA6 | 2 | 0 | 0 | 0 | 1 | 0 | 0 | 0 | 0 | 5 | 0 | 0 | 0 | Acetone | 21 | 0 | 1 | 0 | 0 | 0 | 0 | 0 | 0 | 0 | 0 | 2 | 0 | 0 | 0 | 0 | 0 | 0 | 0 | 0 | film | 328.15 | 30 | 178.25 | NO
PA6 | 2 | 0 | 0 | 0 | 1 | 0 | 0 | 0 | 0 | 5 | 0 | 0 | 0 | Dimethyl Sulfoxide | 82 | 0 | 0 | 0 | 0 | 0 | 0 | 0 | 1 | 0 | 0 | 2 | 0 | 0 | 0 | 0 | 0 | 0 | 0 | 0 | film | 408.15 | 30 | 291.55 | YES
PA6 | 2 | 0 | 0 | 0 | 1 | 0 | 0 | 0 | 0 | 5 | 0 | 0 | 0 | Ethylene glycol | 4 | 0 | 0 | 0 | 0 | 0 | 2 | 2 | 0 | 0 | 0 | 0 | 0 | 0 | 0 | 0 | 0 | 0 | 0 | 0 | film | 413.15 | 40 | 260.46 | YES
PA6 | 2 | 0 | 0 | 0 | 1 | 0 | 0 | 0 | 0 | 5 | 0 | 0 | 0 | Ethylene glycol | 4 | 0 | 0 | 0 | 0 | 0 | 2 | 2 | 0 | 0 | 0 | 0 | 0 | 0 | 0 | 0 | 0 | 0 | 0 | 0 | film | 463.15 | 30 | 260.46 | YES
PA6 | 2 | 0 | 0 | 0 | 1 | 0 | 0 | 0 | 0 | 5 | 0 | 0 | 0 | Ethylene glycol | 4 | 0 | 0 | 0 | 0 | 0 | 2 | 2 | 0 | 0 | 0 | 0 | 0 | 0 | 0 | 0 | 0 | 0 | 0 | 0 | film | 433.15 | 40 | 260.46 | YES
PA6 | 2 | 0 | 0 | 0 | 1 | 0 | 0 | 0 | 0 | 5 | 0 | 0 | 0 | Ethylene glycol | 4 | 0 | 0 | 0 | 0 | 0 | 2 | 2 | 0 | 0 | 0 | 0 | 0 | 0 | 0 | 0 | 0 | 0 | 0 | 0 | film | 433.15 | 60 | 260.46 | YES
PA6 | 2 | 0 | 0 | 0 | 1 | 0 | 0 | 0 | 0 | 5 | 0 | 0 | 0 | Ethylene glycol | 4 | 0 | 0 | 0 | 0 | 0 | 2 | 2 | 0 | 0 | 0 | 0 | 0 | 0 | 0 | 0 | 0 | 0 | 0 | 0 | film | 433.15 | 90 | 260.46 | YES
PA6 | 2 | 0 | 0 | 0 | 1 | 0 | 0 | 0 | 0 | 5 | 0 | 0 | 0 | Ethylene glycol | 4 | 0 | 0 | 0 | 0 | 0 | 2 | 2 | 0 | 0 | 0 | 0 | 0 | 0 | 0 | 0 | 0 | 0 | 0 | 0 | film | 433.15 | 120 | 260.46 | YES
PA6 | 2 | 0 | 0 | 0 | 1 | 0 | 0 | 0 | 0 | 5 | 0 | 0 | 0 | N,N-Dimethylformamide | 75 | 0 | 0 | 0 | 0 | 0 | 0 | 0 | 0 | 0 | 1 | 2 | 0 | 0 | 0 | 0 | 0 | 0 | 0 | 0 | fiber | 298.15 | 48 | 212.15 | NO
PA6 | 2 | 0 | 0 | 0 | 1 | 0 | 0 | 0 | 0 | 5 | 0 | 0 | 0 | N,N-Dimethylformamide | 75 | 0 | 0 | 0 | 0 | 0 | 0 | 0 | 0 | 0 | 1 | 2 | 0 | 0 | 0 | 0 | 0 | 0 | 0 | 0 | fiber | 298.15 | 60 | 212.15 | NO
PA66 | 1 | 0 | 0 | 0 | 2 | 0 | 0 | 0 | 0 | 10 | 0 | 0 | 0 | 1,4-Butanediol | 3 | 0 | 0 | 0 | 0 | 0 | 4 | 2 | 0 | 0 | 0 | 0 | 0 | 0 | 0 | 0 | 0 | 0 | 0 | 0 | fiber | 423.15 | 1 | 293.25 | NO
PA66 | 1 | 0 | 0 | 0 | 2 | 0 | 0 | 0 | 0 | 10 | 0 | 0 | 0 | 1,4-Butanediol | 3 | 0 | 0 | 0 | 0 | 0 | 4 | 2 | 0 | 0 | 0 | 0 | 0 | 0 | 0 | 0 | 0 | 0 | 0 | 0 | fiber | 423.15 | 5 | 293.25 | YES
PA66 | 1 | 0 | 0 | 0 | 2 | 0 | 0 | 0 | 0 | 10 | 0 | 0 | 0 | 1,4-Butanediol | 3 | 0 | 0 | 0 | 0 | 0 | 4 | 2 | 0 | 0 | 0 | 0 | 0 | 0 | 0 | 0 | 0 | 0 | 0 | 0 | fiber | 423.15 | 3 | 293.25 | NO
PA66 | 1 | 0 | 0 | 0 | 2 | 0 | 0 | 0 | 0 | 10 | 0 | 0 | 0 | Acetic acid | 25 | 0 | 0 | 0 | 0 | 0 | 0 | 0 | 0 | 1 | 0 | 1 | 0 | 0 | 0 | 0 | 0 | 0 | 0 | 0 | film | 363.15 | 30 | 289.75 | YES
PA66 | 1 | 0 | 0 | 0 | 2 | 0 | 0 | 0 | 0 | 10 | 0 | 0 | 0 | Acetone | 21 | 0 | 1 | 0 | 0 | 0 | 0 | 0 | 0 | 0 | 0 | 2 | 0 | 0 | 0 | 0 | 0 | 0 | 0 | 0 | film | 328.15 | 30 | 178.25 | NO
PA66 | 1 | 0 | 0 | 0 | 2 | 0 | 0 | 0 | 0 | 10 | 0 | 0 | 0 | N,N-Dimethylformamide | 75 | 0 | 0 | 0 | 0 | 0 | 0 | 0 | 0 | 0 | 1 | 2 | 0 | 0 | 0 | 0 | 0 | 0 | 0 | 0 | fiber | 298.15 | 48 | 212.15 | NO
PA66 | 1 | 0 | 0 | 0 | 2 | 0 | 0 | 0 | 0 | 10 | 0 | 0 | 0 | N,N-Dimethylformamide | 75 | 0 | 0 | 0 | 0 | 0 | 0 | 0 | 0 | 0 | 1 | 2 | 0 | 0 | 0 | 0 | 0 | 0 | 0 | 0 | fiber | 298.15 | 60 | 212.15 | NO
PC | 3 | 0 | 2 | 0 | 0 | 1 | 0 | 0 | 0 | 0 | 2 | 0 | 1 | 1,3-Dioxolane | 19 | 0 | 0 | 0 | 0 | 0 | 3 | 0 | 0 | 0 | 0 | 0 | 2 | 0 | 0 | 0 | 0 | 0 | 0 | 0 | waste | 298.15 | 120 | 178.15 | YES
PC | 3 | 0 | 2 | 0 | 0 | 1 | 0 | 0 | 0 | 0 | 2 | 0 | 1 | 1,3-Dioxolane | 19 | 0 | 0 | 0 | 0 | 0 | 3 | 0 | 0 | 0 | 0 | 0 | 2 | 0 | 0 | 0 | 0 | 0 | 0 | 0 | film | 298.15 | 120 | 178.15 | YES
PC | 3 | 0 | 2 | 0 | 0 | 1 | 0 | 0 | 0 | 0 | 2 | 0 | 1 | 1,4-Dioxane | 18 | 0 | 0 | 0 | 0 | 0 | 4 | 0 | 0 | 0 | 0 | 0 | 2 | 0 | 0 | 0 | 0 | 0 | 0 | 0 | waste | 298.15 | 120 | 284.9 | YES
PC | 3 | 0 | 2 | 0 | 0 | 1 | 0 | 0 | 0 | 0 | 2 | 0 | 1 | 1,4-Dioxane | 18 | 0 | 0 | 0 | 0 | 0 | 4 | 0 | 0 | 0 | 0 | 0 | 2 | 0 | 0 | 0 | 0 | 0 | 0 | 0 | film | 298.15 | 120 | 284.9 | YES
PC | 3 | 0 | 2 | 0 | 0 | 1 | 0 | 0 | 0 | 0 | 2 | 0 | 1 | 2-Butanol | 55 | 0 | 0 | 0 | 0 | 0 | 1 | 1 | 0 | 0 | 0 | 2 | 0 | 0 | 0 | 0 | 0 | 0 | 0 | 1 | waste | 298.15 | 48 | 158.45 | NO
PC | 3 | 0 | 2 | 0 | 0 | 1 | 0 | 0 | 0 | 0 | 2 | 0 | 1 | 2-Butanol | 55 | 0 | 0 | 0 | 0 | 0 | 1 | 1 | 0 | 0 | 0 | 2 | 0 | 0 | 0 | 0 | 0 | 0 | 0 | 1 | waste | 298.15 | 120 | 158.45 | NO
PC | 3 | 0 | 2 | 0 | 0 | 1 | 0 | 0 | 0 | 0 | 2 | 0 | 1 | 2-Butanol | 55 | 0 | 0 | 0 | 0 | 0 | 1 | 1 | 0 | 0 | 0 | 2 | 0 | 0 | 0 | 0 | 0 | 0 | 0 | 1 | film | 298.15 | 48 | 158.45 | NO
PC | 3 | 0 | 2 | 0 | 0 | 1 | 0 | 0 | 0 | 0 | 2 | 0 | 1 | 2-Butanol | 55 | 0 | 0 | 0 | 0 | 0 | 1 | 1 | 0 | 0 | 0 | 2 | 0 | 0 | 0 | 0 | 0 | 0 | 0 | 1 | film | 298.15 | 120 | 158.45 | NO
PC | 3 | 0 | 2 | 0 | 0 | 1 | 0 | 0 | 0 | 0 | 2 | 0 | 1 | 2-Methylpyridine | 44 | 0 | 0 | 0 | 0 | 0 | 0 | 0 | 0 | 0 | 0 | 1 | 0 | 0 | 1 | 0 | 0 | 0 | 0 | 0 | waste | 298.15 | 48 | 206.5 | NO
PC | 3 | 0 | 2 | 0 | 0 | 1 | 0 | 0 | 0 | 0 | 2 | 0 | 1 | 2-Methylpyridine | 44 | 0 | 0 | 0 | 0 | 0 | 0 | 0 | 0 | 0 | 0 | 1 | 0 | 0 | 1 | 0 | 0 | 0 | 0 | 0 | waste | 298.15 | 120 | 206.5 | NO
PC | 3 | 0 | 2 | 0 | 0 | 1 | 0 | 0 | 0 | 0 | 2 | 0 | 1 | 2-Methylpyridine | 44 | 0 | 0 | 0 | 0 | 0 | 0 | 0 | 0 | 0 | 0 | 1 | 0 | 0 | 1 | 0 | 0 | 0 | 0 | 0 | film | 298.15 | 48 | 206.5 | NO
PC | 3 | 0 | 2 | 0 | 0 | 1 | 0 | 0 | 0 | 0 | 2 | 0 | 1 | 2-Methylpyridine | 44 | 0 | 0 | 0 | 0 | 0 | 0 | 0 | 0 | 0 | 0 | 1 | 0 | 0 | 1 | 0 | 0 | 0 | 0 | 0 | film | 298.15 | 120 | 206.5 | NO
PC | 3 | 0 | 2 | 0 | 0 | 1 | 0 | 0 | 0 | 0 | 2 | 0 | 1 | Acetone | 21 | 0 | 1 | 0 | 0 | 0 | 0 | 0 | 0 | 0 | 0 | 2 | 0 | 0 | 0 | 0 | 0 | 0 | 0 | 0 | waste | 298.15 | 48 | 178.25 | NO
PC | 3 | 0 | 2 | 0 | 0 | 1 | 0 | 0 | 0 | 0 | 2 | 0 | 1 | Acetone | 21 | 0 | 1 | 0 | 0 | 0 | 0 | 0 | 0 | 0 | 0 | 2 | 0 | 0 | 0 | 0 | 0 | 0 | 0 | 0 | waste | 298.15 | 120 | 178.25 | NO
PC | 3 | 0 | 2 | 0 | 0 | 1 | 0 | 0 | 0 | 0 | 2 | 0 | 1 | Acetone | 21 | 0 | 1 | 0 | 0 | 0 | 0 | 0 | 0 | 0 | 0 | 2 | 0 | 0 | 0 | 0 | 0 | 0 | 0 | 0 | film | 298.15 | 48 | 178.25 | NO
PC | 3 | 0 | 2 | 0 | 0 | 1 | 0 | 0 | 0 | 0 | 2 | 0 | 1 | Acetone | 21 | 0 | 1 | 0 | 0 | 0 | 0 | 0 | 0 | 0 | 0 | 2 | 0 | 0 | 0 | 0 | 0 | 0 | 0 | 0 | film | 298.15 | 120 | 178.25 | NO
PC | 3 | 0 | 2 | 0 | 0 | 1 | 0 | 0 | 0 | 0 | 2 | 0 | 1 | Acetone | 21 | 0 | 1 | 0 | 0 | 0 | 0 | 0 | 0 | 0 | 0 | 2 | 0 | 0 | 0 | 0 | 0 | 0 | 0 | 0 | pellet | 298.15 | 48 | 178.25 | NO
PC | 3 | 0 | 2 | 0 | 0 | 1 | 0 | 0 | 0 | 0 | 2 | 0 | 1 | Acetone | 21 | 0 | 1 | 0 | 0 | 0 | 0 | 0 | 0 | 0 | 0 | 2 | 0 | 0 | 0 | 0 | 0 | 0 | 0 | 0 | pellet | 298.15 | 2880 | 178.25 | NO
PC | 3 | 0 | 2 | 0 | 0 | 1 | 0 | 0 | 0 | 0 | 2 | 0 | 1 | Acetonitrile | 20 | 0 | 0 | 0 | 1 | 0 | 0 | 0 | 0 | 0 | 0 | 1 | 0 | 0 | 0 | 0 | 0 | 0 | 0 | 0 | pellet | 298.15 | 48 | 229.15 | NO
PC | 3 | 0 | 2 | 0 | 0 | 1 | 0 | 0 | 0 | 0 | 2 | 0 | 1 | Acetonitrile | 20 | 0 | 0 | 0 | 1 | 0 | 0 | 0 | 0 | 0 | 0 | 1 | 0 | 0 | 0 | 0 | 0 | 0 | 0 | 0 | pellet | 298.15 | 2880 | 229.15 | NO
PC | 3 | 0 | 2 | 0 | 0 | 1 | 0 | 0 | 0 | 0 | 2 | 0 | 1 | Anisole | 79 | 0 | 0 | 0 | 0 | 1 | 0 | 0 | 0 | 0 | 0 | 1 | 1 | 0 | 0 | 0 | 0 | 0 | 0 | 0 | waste | 298.15 | 48 | 235.65 | NO
PC | 3 | 0 | 2 | 0 | 0 | 1 | 0 | 0 | 0 | 0 | 2 | 0 | 1 | Anisole | 79 | 0 | 0 | 0 | 0 | 1 | 0 | 0 | 0 | 0 | 0 | 1 | 1 | 0 | 0 | 0 | 0 | 0 | 0 | 0 | waste | 298.15 | 120 | 235.65 | NO
PC | 3 | 0 | 2 | 0 | 0 | 1 | 0 | 0 | 0 | 0 | 2 | 0 | 1 | Anisole | 79 | 0 | 0 | 0 | 0 | 1 | 0 | 0 | 0 | 0 | 0 | 1 | 1 | 0 | 0 | 0 | 0 | 0 | 0 | 0 | film | 298.15 | 48 | 235.65 | NO
PC | 3 | 0 | 2 | 0 | 0 | 1 | 0 | 0 | 0 | 0 | 2 | 0 | 1 | Anisole | 79 | 0 | 0 | 0 | 0 | 1 | 0 | 0 | 0 | 0 | 0 | 1 | 1 | 0 | 0 | 0 | 0 | 0 | 0 | 0 | film | 298.15 | 120 | 235.65 | NO
PC | 3 | 0 | 2 | 0 | 0 | 1 | 0 | 0 | 0 | 0 | 2 | 0 | 1 | Butyl Benzoate | 65 | 0 | 0 | 1 | 0 | 1 | 3 | 0 | 0 | 0 | 0 | 1 | 0 | 0 | 0 | 0 | 0 | 0 | 0 | 0 | waste | 298.15 | 48 | 251.15 | NO
PC | 3 | 0 | 2 | 0 | 0 | 1 | 0 | 0 | 0 | 0 | 2 | 0 | 1 | Butyl Benzoate | 65 | 0 | 0 | 1 | 0 | 1 | 3 | 0 | 0 | 0 | 0 | 1 | 0 | 0 | 0 | 0 | 0 | 0 | 0 | 0 | waste | 298.15 | 120 | 251.15 | NO
PC | 3 | 0 | 2 | 0 | 0 | 1 | 0 | 0 | 0 | 0 | 2 | 0 | 1 | Butyl Benzoate | 65 | 0 | 0 | 1 | 0 | 1 | 3 | 0 | 0 | 0 | 0 | 1 | 0 | 0 | 0 | 0 | 0 | 0 | 0 | 0 | film | 298.15 | 48 | 251.15 | NO
PC | 3 | 0 | 2 | 0 | 0 | 1 | 0 | 0 | 0 | 0 | 2 | 0 | 1 | Butyl Benzoate | 65 | 0 | 0 | 1 | 0 | 1 | 3 | 0 | 0 | 0 | 0 | 1 | 0 | 0 | 0 | 0 | 0 | 0 | 0 | 0 | film | 298.15 | 120 | 251.15 | NO
PC | 3 | 0 | 2 | 0 | 0 | 1 | 0 | 0 | 0 | 0 | 2 | 0 | 1 | Chloroform | 5 | 3 | 0 | 0 | 0 | 0 | 0 | 0 | 0 | 0 | 0 | 0 | 0 | 0 | 0 | 0 | 0 | 0 | 0 | 1 | waste | 298.15 | 15 | 209.68 | YES
PC | 3 | 0 | 2 | 0 | 0 | 1 | 0 | 0 | 0 | 0 | 2 | 0 | 1 | Chloroform | 5 | 3 | 0 | 0 | 0 | 0 | 0 | 0 | 0 | 0 | 0 | 0 | 0 | 0 | 0 | 0 | 0 | 0 | 0 | 1 | waste | 298.15 | 20 | 209.68 | YES
PC | 3 | 0 | 2 | 0 | 0 | 1 | 0 | 0 | 0 | 0 | 2 | 0 | 1 | Chloroform | 5 | 3 | 0 | 0 | 0 | 0 | 0 | 0 | 0 | 0 | 0 | 0 | 0 | 0 | 0 | 0 | 0 | 0 | 0 | 1 | waste | 298.15 | 35 | 209.68 | YES
PC | 3 | 0 | 2 | 0 | 0 | 1 | 0 | 0 | 0 | 0 | 2 | 0 | 1 | Chloroform | 5 | 3 | 0 | 0 | 0 | 0 | 0 | 0 | 0 | 0 | 0 | 0 | 0 | 0 | 0 | 0 | 0 | 0 | 0 | 1 | waste | 298.15 | 60 | 209.68 | YES
PC | 3 | 0 | 2 | 0 | 0 | 1 | 0 | 0 | 0 | 0 | 2 | 0 | 1 | Chloroform | 5 | 3 | 0 | 0 | 0 | 0 | 0 | 0 | 0 | 0 | 0 | 0 | 0 | 0 | 0 | 0 | 0 | 0 | 0 | 1 | waste | 298.15 | 120 | 209.68 | YES
PC | 3 | 0 | 2 | 0 | 0 | 1 | 0 | 0 | 0 | 0 | 2 | 0 | 1 | Chloroform | 5 | 3 | 0 | 0 | 0 | 0 | 0 | 0 | 0 | 0 | 0 | 0 | 0 | 0 | 0 | 0 | 0 | 0 | 0 | 1 | waste | 298.15 | 30 | 209.68 | YES
PC | 3 | 0 | 2 | 0 | 0 | 1 | 0 | 0 | 0 | 0 | 2 | 0 | 1 | Cyclohexanone | 12 | 0 | 1 | 0 | 0 | 0 | 5 | 0 | 0 | 0 | 0 | 0 | 0 | 0 | 0 | 0 | 0 | 0 | 0 | 0 | waste | 298.15 | 48 | 242.15 | NO
PC | 3 | 0 | 2 | 0 | 0 | 1 | 0 | 0 | 0 | 0 | 2 | 0 | 1 | Cyclohexanone | 12 | 0 | 1 | 0 | 0 | 0 | 5 | 0 | 0 | 0 | 0 | 0 | 0 | 0 | 0 | 0 | 0 | 0 | 0 | 0 | waste | 298.15 | 120 | 242.15 | NO
PC | 3 | 0 | 2 | 0 | 0 | 1 | 0 | 0 | 0 | 0 | 2 | 0 | 1 | Cyclohexanone | 12 | 0 | 1 | 0 | 0 | 0 | 5 | 0 | 0 | 0 | 0 | 0 | 0 | 0 | 0 | 0 | 0 | 0 | 0 | 0 | film | 298.15 | 48 | 242.15 | NO
PC | 3 | 0 | 2 | 0 | 0 | 1 | 0 | 0 | 0 | 0 | 2 | 0 | 1 | Cyclohexanone | 12 | 0 | 1 | 0 | 0 | 0 | 5 | 0 | 0 | 0 | 0 | 0 | 0 | 0 | 0 | 0 | 0 | 0 | 0 | 0 | film | 298.15 | 120 | 242.15 | NO
PC | 3 | 0 | 2 | 0 | 0 | 1 | 0 | 0 | 0 | 0 | 2 | 0 | 1 | Cyrene | 10 | 0 | 1 | 0 | 0 | 0 | 3 | 0 | 0 | 0 | 0 | 0 | 2 | 0 | 0 | 0 | 0 | 0 | 0 | 2 | waste | 298.15 | 48 | 255.15 | NO
PC | 3 | 0 | 2 | 0 | 0 | 1 | 0 | 0 | 0 | 0 | 2 | 0 | 1 | Cyrene | 10 | 0 | 1 | 0 | 0 | 0 | 3 | 0 | 0 | 0 | 0 | 0 | 2 | 0 | 0 | 0 | 0 | 0 | 0 | 2 | waste | 298.15 | 120 | 255.15 | NO
PC | 3 | 0 | 2 | 0 | 0 | 1 | 0 | 0 | 0 | 0 | 2 | 0 | 1 | Cyrene | 10 | 0 | 1 | 0 | 0 | 0 | 3 | 0 | 0 | 0 | 0 | 0 | 2 | 0 | 0 | 0 | 0 | 0 | 0 | 2 | film | 298.15 | 48 | 255.15 | NO
PC | 3 | 0 | 2 | 0 | 0 | 1 | 0 | 0 | 0 | 0 | 2 | 0 | 1 | Cyrene | 10 | 0 | 1 | 0 | 0 | 0 | 3 | 0 | 0 | 0 | 0 | 0 | 2 | 0 | 0 | 0 | 0 | 0 | 0 | 2 | film | 298.15 | 120 | 255.15 | NO
PC | 3 | 0 | 2 | 0 | 0 | 1 | 0 | 0 | 0 | 0 | 2 | 0 | 1 | Diacetone Alcohol | 23 | 0 | 1 | 0 | 0 | 0 | 1 | 1 | 0 | 0 | 0 | 3 | 0 | 0 | 0 | 0 | 0 | 0 | 1 | 0 | waste | 298.15 | 48 | 229.15 | NO
PC | 3 | 0 | 2 | 0 | 0 | 1 | 0 | 0 | 0 | 0 | 2 | 0 | 1 | Diacetone Alcohol | 23 | 0 | 1 | 0 | 0 | 0 | 1 | 1 | 0 | 0 | 0 | 3 | 0 | 0 | 0 | 0 | 0 | 0 | 1 | 0 | waste | 298.15 | 120 | 229.15 | NO
PC | 3 | 0 | 2 | 0 | 0 | 1 | 0 | 0 | 0 | 0 | 2 | 0 | 1 | Diacetone Alcohol | 23 | 0 | 1 | 0 | 0 | 0 | 1 | 1 | 0 | 0 | 0 | 3 | 0 | 0 | 0 | 0 | 0 | 0 | 1 | 0 | film | 298.15 | 48 | 229.15 | NO
PC | 3 | 0 | 2 | 0 | 0 | 1 | 0 | 0 | 0 | 0 | 2 | 0 | 1 | Diacetone Alcohol | 23 | 0 | 1 | 0 | 0 | 0 | 1 | 1 | 0 | 0 | 0 | 3 | 0 | 0 | 0 | 0 | 0 | 0 | 1 | 0 | film | 298.15 | 120 | 229.15 | NO
PC | 3 | 0 | 2 | 0 | 0 | 1 | 0 | 0 | 0 | 0 | 2 | 0 | 1 | Dichloromethane | 6 | 2 | 0 | 0 | 0 | 0 | 1 | 0 | 0 | 0 | 0 | 0 | 0 | 0 | 0 | 0 | 0 | 0 | 0 | 0 | waste | 298.15 | 10 | 178.15 | YES
PC | 3 | 0 | 2 | 0 | 0 | 1 | 0 | 0 | 0 | 0 | 2 | 0 | 1 | Dichloromethane | 6 | 2 | 0 | 0 | 0 | 0 | 1 | 0 | 0 | 0 | 0 | 0 | 0 | 0 | 0 | 0 | 0 | 0 | 0 | 0 | waste | 298.15 | 15 | 178.15 | YES
PC | 3 | 0 | 2 | 0 | 0 | 1 | 0 | 0 | 0 | 0 | 2 | 0 | 1 | Dichloromethane | 6 | 2 | 0 | 0 | 0 | 0 | 1 | 0 | 0 | 0 | 0 | 0 | 0 | 0 | 0 | 0 | 0 | 0 | 0 | 0 | waste | 298.15 | 35 | 178.15 | YES
PC | 3 | 0 | 2 | 0 | 0 | 1 | 0 | 0 | 0 | 0 | 2 | 0 | 1 | Dichloromethane | 6 | 2 | 0 | 0 | 0 | 0 | 1 | 0 | 0 | 0 | 0 | 0 | 0 | 0 | 0 | 0 | 0 | 0 | 0 | 0 | waste | 298.15 | 55 | 178.15 | YES
PC | 3 | 0 | 2 | 0 | 0 | 1 | 0 | 0 | 0 | 0 | 2 | 0 | 1 | Dichloromethane | 6 | 2 | 0 | 0 | 0 | 0 | 1 | 0 | 0 | 0 | 0 | 0 | 0 | 0 | 0 | 0 | 0 | 0 | 0 | 0 | waste | 298.15 | 75 | 178.15 | YES
PC | 3 | 0 | 2 | 0 | 0 | 1 | 0 | 0 | 0 | 0 | 2 | 0 | 1 | Dichloromethane | 6 | 2 | 0 | 0 | 0 | 0 | 1 | 0 | 0 | 0 | 0 | 0 | 0 | 0 | 0 | 0 | 0 | 0 | 0 | 0 | waste | 323.15 | 30 | 178.15 | YES
PC | 3 | 0 | 2 | 0 | 0 | 1 | 0 | 0 | 0 | 0 | 2 | 0 | 1 | Dichloromethane | 6 | 2 | 0 | 0 | 0 | 0 | 1 | 0 | 0 | 0 | 0 | 0 | 0 | 0 | 0 | 0 | 0 | 0 | 0 | 0 | waste | 373.15 | 30 | 178.15 | YES
PC | 3 | 0 | 2 | 0 | 0 | 1 | 0 | 0 | 0 | 0 | 2 | 0 | 1 | Dichloromethane | 6 | 2 | 0 | 0 | 0 | 0 | 1 | 0 | 0 | 0 | 0 | 0 | 0 | 0 | 0 | 0 | 0 | 0 | 0 | 0 | waste | 298.15 | 30 | 178.15 | YES
PC | 3 | 0 | 2 | 0 | 0 | 1 | 0 | 0 | 0 | 0 | 2 | 0 | 1 | Dichloromethane | 6 | 2 | 0 | 0 | 0 | 0 | 1 | 0 | 0 | 0 | 0 | 0 | 0 | 0 | 0 | 0 | 0 | 0 | 0 | 0 | waste | 298.15 | 120 | 178.15 | YES
PC | 3 | 0 | 2 | 0 | 0 | 1 | 0 | 0 | 0 | 0 | 2 | 0 | 1 | Dichloromethane | 6 | 2 | 0 | 0 | 0 | 0 | 1 | 0 | 0 | 0 | 0 | 0 | 0 | 0 | 0 | 0 | 0 | 0 | 0 | 0 | film | 298.15 | 120 | 178.15 | YES
PC | 3 | 0 | 2 | 0 | 0 | 1 | 0 | 0 | 0 | 0 | 2 | 0 | 1 | Ethyl acetate | 69 | 0 | 0 | 1 | 0 | 0 | 1 | 0 | 0 | 0 | 0 | 2 | 0 | 0 | 0 | 0 | 0 | 0 | 0 | 0 | waste | 298.15 | 48 | 189.35 | NO
PC | 3 | 0 | 2 | 0 | 0 | 1 | 0 | 0 | 0 | 0 | 2 | 0 | 1 | Ethyl acetate | 69 | 0 | 0 | 1 | 0 | 0 | 1 | 0 | 0 | 0 | 0 | 2 | 0 | 0 | 0 | 0 | 0 | 0 | 0 | 0 | waste | 298.15 | 120 | 189.35 | NO
PC | 3 | 0 | 2 | 0 | 0 | 1 | 0 | 0 | 0 | 0 | 2 | 0 | 1 | Ethyl acetate | 69 | 0 | 0 | 1 | 0 | 0 | 1 | 0 | 0 | 0 | 0 | 2 | 0 | 0 | 0 | 0 | 0 | 0 | 0 | 0 | film | 298.15 | 48 | 189.35 | NO
PC | 3 | 0 | 2 | 0 | 0 | 1 | 0 | 0 | 0 | 0 | 2 | 0 | 1 | Ethyl acetate | 69 | 0 | 0 | 1 | 0 | 0 | 1 | 0 | 0 | 0 | 0 | 2 | 0 | 0 | 0 | 0 | 0 | 0 | 0 | 0 | film | 298.15 | 120 | 189.35 | NO
PC | 3 | 0 | 2 | 0 | 0 | 1 | 0 | 0 | 0 | 0 | 2 | 0 | 1 | Ethylene glycol | 4 | 0 | 0 | 0 | 0 | 0 | 2 | 2 | 0 | 0 | 0 | 0 | 0 | 0 | 0 | 0 | 0 | 0 | 0 | 0 | waste | 298.15 | 48 | 260.46 | NO
PC | 3 | 0 | 2 | 0 | 0 | 1 | 0 | 0 | 0 | 0 | 2 | 0 | 1 | Ethylene glycol | 4 | 0 | 0 | 0 | 0 | 0 | 2 | 2 | 0 | 0 | 0 | 0 | 0 | 0 | 0 | 0 | 0 | 0 | 0 | 0 | waste | 298.15 | 120 | 260.46 | NO
PC | 3 | 0 | 2 | 0 | 0 | 1 | 0 | 0 | 0 | 0 | 2 | 0 | 1 | Ethylene glycol | 4 | 0 | 0 | 0 | 0 | 0 | 2 | 2 | 0 | 0 | 0 | 0 | 0 | 0 | 0 | 0 | 0 | 0 | 0 | 0 | film | 298.15 | 48 | 260.46 | NO
PC | 3 | 0 | 2 | 0 | 0 | 1 | 0 | 0 | 0 | 0 | 2 | 0 | 1 | Ethylene glycol | 4 | 0 | 0 | 0 | 0 | 0 | 2 | 2 | 0 | 0 | 0 | 0 | 0 | 0 | 0 | 0 | 0 | 0 | 0 | 0 | film | 298.15 | 120 | 260.46 | NO
PC | 3 | 0 | 2 | 0 | 0 | 1 | 0 | 0 | 0 | 0 | 2 | 0 | 1 | Glycerol | 1 | 0 | 0 | 0 | 0 | 0 | 2 | 3 | 0 | 0 | 0 | 0 | 0 | 0 | 0 | 0 | 0 | 0 | 0 | 1 | waste | 298.15 | 48 | 291.25 | NO
PC | 3 | 0 | 2 | 0 | 0 | 1 | 0 | 0 | 0 | 0 | 2 | 0 | 1 | Glycerol | 1 | 0 | 0 | 0 | 0 | 0 | 2 | 3 | 0 | 0 | 0 | 0 | 0 | 0 | 0 | 0 | 0 | 0 | 0 | 1 | waste | 298.15 | 120 | 291.25 | NO
PC | 3 | 0 | 2 | 0 | 0 | 1 | 0 | 0 | 0 | 0 | 2 | 0 | 1 | Glycerol | 1 | 0 | 0 | 0 | 0 | 0 | 2 | 3 | 0 | 0 | 0 | 0 | 0 | 0 | 0 | 0 | 0 | 0 | 0 | 1 | film | 298.15 | 48 | 291.25 | NO
PC | 3 | 0 | 2 | 0 | 0 | 1 | 0 | 0 | 0 | 0 | 2 | 0 | 1 | Glycerol | 1 | 0 | 0 | 0 | 0 | 0 | 2 | 3 | 0 | 0 | 0 | 0 | 0 | 0 | 0 | 0 | 0 | 0 | 0 | 1 | film | 298.15 | 120 | 291.25 | NO
PC | 3 | 0 | 2 | 0 | 0 | 1 | 0 | 0 | 0 | 0 | 2 | 0 | 1 | Hexane | 56 | 0 | 0 | 0 | 0 | 0 | 4 | 0 | 0 | 0 | 0 | 2 | 0 | 0 | 0 | 0 | 0 | 0 | 0 | 0 | waste | 298.15 | 48 | 177.8 | NO
PC | 3 | 0 | 2 | 0 | 0 | 1 | 0 | 0 | 0 | 0 | 2 | 0 | 1 | Hexane | 56 | 0 | 0 | 0 | 0 | 0 | 4 | 0 | 0 | 0 | 0 | 2 | 0 | 0 | 0 | 0 | 0 | 0 | 0 | 0 | waste | 298.15 | 120 | 177.8 | NO
PC | 3 | 0 | 2 | 0 | 0 | 1 | 0 | 0 | 0 | 0 | 2 | 0 | 1 | Hexane | 56 | 0 | 0 | 0 | 0 | 0 | 4 | 0 | 0 | 0 | 0 | 2 | 0 | 0 | 0 | 0 | 0 | 0 | 0 | 0 | film | 298.15 | 48 | 177.8 | NO
PC | 3 | 0 | 2 | 0 | 0 | 1 | 0 | 0 | 0 | 0 | 2 | 0 | 1 | Hexane | 56 | 0 | 0 | 0 | 0 | 0 | 4 | 0 | 0 | 0 | 0 | 2 | 0 | 0 | 0 | 0 | 0 | 0 | 0 | 0 | film | 298.15 | 120 | 177.8 | NO
PC | 3 | 0 | 2 | 0 | 0 | 1 | 0 | 0 | 0 | 0 | 2 | 0 | 1 | Isophorone | 38 | 0 | 1 | 0 | 0 | 0 | 2 | 0 | 0 | 0 | 0 | 3 | 0 | 1 | 0 | 0 | 0 | 0 | 2 | 1 | waste | 298.15 | 48 | 265.05 | NO
PC | 3 | 0 | 2 | 0 | 0 | 1 | 0 | 0 | 0 | 0 | 2 | 0 | 1 | Isophorone | 38 | 0 | 1 | 0 | 0 | 0 | 2 | 0 | 0 | 0 | 0 | 3 | 0 | 1 | 0 | 0 | 0 | 0 | 2 | 1 | waste | 298.15 | 120 | 265.05 | NO
PC | 3 | 0 | 2 | 0 | 0 | 1 | 0 | 0 | 0 | 0 | 2 | 0 | 1 | Isophorone | 38 | 0 | 1 | 0 | 0 | 0 | 2 | 0 | 0 | 0 | 0 | 3 | 0 | 1 | 0 | 0 | 0 | 0 | 2 | 1 | film | 298.15 | 48 | 265.05 | NO
PC | 3 | 0 | 2 | 0 | 0 | 1 | 0 | 0 | 0 | 0 | 2 | 0 | 1 | Isophorone | 38 | 0 | 1 | 0 | 0 | 0 | 2 | 0 | 0 | 0 | 0 | 3 | 0 | 1 | 0 | 0 | 0 | 0 | 2 | 1 | film | 298.15 | 120 | 265.05 | NO
PC | 3 | 0 | 2 | 0 | 0 | 1 | 0 | 0 | 0 | 0 | 2 | 0 | 1 | Isosorbide dimethyl ether | 81 | 0 | 0 | 0 | 0 | 0 | 2 | 0 | 0 | 0 | 0 | 2 | 4 | 0 | 0 | 0 | 0 | 0 | 0 | 4 | waste | 298.15 | 48 | 233.15 | NO
PC | 3 | 0 | 2 | 0 | 0 | 1 | 0 | 0 | 0 | 0 | 2 | 0 | 1 | Isosorbide dimethyl ether | 81 | 0 | 0 | 0 | 0 | 0 | 2 | 0 | 0 | 0 | 0 | 2 | 4 | 0 | 0 | 0 | 0 | 0 | 0 | 4 | waste | 298.15 | 120 | 233.15 | NO
PC | 3 | 0 | 2 | 0 | 0 | 1 | 0 | 0 | 0 | 0 | 2 | 0 | 1 | Isosorbide dimethyl ether | 81 | 0 | 0 | 0 | 0 | 0 | 2 | 0 | 0 | 0 | 0 | 2 | 4 | 0 | 0 | 0 | 0 | 0 | 0 | 4 | film | 298.15 | 48 | 233.15 | NO
PC | 3 | 0 | 2 | 0 | 0 | 1 | 0 | 0 | 0 | 0 | 2 | 0 | 1 | Isosorbide dimethyl ether | 81 | 0 | 0 | 0 | 0 | 0 | 2 | 0 | 0 | 0 | 0 | 2 | 4 | 0 | 0 | 0 | 0 | 0 | 0 | 4 | film | 298.15 | 120 | 233.15 | NO
PC | 3 | 0 | 2 | 0 | 0 | 1 | 0 | 0 | 0 | 0 | 2 | 0 | 1 | N,N-Dimethylacetamide | 24 | 0 | 0 | 0 | 0 | 0 | 0 | 0 | 0 | 0 | 1 | 3 | 0 | 0 | 0 | 0 | 0 | 0 | 0 | 0 | waste | 298.15 | 48 | 253.15 | NO
PC | 3 | 0 | 2 | 0 | 0 | 1 | 0 | 0 | 0 | 0 | 2 | 0 | 1 | N,N-Dimethylacetamide | 24 | 0 | 0 | 0 | 0 | 0 | 0 | 0 | 0 | 0 | 1 | 3 | 0 | 0 | 0 | 0 | 0 | 0 | 0 | 0 | waste | 298.15 | 120 | 253.15 | NO
PC | 3 | 0 | 2 | 0 | 0 | 1 | 0 | 0 | 0 | 0 | 2 | 0 | 1 | N,N-Dimethylacetamide | 24 | 0 | 0 | 0 | 0 | 0 | 0 | 0 | 0 | 0 | 1 | 3 | 0 | 0 | 0 | 0 | 0 | 0 | 0 | 0 | film | 298.15 | 120 | 253.15 | NO
PC | 3 | 0 | 2 | 0 | 0 | 1 | 0 | 0 | 0 | 0 | 2 | 0 | 1 | N-methyl-2-pyrrolidone | 76 | 0 | 0 | 0 | 0 | 0 | 3 | 0 | 0 | 0 | 1 | 1 | 0 | 0 | 0 | 0 | 0 | 0 | 0 | 0 | waste | 298.15 | 120 | 248.15 | YES
PC | 3 | 0 | 2 | 0 | 0 | 1 | 0 | 0 | 0 | 0 | 2 | 0 | 1 | N-methyl-2-pyrrolidone | 76 | 0 | 0 | 0 | 0 | 0 | 3 | 0 | 0 | 0 | 1 | 1 | 0 | 0 | 0 | 0 | 0 | 0 | 0 | 0 | film | 298.15 | 120 | 248.15 | YES
PC | 3 | 0 | 2 | 0 | 0 | 1 | 0 | 0 | 0 | 0 | 2 | 0 | 1 | N-methyl-2-pyrrolidone | 76 | 0 | 0 | 0 | 0 | 0 | 3 | 0 | 0 | 0 | 1 | 1 | 0 | 0 | 0 | 0 | 0 | 0 | 0 | 0 | film | 313.15 | 120 | 248.15 | YES
PC | 3 | 0 | 2 | 0 | 0 | 1 | 0 | 0 | 0 | 0 | 2 | 0 | 1 | N-methyl-2-pyrrolidone | 76 | 0 | 0 | 0 | 0 | 0 | 3 | 0 | 0 | 0 | 1 | 1 | 0 | 0 | 0 | 0 | 0 | 0 | 0 | 0 | film | 353.15 | 120 | 248.15 | YES
PC | 3 | 0 | 2 | 0 | 0 | 1 | 0 | 0 | 0 | 0 | 2 | 0 | 1 | N-methyl-2-pyrrolidone | 76 | 0 | 0 | 0 | 0 | 0 | 3 | 0 | 0 | 0 | 1 | 1 | 0 | 0 | 0 | 0 | 0 | 0 | 0 | 0 | film | 353.15 | 45 | 248.15 | YES
PC | 3 | 0 | 2 | 0 | 0 | 1 | 0 | 0 | 0 | 0 | 2 | 0 | 1 | N-methyl-2-pyrrolidone | 76 | 0 | 0 | 0 | 0 | 0 | 3 | 0 | 0 | 0 | 1 | 1 | 0 | 0 | 0 | 0 | 0 | 0 | 0 | 0 | film | 353.15 | 63 | 248.15 | YES
PC | 3 | 0 | 2 | 0 | 0 | 1 | 0 | 0 | 0 | 0 | 2 | 0 | 1 | N-methyl-2-pyrrolidone | 76 | 0 | 0 | 0 | 0 | 0 | 3 | 0 | 0 | 0 | 1 | 1 | 0 | 0 | 0 | 0 | 0 | 0 | 0 | 0 | film | 353.15 | 75 | 248.15 | YES
PC | 3 | 0 | 2 | 0 | 0 | 1 | 0 | 0 | 0 | 0 | 2 | 0 | 1 | N-methyl-2-pyrrolidone | 76 | 0 | 0 | 0 | 0 | 0 | 3 | 0 | 0 | 0 | 1 | 1 | 0 | 0 | 0 | 0 | 0 | 0 | 0 | 0 | film | 353.15 | 95 | 248.15 | YES
PC | 3 | 0 | 2 | 0 | 0 | 1 | 0 | 0 | 0 | 0 | 2 | 0 | 1 | N-methyl-2-pyrrolidone | 76 | 0 | 0 | 0 | 0 | 0 | 3 | 0 | 0 | 0 | 1 | 1 | 0 | 0 | 0 | 0 | 0 | 0 | 0 | 0 | film | 313.15 | 110 | 248.15 | YES
PC | 3 | 0 | 2 | 0 | 0 | 1 | 0 | 0 | 0 | 0 | 2 | 0 | 1 | N-methyl-2-pyrrolidone | 76 | 0 | 0 | 0 | 0 | 0 | 3 | 0 | 0 | 0 | 1 | 1 | 0 | 0 | 0 | 0 | 0 | 0 | 0 | 0 | film | 313.15 | 43 | 248.15 | YES
PC | 3 | 0 | 2 | 0 | 0 | 1 | 0 | 0 | 0 | 0 | 2 | 0 | 1 | N-methyl-2-pyrrolidone | 76 | 0 | 0 | 0 | 0 | 0 | 3 | 0 | 0 | 0 | 1 | 1 | 0 | 0 | 0 | 0 | 0 | 0 | 0 | 0 | film | 313.15 | 70 | 248.15 | YES
PC | 3 | 0 | 2 | 0 | 0 | 1 | 0 | 0 | 0 | 0 | 2 | 0 | 1 | Pentyl Acetate | 61 | 0 | 0 | 1 | 0 | 0 | 4 | 0 | 0 | 0 | 0 | 2 | 0 | 0 | 0 | 0 | 0 | 0 | 0 | 0 | waste | 298.15 | 48 | 202.35 | NO
PC | 3 | 0 | 2 | 0 | 0 | 1 | 0 | 0 | 0 | 0 | 2 | 0 | 1 | Pentyl Acetate | 61 | 0 | 0 | 1 | 0 | 0 | 4 | 0 | 0 | 0 | 0 | 2 | 0 | 0 | 0 | 0 | 0 | 0 | 0 | 0 | waste | 298.15 | 120 | 202.35 | NO
PC | 3 | 0 | 2 | 0 | 0 | 1 | 0 | 0 | 0 | 0 | 2 | 0 | 1 | Pentyl Acetate | 61 | 0 | 0 | 1 | 0 | 0 | 4 | 0 | 0 | 0 | 0 | 2 | 0 | 0 | 0 | 0 | 0 | 0 | 0 | 0 | film | 298.15 | 48 | 202.35 | NO
PC | 3 | 0 | 2 | 0 | 0 | 1 | 0 | 0 | 0 | 0 | 2 | 0 | 1 | Pentyl Acetate | 61 | 0 | 0 | 1 | 0 | 0 | 4 | 0 | 0 | 0 | 0 | 2 | 0 | 0 | 0 | 0 | 0 | 0 | 0 | 0 | film | 298.15 | 120 | 202.35 | NO
PC | 3 | 0 | 2 | 0 | 0 | 1 | 0 | 0 | 0 | 0 | 2 | 0 | 1 | Sulfolane | 17 | 0 | 0 | 0 | 0 | 0 | 4 | 0 | 0 | 0 | 0 | 0 | 0 | 0 | 0 | 1 | 0 | 0 | 0 | 0 | waste | 298.15 | 48 | 293.15 | NO
PC | 3 | 0 | 2 | 0 | 0 | 1 | 0 | 0 | 0 | 0 | 2 | 0 | 1 | Sulfolane | 17 | 0 | 0 | 0 | 0 | 0 | 4 | 0 | 0 | 0 | 0 | 0 | 0 | 0 | 0 | 1 | 0 | 0 | 0 | 0 | waste | 298.15 | 120 | 293.15 | NO
PC | 3 | 0 | 2 | 0 | 0 | 1 | 0 | 0 | 0 | 0 | 2 | 0 | 1 | Sulfolane | 17 | 0 | 0 | 0 | 0 | 0 | 4 | 0 | 0 | 0 | 0 | 0 | 0 | 0 | 0 | 1 | 0 | 0 | 0 | 0 | film | 298.15 | 48 | 293.15 | NO
PC | 3 | 0 | 2 | 0 | 0 | 1 | 0 | 0 | 0 | 0 | 2 | 0 | 1 | Sulfolane | 17 | 0 | 0 | 0 | 0 | 0 | 4 | 0 | 0 | 0 | 0 | 0 | 0 | 0 | 0 | 1 | 0 | 0 | 0 | 0 | film | 298.15 | 120 | 293.15 | NO
PC | 3 | 0 | 2 | 0 | 0 | 1 | 0 | 0 | 0 | 0 | 2 | 0 | 1 | Tetrahydrofuran | 15 | 0 | 0 | 0 | 0 | 0 | 4 | 0 | 0 | 0 | 0 | 0 | 1 | 0 | 0 | 0 | 0 | 0 | 0 | 0 | waste | 298.15 | 48 | 164.75 | NO
PC | 3 | 0 | 2 | 0 | 0 | 1 | 0 | 0 | 0 | 0 | 2 | 0 | 1 | Tetrahydrofuran | 15 | 0 | 0 | 0 | 0 | 0 | 4 | 0 | 0 | 0 | 0 | 0 | 1 | 0 | 0 | 0 | 0 | 0 | 0 | 0 | film | 298.15 | 48 | 164.75 | NO
PC | 3 | 0 | 2 | 0 | 0 | 1 | 0 | 0 | 0 | 0 | 2 | 0 | 1 | Tetrahydrofuran | 15 | 0 | 0 | 0 | 0 | 0 | 4 | 0 | 0 | 0 | 0 | 0 | 1 | 0 | 0 | 0 | 0 | 0 | 0 | 0 | waste | 298.15 | 120 | 164.75 | NO
PC | 3 | 0 | 2 | 0 | 0 | 1 | 0 | 0 | 0 | 0 | 2 | 0 | 1 | Tetrahydrofuran | 15 | 0 | 0 | 0 | 0 | 0 | 4 | 0 | 0 | 0 | 0 | 0 | 1 | 0 | 0 | 0 | 0 | 0 | 0 | 0 | film | 298.15 | 120 | 164.75 | NO
PC | 3 | 0 | 2 | 0 | 0 | 1 | 0 | 0 | 0 | 0 | 2 | 0 | 1 | Toluene | 42 | 0 | 0 | 0 | 0 | 1 | 0 | 0 | 0 | 0 | 0 | 1 | 0 | 0 | 0 | 0 | 0 | 0 | 0 | 0 | waste | 298.15 | 48 | 178.25 | NO
PC | 3 | 0 | 2 | 0 | 0 | 1 | 0 | 0 | 0 | 0 | 2 | 0 | 1 | Toluene | 42 | 0 | 0 | 0 | 0 | 1 | 0 | 0 | 0 | 0 | 0 | 1 | 0 | 0 | 0 | 0 | 0 | 0 | 0 | 0 | film | 298.15 | 48 | 178.25 | NO
PC | 3 | 0 | 2 | 0 | 0 | 1 | 0 | 0 | 0 | 0 | 2 | 0 | 1 | Toluene | 42 | 0 | 0 | 0 | 0 | 1 | 0 | 0 | 0 | 0 | 0 | 1 | 0 | 0 | 0 | 0 | 0 | 0 | 0 | 0 | waste | 298.15 | 120 | 178.25 | NO
PC | 3 | 0 | 2 | 0 | 0 | 1 | 0 | 0 | 0 | 0 | 2 | 0 | 1 | Toluene | 42 | 0 | 0 | 0 | 0 | 1 | 0 | 0 | 0 | 0 | 0 | 1 | 0 | 0 | 0 | 0 | 0 | 0 | 0 | 0 | film | 298.15 | 120 | 178.25 | NO
PP | 6 | 0 | 0 | 0 | 0 | 0 | 0 | 0 | 0 | 1 | 1 | 1 | 0 | 2,2,5,5-Tetramethyltetrahydrofuran | 32 | 0 | 0 | 0 | 0 | 0 | 2 | 0 | 0 | 0 | 0 | 4 | 1 | 0 | 0 | 0 | 0 | 0 | 2 | 0 | film | 363.15 | 48 | 181.15 | NO
PP | 6 | 0 | 0 | 0 | 0 | 0 | 0 | 0 | 0 | 1 | 1 | 1 | 0 | 2,2,5,5-Tetramethyltetrahydrofuran | 32 | 0 | 0 | 0 | 0 | 0 | 2 | 0 | 0 | 0 | 0 | 4 | 1 | 0 | 0 | 0 | 0 | 0 | 2 | 0 | film | 363.15 | 10 | 181.15 | NO
PP | 6 | 0 | 0 | 0 | 0 | 0 | 0 | 0 | 0 | 1 | 1 | 1 | 0 | 2,2,5,5-Tetramethyltetrahydrofuran | 32 | 0 | 0 | 0 | 0 | 0 | 2 | 0 | 0 | 0 | 0 | 4 | 1 | 0 | 0 | 0 | 0 | 0 | 2 | 0 | film | 363.15 | 20 | 181.15 | NO
PP | 6 | 0 | 0 | 0 | 0 | 0 | 0 | 0 | 0 | 1 | 1 | 1 | 0 | 2,2,5,5-Tetramethyltetrahydrofuran | 32 | 0 | 0 | 0 | 0 | 0 | 2 | 0 | 0 | 0 | 0 | 4 | 1 | 0 | 0 | 0 | 0 | 0 | 2 | 0 | film | 363.15 | 30 | 181.15 | NO
PP | 6 | 0 | 0 | 0 | 0 | 0 | 0 | 0 | 0 | 1 | 1 | 1 | 0 | 2,2,5,5-Tetramethyltetrahydrofuran | 32 | 0 | 0 | 0 | 0 | 0 | 2 | 0 | 0 | 0 | 0 | 4 | 1 | 0 | 0 | 0 | 0 | 0 | 2 | 0 | film | 363.15 | 120 | 181.15 | NO
PP | 6 | 0 | 0 | 0 | 0 | 0 | 0 | 0 | 0 | 1 | 1 | 1 | 0 | Acetic acid | 25 | 0 | 0 | 0 | 0 | 0 | 0 | 0 | 0 | 1 | 0 | 1 | 0 | 0 | 0 | 0 | 0 | 0 | 0 | 0 | film | 348.15 | 33.33333 | 289.75 | NO
PP | 6 | 0 | 0 | 0 | 0 | 0 | 0 | 0 | 0 | 1 | 1 | 1 | 0 | Acetone | 21 | 0 | 1 | 0 | 0 | 0 | 0 | 0 | 0 | 0 | 0 | 2 | 0 | 0 | 0 | 0 | 0 | 0 | 0 | 0 | film | 328.15 | 30 | 178.25 | NO
PP | 6 | 0 | 0 | 0 | 0 | 0 | 0 | 0 | 0 | 1 | 1 | 1 | 0 | Cyclohexane | 14 | 0 | 0 | 0 | 0 | 0 | 6 | 0 | 0 | 0 | 0 | 0 | 0 | 0 | 0 | 0 | 0 | 0 | 0 | 0 | film | 296.15 | 48 | 279.65 | NO
PP | 6 | 0 | 0 | 0 | 0 | 0 | 0 | 0 | 0 | 1 | 1 | 1 | 0 | Cyclohexane | 14 | 0 | 0 | 0 | 0 | 0 | 6 | 0 | 0 | 0 | 0 | 0 | 0 | 0 | 0 | 0 | 0 | 0 | 0 | 0 | film | 296.15 | 120 | 279.65 | NO
PP | 6 | 0 | 0 | 0 | 0 | 0 | 0 | 0 | 0 | 1 | 1 | 1 | 0 | Dibutoxymethane | 66 | 0 | 0 | 0 | 0 | 0 | 7 | 0 | 0 | 0 | 0 | 2 | 2 | 0 | 0 | 0 | 0 | 0 | 0 | 0 | pellet | 403.15 | 30 | 331.25 | YES
PP | 6 | 0 | 0 | 0 | 0 | 0 | 0 | 0 | 0 | 1 | 1 | 1 | 0 | Dibutoxymethane | 66 | 0 | 0 | 0 | 0 | 0 | 7 | 0 | 0 | 0 | 0 | 2 | 2 | 0 | 0 | 0 | 0 | 0 | 0 | 0 | pellet | 418.15 | 30 | 331.25 | YES
PP | 6 | 0 | 0 | 0 | 0 | 0 | 0 | 0 | 0 | 1 | 1 | 1 | 0 | Dichloromethane | 6 | 2 | 0 | 0 | 0 | 0 | 1 | 0 | 0 | 0 | 0 | 0 | 0 | 0 | 0 | 0 | 0 | 0 | 0 | 0 | film | 296.15 | 48 | 178.15 | NO
PP | 6 | 0 | 0 | 0 | 0 | 0 | 0 | 0 | 0 | 1 | 1 | 1 | 0 | Dichloromethane | 6 | 2 | 0 | 0 | 0 | 0 | 1 | 0 | 0 | 0 | 0 | 0 | 0 | 0 | 0 | 0 | 0 | 0 | 0 | 0 | film | 296.15 | 120 | 178.15 | NO
PP | 6 | 0 | 0 | 0 | 0 | 0 | 0 | 0 | 0 | 1 | 1 | 1 | 0 | Formic acid | 0 | 0 | 0 | 0 | 0 | 0 | 0 | 0 | 0 | 1 | 0 | 0 | 0 | 0 | 0 | 0 | 0 | 0 | 0 | 0 | film | 348.15 | 33.33333 | 281.45 | NO
PP | 6 | 0 | 0 | 0 | 0 | 0 | 0 | 0 | 0 | 1 | 1 | 1 | 0 | Formic acid | 0 | 0 | 0 | 0 | 0 | 0 | 0 | 0 | 0 | 1 | 0 | 0 | 0 | 0 | 0 | 0 | 0 | 0 | 0 | 0 | film | 348.15 | 20.83333 | 281.45 | NO
PP | 6 | 0 | 0 | 0 | 0 | 0 | 0 | 0 | 0 | 1 | 1 | 1 | 0 | Formic acid | 0 | 0 | 0 | 0 | 0 | 0 | 0 | 0 | 0 | 1 | 0 | 0 | 0 | 0 | 0 | 0 | 0 | 0 | 0 | 0 | film | 348.15 | 29.16667 | 281.45 | NO
PP | 6 | 0 | 0 | 0 | 0 | 0 | 0 | 0 | 0 | 1 | 1 | 1 | 0 | Formic acid | 0 | 0 | 0 | 0 | 0 | 0 | 0 | 0 | 0 | 1 | 0 | 0 | 0 | 0 | 0 | 0 | 0 | 0 | 0 | 0 | film | 348.15 | 41.66667 | 281.45 | NO
PP | 6 | 0 | 0 | 0 | 0 | 0 | 0 | 0 | 0 | 1 | 1 | 1 | 0 | Formic acid | 0 | 0 | 0 | 0 | 0 | 0 | 0 | 0 | 0 | 1 | 0 | 0 | 0 | 0 | 0 | 0 | 0 | 0 | 0 | 0 | film | 348.15 | 70.83333 | 281.45 | NO
PP | 6 | 0 | 0 | 0 | 0 | 0 | 0 | 0 | 0 | 1 | 1 | 1 | 0 | Formic acid | 0 | 0 | 0 | 0 | 0 | 0 | 0 | 0 | 0 | 1 | 0 | 0 | 0 | 0 | 0 | 0 | 0 | 0 | 0 | 0 | film | 348.15 | 4.166667 | 281.45 | NO
PP | 6 | 0 | 0 | 0 | 0 | 0 | 0 | 0 | 0 | 1 | 1 | 1 | 0 | Formic acid | 0 | 0 | 0 | 0 | 0 | 0 | 0 | 0 | 0 | 1 | 0 | 0 | 0 | 0 | 0 | 0 | 0 | 0 | 0 | 0 | film | 348.15 | 8.333333 | 281.45 | NO
PP | 6 | 0 | 0 | 0 | 0 | 0 | 0 | 0 | 0 | 1 | 1 | 1 | 0 | Hexanoic acid | 57 | 0 | 0 | 0 | 0 | 0 | 4 | 0 | 0 | 1 | 0 | 1 | 0 | 0 | 0 | 0 | 0 | 0 | 0 | 0 | film | 348.15 | 33.33333 | 269.15 | NO
PP | 6 | 0 | 0 | 0 | 0 | 0 | 0 | 0 | 0 | 1 | 1 | 1 | 0 | Limonene | 49 | 0 | 0 | 0 | 0 | 0 | 4 | 0 | 0 | 0 | 0 | 2 | 0 | 2 | 0 | 0 | 0 | 0 | 2 | 2 | film | 363.15 | 10 | 177.65 | NO
PP | 6 | 0 | 0 | 0 | 0 | 0 | 0 | 0 | 0 | 1 | 1 | 1 | 0 | Limonene | 49 | 0 | 0 | 0 | 0 | 0 | 4 | 0 | 0 | 0 | 0 | 2 | 0 | 2 | 0 | 0 | 0 | 0 | 2 | 2 | film | 363.15 | 30 | 177.65 | NO
PP | 6 | 0 | 0 | 0 | 0 | 0 | 0 | 0 | 0 | 1 | 1 | 1 | 0 | Limonene | 49 | 0 | 0 | 0 | 0 | 0 | 4 | 0 | 0 | 0 | 0 | 2 | 0 | 2 | 0 | 0 | 0 | 0 | 2 | 2 | film | 363.15 | 60 | 177.65 | NO
PP | 6 | 0 | 0 | 0 | 0 | 0 | 0 | 0 | 0 | 1 | 1 | 1 | 0 | Limonene | 49 | 0 | 0 | 0 | 0 | 0 | 4 | 0 | 0 | 0 | 0 | 2 | 0 | 2 | 0 | 0 | 0 | 0 | 2 | 2 | pellet | 403.15 | 48 | 177.65 | NO
PP | 6 | 0 | 0 | 0 | 0 | 0 | 0 | 0 | 0 | 1 | 1 | 1 | 0 | Limonene | 49 | 0 | 0 | 0 | 0 | 0 | 4 | 0 | 0 | 0 | 0 | 2 | 0 | 2 | 0 | 0 | 0 | 0 | 2 | 2 | pellet | 403.15 | 4320 | 177.65 | NO
PP | 6 | 0 | 0 | 0 | 0 | 0 | 0 | 0 | 0 | 1 | 1 | 1 | 0 | Tetrahydrofuran | 15 | 0 | 0 | 0 | 0 | 0 | 4 | 0 | 0 | 0 | 0 | 0 | 1 | 0 | 0 | 0 | 0 | 0 | 0 | 0 | film | 296.15 | 48 | 164.75 | NO
PP | 6 | 0 | 0 | 0 | 0 | 0 | 0 | 0 | 0 | 1 | 1 | 1 | 0 | Tetrahydrofuran | 15 | 0 | 0 | 0 | 0 | 0 | 4 | 0 | 0 | 0 | 0 | 0 | 1 | 0 | 0 | 0 | 0 | 0 | 0 | 0 | film | 296.15 | 120 | 164.75 | NO
PP | 6 | 0 | 0 | 0 | 0 | 0 | 0 | 0 | 0 | 1 | 1 | 1 | 0 | Tetrahydropyran | 16 | 0 | 0 | 0 | 0 | 0 | 5 | 0 | 0 | 0 | 0 | 0 | 1 | 0 | 0 | 0 | 0 | 0 | 0 | 0 | pellet | 360.15 | 30 | 228.15 | YES
PP | 6 | 0 | 0 | 0 | 0 | 0 | 0 | 0 | 0 | 1 | 1 | 1 | 0 | Tetrahydropyran | 16 | 0 | 0 | 0 | 0 | 0 | 5 | 0 | 0 | 0 | 0 | 0 | 1 | 0 | 0 | 0 | 0 | 0 | 0 | 0 | pellet | 361.15 | 90 | 228.15 | YES
PP | 6 | 0 | 0 | 0 | 0 | 0 | 0 | 0 | 0 | 1 | 1 | 1 | 0 | Tetrahydropyran | 16 | 0 | 0 | 0 | 0 | 0 | 5 | 0 | 0 | 0 | 0 | 0 | 1 | 0 | 0 | 0 | 0 | 0 | 0 | 0 | pellet | 361.15 | 60 | 228.15 | YES
PP | 6 | 0 | 0 | 0 | 0 | 0 | 0 | 0 | 0 | 1 | 1 | 1 | 0 | Toluene | 42 | 0 | 0 | 0 | 0 | 1 | 0 | 0 | 0 | 0 | 0 | 1 | 0 | 0 | 0 | 0 | 0 | 0 | 0 | 0 | pellet | 383.15 | 30 | 178.25 | YES
PP | 6 | 0 | 0 | 0 | 0 | 0 | 0 | 0 | 0 | 1 | 1 | 1 | 0 | Toluene | 42 | 0 | 0 | 0 | 0 | 1 | 0 | 0 | 0 | 0 | 0 | 1 | 0 | 0 | 0 | 0 | 0 | 0 | 0 | 0 | film | 296.15 | 48 | 178.25 | NO
PP | 6 | 0 | 0 | 0 | 0 | 0 | 0 | 0 | 0 | 1 | 1 | 1 | 0 | Toluene | 42 | 0 | 0 | 0 | 0 | 1 | 0 | 0 | 0 | 0 | 0 | 1 | 0 | 0 | 0 | 0 | 0 | 0 | 0 | 0 | film | 296.15 | 120 | 178.25 | NO
PP | 6 | 0 | 0 | 0 | 0 | 0 | 0 | 0 | 0 | 1 | 1 | 1 | 0 | alpha-Pinene | 51 | 0 | 0 | 0 | 0 | 0 | 2 | 0 | 0 | 0 | 0 | 3 | 0 | 1 | 0 | 0 | 0 | 0 | 2 | 3 | pellet | 403.15 | 180 | 210.65 | YES
PP | 6 | 0 | 0 | 0 | 0 | 0 | 0 | 0 | 0 | 1 | 1 | 1 | 0 | alpha-Pinene | 51 | 0 | 0 | 0 | 0 | 0 | 2 | 0 | 0 | 0 | 0 | 3 | 0 | 1 | 0 | 0 | 0 | 0 | 2 | 3 | film | 383.15 | 4 | 210.65 | YES
PP | 6 | 0 | 0 | 0 | 0 | 0 | 0 | 0 | 0 | 1 | 1 | 1 | 0 | alpha-Pinene | 51 | 0 | 0 | 0 | 0 | 0 | 2 | 0 | 0 | 0 | 0 | 3 | 0 | 1 | 0 | 0 | 0 | 0 | 2 | 3 | film | 383.15 | 2 | 210.65 | NO
PP | 6 | 0 | 0 | 0 | 0 | 0 | 0 | 0 | 0 | 1 | 1 | 1 | 0 | alpha-Pinene | 51 | 0 | 0 | 0 | 0 | 0 | 2 | 0 | 0 | 0 | 0 | 3 | 0 | 1 | 0 | 0 | 0 | 0 | 2 | 3 | film | 393.15 | 3 | 210.65 | YES
PP | 6 | 0 | 0 | 0 | 0 | 0 | 0 | 0 | 0 | 1 | 1 | 1 | 0 | alpha-Pinene | 51 | 0 | 0 | 0 | 0 | 0 | 2 | 0 | 0 | 0 | 0 | 3 | 0 | 1 | 0 | 0 | 0 | 0 | 2 | 3 | film | 393.15 | 1 | 210.65 | NO
PP | 6 | 0 | 0 | 0 | 0 | 0 | 0 | 0 | 0 | 1 | 1 | 1 | 0 | alpha-Pinene | 51 | 0 | 0 | 0 | 0 | 0 | 2 | 0 | 0 | 0 | 0 | 3 | 0 | 1 | 0 | 0 | 0 | 0 | 2 | 3 | film | 388.15 | 10 | 210.65 | YES
PP | 6 | 0 | 0 | 0 | 0 | 0 | 0 | 0 | 0 | 1 | 1 | 1 | 0 | alpha-Pinene | 51 | 0 | 0 | 0 | 0 | 0 | 2 | 0 | 0 | 0 | 0 | 3 | 0 | 1 | 0 | 0 | 0 | 0 | 2 | 3 | film | 393.15 | 5 | 210.65 | YES
PP | 6 | 0 | 0 | 0 | 0 | 0 | 0 | 0 | 0 | 1 | 1 | 1 | 0 | alpha-Pinene | 51 | 0 | 0 | 0 | 0 | 0 | 2 | 0 | 0 | 0 | 0 | 3 | 0 | 1 | 0 | 0 | 0 | 0 | 2 | 3 | film | 403.15 | 3 | 210.65 | YES
PP | 6 | 0 | 0 | 0 | 0 | 0 | 0 | 0 | 0 | 1 | 1 | 1 | 0 | beta-Pinene | 33 | 0 | 0 | 0 | 0 | 0 | 4 | 0 | 0 | 0 | 0 | 2 | 0 | 1 | 0 | 0 | 0 | 0 | 2 | 2 | film | 393.15 | 2 | 212.15 | NO
PP | 6 | 0 | 0 | 0 | 0 | 0 | 0 | 0 | 0 | 1 | 1 | 1 | 0 | beta-Pinene | 33 | 0 | 0 | 0 | 0 | 0 | 4 | 0 | 0 | 0 | 0 | 2 | 0 | 1 | 0 | 0 | 0 | 0 | 2 | 2 | film | 393.15 | 3 | 212.15 | YES
PP | 6 | 0 | 0 | 0 | 0 | 0 | 0 | 0 | 0 | 1 | 1 | 1 | 0 | beta-Pinene | 33 | 0 | 0 | 0 | 0 | 0 | 4 | 0 | 0 | 0 | 0 | 2 | 0 | 1 | 0 | 0 | 0 | 0 | 2 | 2 | film | 403.15 | 2 | 212.15 | YES
PP | 6 | 0 | 0 | 0 | 0 | 0 | 0 | 0 | 0 | 1 | 1 | 1 | 0 | beta-Pinene | 33 | 0 | 0 | 0 | 0 | 0 | 4 | 0 | 0 | 0 | 0 | 2 | 0 | 1 | 0 | 0 | 0 | 0 | 2 | 2 | film | 403.15 | 1 | 212.15 | NO
PP | 6 | 0 | 0 | 0 | 0 | 0 | 0 | 0 | 0 | 1 | 1 | 1 | 0 | m-Xylene | 36 | 0 | 0 | 0 | 0 | 1 | 0 | 0 | 0 | 0 | 0 | 2 | 0 | 0 | 0 | 0 | 0 | 0 | 0 | 0 | pellet | 391.15 | 15 | 225.3 | YES
PP | 6 | 0 | 0 | 0 | 0 | 0 | 0 | 0 | 0 | 1 | 1 | 1 | 0 | o-Xylene | 43 | 0 | 0 | 0 | 0 | 1 | 0 | 0 | 0 | 0 | 0 | 2 | 0 | 0 | 0 | 0 | 0 | 0 | 0 | 0 | film | 413.15 | 30 | 247.99 | YES
PP | 6 | 0 | 0 | 0 | 0 | 0 | 0 | 0 | 0 | 1 | 1 | 1 | 0 | p-Cymene | 40 | 0 | 0 | 0 | 0 | 1 | 0 | 0 | 0 | 0 | 0 | 3 | 0 | 0 | 0 | 0 | 0 | 0 | 0 | 1 | pellet | 393.15 | 30 | 204.25 | YES
PP | 6 | 0 | 0 | 0 | 0 | 0 | 0 | 0 | 0 | 1 | 1 | 1 | 0 | p-Cymene | 40 | 0 | 0 | 0 | 0 | 1 | 0 | 0 | 0 | 0 | 0 | 3 | 0 | 0 | 0 | 0 | 0 | 0 | 0 | 1 | pellet | 408.15 | 30 | 204.25 | YES
PS | 7 | 0 | 1 | 0 | 0 | 0 | 0 | 0 | 0 | 1 | 0 | 1 | 0 | 1,8-Cineole | 31 | 0 | 0 | 0 | 0 | 0 | 4 | 0 | 0 | 0 | 0 | 3 | 1 | 0 | 0 | 0 | 0 | 0 | 2 | 1 | film | 303.15 | 49.23333 | 274.65 | YES
PS | 7 | 0 | 1 | 0 | 0 | 0 | 0 | 0 | 0 | 1 | 0 | 1 | 0 | 1,8-Cineole | 31 | 0 | 0 | 0 | 0 | 0 | 4 | 0 | 0 | 0 | 0 | 3 | 1 | 0 | 0 | 0 | 0 | 0 | 2 | 1 | film | 313.15 | 16.41667 | 274.65 | YES
PS | 7 | 0 | 1 | 0 | 0 | 0 | 0 | 0 | 0 | 1 | 0 | 1 | 0 | 1,8-Cineole | 31 | 0 | 0 | 0 | 0 | 0 | 4 | 0 | 0 | 0 | 0 | 3 | 1 | 0 | 0 | 0 | 0 | 0 | 2 | 1 | film | 323.15 | 8.283333 | 274.65 | YES
PS | 7 | 0 | 1 | 0 | 0 | 0 | 0 | 0 | 0 | 1 | 0 | 1 | 0 | 1,8-Cineole | 31 | 0 | 0 | 0 | 0 | 0 | 4 | 0 | 0 | 0 | 0 | 3 | 1 | 0 | 0 | 0 | 0 | 0 | 2 | 1 | film | 333.15 | 6.4 | 274.65 | YES
PS | 7 | 0 | 1 | 0 | 0 | 0 | 0 | 0 | 0 | 1 | 0 | 1 | 0 | 1,8-Cineole | 31 | 0 | 0 | 0 | 0 | 0 | 4 | 0 | 0 | 0 | 0 | 3 | 1 | 0 | 0 | 0 | 0 | 0 | 2 | 1 | film | 343.15 | 3.566667 | 274.65 | YES
PS | 7 | 0 | 1 | 0 | 0 | 0 | 0 | 0 | 0 | 1 | 0 | 1 | 0 | 2-Propanol | 29 | 0 | 0 | 0 | 0 | 0 | 0 | 1 | 0 | 0 | 0 | 2 | 0 | 0 | 0 | 0 | 0 | 0 | 0 | 1 | film | 355.15 | 30 | 183.65 | NO
PS | 7 | 0 | 1 | 0 | 0 | 0 | 0 | 0 | 0 | 1 | 0 | 1 | 0 | Acetone | 21 | 0 | 1 | 0 | 0 | 0 | 0 | 0 | 0 | 0 | 0 | 2 | 0 | 0 | 0 | 0 | 0 | 0 | 0 | 0 | pellet | 298.15 | 48 | 178.25 | NO
PS | 7 | 0 | 1 | 0 | 0 | 0 | 0 | 0 | 0 | 1 | 0 | 1 | 0 | Acetone | 21 | 0 | 1 | 0 | 0 | 0 | 0 | 0 | 0 | 0 | 0 | 2 | 0 | 0 | 0 | 0 | 0 | 0 | 0 | 0 | pellet | 298.15 | 2880 | 178.25 | NO
PS | 7 | 0 | 1 | 0 | 0 | 0 | 0 | 0 | 0 | 1 | 0 | 1 | 0 | Acetonitrile | 20 | 0 | 0 | 0 | 1 | 0 | 0 | 0 | 0 | 0 | 0 | 1 | 0 | 0 | 0 | 0 | 0 | 0 | 0 | 0 | pellet | 298.15 | 48 | 229.15 | NO
PS | 7 | 0 | 1 | 0 | 0 | 0 | 0 | 0 | 0 | 1 | 0 | 1 | 0 | Acetonitrile | 20 | 0 | 0 | 0 | 1 | 0 | 0 | 0 | 0 | 0 | 0 | 1 | 0 | 0 | 0 | 0 | 0 | 0 | 0 | 0 | pellet | 298.15 | 2880 | 229.15 | NO
PS | 7 | 0 | 1 | 0 | 0 | 0 | 0 | 0 | 0 | 1 | 0 | 1 | 0 | Bornylacetate | 27 | 0 | 0 | 1 | 0 | 0 | 3 | 0 | 0 | 0 | 0 | 4 | 0 | 0 | 0 | 0 | 0 | 0 | 2 | 2 | film | 303.15 | 263.7 | 302.15 | YES
PS | 7 | 0 | 1 | 0 | 0 | 0 | 0 | 0 | 0 | 1 | 0 | 1 | 0 | Bornylacetate | 27 | 0 | 0 | 1 | 0 | 0 | 3 | 0 | 0 | 0 | 0 | 4 | 0 | 0 | 0 | 0 | 0 | 0 | 2 | 2 | film | 313.15 | 58.4 | 302.15 | YES
PS | 7 | 0 | 1 | 0 | 0 | 0 | 0 | 0 | 0 | 1 | 0 | 1 | 0 | Bornylacetate | 27 | 0 | 0 | 1 | 0 | 0 | 3 | 0 | 0 | 0 | 0 | 4 | 0 | 0 | 0 | 0 | 0 | 0 | 2 | 2 | film | 323.15 | 22.21667 | 302.15 | YES
PS | 7 | 0 | 1 | 0 | 0 | 0 | 0 | 0 | 0 | 1 | 0 | 1 | 0 | Bornylacetate | 27 | 0 | 0 | 1 | 0 | 0 | 3 | 0 | 0 | 0 | 0 | 4 | 0 | 0 | 0 | 0 | 0 | 0 | 2 | 2 | film | 333.15 | 12.55 | 302.15 | YES
PS | 7 | 0 | 1 | 0 | 0 | 0 | 0 | 0 | 0 | 1 | 0 | 1 | 0 | Bornylacetate | 27 | 0 | 0 | 1 | 0 | 0 | 3 | 0 | 0 | 0 | 0 | 4 | 0 | 0 | 0 | 0 | 0 | 0 | 2 | 2 | film | 343.15 | 6.85 | 302.15 | YES
PS | 7 | 0 | 1 | 0 | 0 | 0 | 0 | 0 | 0 | 1 | 0 | 1 | 0 | Cyclohexane | 14 | 0 | 0 | 0 | 0 | 0 | 6 | 0 | 0 | 0 | 0 | 0 | 0 | 0 | 0 | 0 | 0 | 0 | 0 | 0 | film | 296.15 | 120 | 279.65 | YES
PS | 7 | 0 | 1 | 0 | 0 | 0 | 0 | 0 | 0 | 1 | 0 | 1 | 0 | Dichloromethane | 6 | 2 | 0 | 0 | 0 | 0 | 1 | 0 | 0 | 0 | 0 | 0 | 0 | 0 | 0 | 0 | 0 | 0 | 0 | 0 | waste | 323.15 | 30 | 178.15 | YES
PS | 7 | 0 | 1 | 0 | 0 | 0 | 0 | 0 | 0 | 1 | 0 | 1 | 0 | Dichloromethane | 6 | 2 | 0 | 0 | 0 | 0 | 1 | 0 | 0 | 0 | 0 | 0 | 0 | 0 | 0 | 0 | 0 | 0 | 0 | 0 | waste | 373.15 | 30 | 178.15 | YES
PS | 7 | 0 | 1 | 0 | 0 | 0 | 0 | 0 | 0 | 1 | 0 | 1 | 0 | Dichloromethane | 6 | 2 | 0 | 0 | 0 | 0 | 1 | 0 | 0 | 0 | 0 | 0 | 0 | 0 | 0 | 0 | 0 | 0 | 0 | 0 | waste | 298.15 | 30 | 178.15 | YES
PS | 7 | 0 | 1 | 0 | 0 | 0 | 0 | 0 | 0 | 1 | 0 | 1 | 0 | Dichloromethane | 6 | 2 | 0 | 0 | 0 | 0 | 1 | 0 | 0 | 0 | 0 | 0 | 0 | 0 | 0 | 0 | 0 | 0 | 0 | 0 | film | 296.15 | 120 | 178.15 | YES
PS | 7 | 0 | 1 | 0 | 0 | 0 | 0 | 0 | 0 | 1 | 0 | 1 | 0 | Dodecane | 59 | 0 | 0 | 0 | 0 | 0 | 10 | 0 | 0 | 0 | 0 | 2 | 0 | 0 | 0 | 0 | 0 | 0 | 0 | 0 | powder | 393.15 | 48 | 263.6 | NO
PS | 7 | 0 | 1 | 0 | 0 | 0 | 0 | 0 | 0 | 1 | 0 | 1 | 0 | Dodecane | 59 | 0 | 0 | 0 | 0 | 0 | 10 | 0 | 0 | 0 | 0 | 2 | 0 | 0 | 0 | 0 | 0 | 0 | 0 | 0 | powder | 393.15 | 60 | 263.6 | NO
PS | 7 | 0 | 1 | 0 | 0 | 0 | 0 | 0 | 0 | 1 | 0 | 1 | 0 | Ethyl acetate | 69 | 0 | 0 | 1 | 0 | 0 | 1 | 0 | 0 | 0 | 0 | 2 | 0 | 0 | 0 | 0 | 0 | 0 | 0 | 0 | film | 298.15 | 10 | 189.35 | YES
PS | 7 | 0 | 1 | 0 | 0 | 0 | 0 | 0 | 0 | 1 | 0 | 1 | 0 | Ethyl acetate | 69 | 0 | 0 | 1 | 0 | 0 | 1 | 0 | 0 | 0 | 0 | 2 | 0 | 0 | 0 | 0 | 0 | 0 | 0 | 0 | powder | 348.15 | 20 | 189.35 | YES
PS | 7 | 0 | 1 | 0 | 0 | 0 | 0 | 0 | 0 | 1 | 0 | 1 | 0 | Limonene | 49 | 0 | 0 | 0 | 0 | 0 | 4 | 0 | 0 | 0 | 0 | 2 | 0 | 2 | 0 | 0 | 0 | 0 | 2 | 2 | film | 298.15 | 30 | 177.65 | YES
PS | 7 | 0 | 1 | 0 | 0 | 0 | 0 | 0 | 0 | 1 | 0 | 1 | 0 | Limonene | 49 | 0 | 0 | 0 | 0 | 0 | 4 | 0 | 0 | 0 | 0 | 2 | 0 | 2 | 0 | 0 | 0 | 0 | 2 | 2 | film | 303.15 | 4.25 | 177.65 | YES
PS | 7 | 0 | 1 | 0 | 0 | 0 | 0 | 0 | 0 | 1 | 0 | 1 | 0 | Limonene | 49 | 0 | 0 | 0 | 0 | 0 | 4 | 0 | 0 | 0 | 0 | 2 | 0 | 2 | 0 | 0 | 0 | 0 | 2 | 2 | film | 313.15 | 3.066667 | 177.65 | YES
PS | 7 | 0 | 1 | 0 | 0 | 0 | 0 | 0 | 0 | 1 | 0 | 1 | 0 | Limonene | 49 | 0 | 0 | 0 | 0 | 0 | 4 | 0 | 0 | 0 | 0 | 2 | 0 | 2 | 0 | 0 | 0 | 0 | 2 | 2 | film | 323.15 | 2.416667 | 177.65 | YES
PS | 7 | 0 | 1 | 0 | 0 | 0 | 0 | 0 | 0 | 1 | 0 | 1 | 0 | Limonene | 49 | 0 | 0 | 0 | 0 | 0 | 4 | 0 | 0 | 0 | 0 | 2 | 0 | 2 | 0 | 0 | 0 | 0 | 2 | 2 | film | 333.15 | 1.7 | 177.65 | YES
PS | 7 | 0 | 1 | 0 | 0 | 0 | 0 | 0 | 0 | 1 | 0 | 1 | 0 | Limonene | 49 | 0 | 0 | 0 | 0 | 0 | 4 | 0 | 0 | 0 | 0 | 2 | 0 | 2 | 0 | 0 | 0 | 0 | 2 | 2 | film | 343.15 | 1.416667 | 177.65 | YES
PS | 7 | 0 | 1 | 0 | 0 | 0 | 0 | 0 | 0 | 1 | 0 | 1 | 0 | Terpinen-4-ol | 48 | 0 | 0 | 0 | 0 | 0 | 3 | 1 | 0 | 0 | 0 | 3 | 0 | 1 | 0 | 0 | 0 | 0 | 2 | 2 | film | 303.15 | 48 | 287.85 | NO
PS | 7 | 0 | 1 | 0 | 0 | 0 | 0 | 0 | 0 | 1 | 0 | 1 | 0 | Terpinen-4-ol | 48 | 0 | 0 | 0 | 0 | 0 | 3 | 1 | 0 | 0 | 0 | 3 | 0 | 1 | 0 | 0 | 0 | 0 | 2 | 2 | film | 303.15 | 1440 | 287.85 | NO
PS | 7 | 0 | 1 | 0 | 0 | 0 | 0 | 0 | 0 | 1 | 0 | 1 | 0 | Terpinen-4-ol | 48 | 0 | 0 | 0 | 0 | 0 | 3 | 1 | 0 | 0 | 0 | 3 | 0 | 1 | 0 | 0 | 0 | 0 | 2 | 2 | film | 313.15 | 31.06667 | 287.85 | YES
PS | 7 | 0 | 1 | 0 | 0 | 0 | 0 | 0 | 0 | 1 | 0 | 1 | 0 | Terpinen-4-ol | 48 | 0 | 0 | 0 | 0 | 0 | 3 | 1 | 0 | 0 | 0 | 3 | 0 | 1 | 0 | 0 | 0 | 0 | 2 | 2 | film | 323.15 | 12.45 | 287.85 | YES
PS | 7 | 0 | 1 | 0 | 0 | 0 | 0 | 0 | 0 | 1 | 0 | 1 | 0 | Terpinen-4-ol | 48 | 0 | 0 | 0 | 0 | 0 | 3 | 1 | 0 | 0 | 0 | 3 | 0 | 1 | 0 | 0 | 0 | 0 | 2 | 2 | film | 333.15 | 6.95 | 287.85 | YES
PS | 7 | 0 | 1 | 0 | 0 | 0 | 0 | 0 | 0 | 1 | 0 | 1 | 0 | Terpinen-4-ol | 48 | 0 | 0 | 0 | 0 | 0 | 3 | 1 | 0 | 0 | 0 | 3 | 0 | 1 | 0 | 0 | 0 | 0 | 2 | 2 | film | 343.15 | 4.833333 | 287.85 | YES
PS | 7 | 0 | 1 | 0 | 0 | 0 | 0 | 0 | 0 | 1 | 0 | 1 | 0 | Terpinolene | 45 | 0 | 0 | 0 | 0 | 0 | 3 | 0 | 0 | 0 | 0 | 3 | 0 | 2 | 0 | 0 | 0 | 0 | 3 | 1 | film | 303.15 | 3.8 | 298.15 | YES
PS | 7 | 0 | 1 | 0 | 0 | 0 | 0 | 0 | 0 | 1 | 0 | 1 | 0 | Terpinolene | 45 | 0 | 0 | 0 | 0 | 0 | 3 | 0 | 0 | 0 | 0 | 3 | 0 | 2 | 0 | 0 | 0 | 0 | 3 | 1 | film | 313.15 | 2.883333 | 298.15 | YES
PS | 7 | 0 | 1 | 0 | 0 | 0 | 0 | 0 | 0 | 1 | 0 | 1 | 0 | Terpinolene | 45 | 0 | 0 | 0 | 0 | 0 | 3 | 0 | 0 | 0 | 0 | 3 | 0 | 2 | 0 | 0 | 0 | 0 | 3 | 1 | film | 323.15 | 2.233333 | 298.15 | YES
PS | 7 | 0 | 1 | 0 | 0 | 0 | 0 | 0 | 0 | 1 | 0 | 1 | 0 | Terpinolene | 45 | 0 | 0 | 0 | 0 | 0 | 3 | 0 | 0 | 0 | 0 | 3 | 0 | 2 | 0 | 0 | 0 | 0 | 3 | 1 | film | 333.15 | 1.716667 | 298.15 | YES
PS | 7 | 0 | 1 | 0 | 0 | 0 | 0 | 0 | 0 | 1 | 0 | 1 | 0 | Terpinolene | 45 | 0 | 0 | 0 | 0 | 0 | 3 | 0 | 0 | 0 | 0 | 3 | 0 | 2 | 0 | 0 | 0 | 0 | 3 | 1 | film | 343.15 | 1.233333 | 298.15 | YES
PS | 7 | 0 | 1 | 0 | 0 | 0 | 0 | 0 | 0 | 1 | 0 | 1 | 0 | Terpinylacetate | 50 | 0 | 0 | 1 | 0 | 0 | 3 | 0 | 0 | 0 | 0 | 4 | 0 | 1 | 0 | 0 | 0 | 0 | 2 | 2 | film | 303.15 | 50.41667 | 253.15 | YES
PS | 7 | 0 | 1 | 0 | 0 | 0 | 0 | 0 | 0 | 1 | 0 | 1 | 0 | Terpinylacetate | 50 | 0 | 0 | 1 | 0 | 0 | 3 | 0 | 0 | 0 | 0 | 4 | 0 | 1 | 0 | 0 | 0 | 0 | 2 | 2 | film | 313.15 | 21.48333 | 253.15 | YES
PS | 7 | 0 | 1 | 0 | 0 | 0 | 0 | 0 | 0 | 1 | 0 | 1 | 0 | Terpinylacetate | 50 | 0 | 0 | 1 | 0 | 0 | 3 | 0 | 0 | 0 | 0 | 4 | 0 | 1 | 0 | 0 | 0 | 0 | 2 | 2 | film | 323.15 | 11.91667 | 253.15 | YES
PS | 7 | 0 | 1 | 0 | 0 | 0 | 0 | 0 | 0 | 1 | 0 | 1 | 0 | Terpinylacetate | 50 | 0 | 0 | 1 | 0 | 0 | 3 | 0 | 0 | 0 | 0 | 4 | 0 | 1 | 0 | 0 | 0 | 0 | 2 | 2 | film | 333.15 | 6.966667 | 253.15 | YES
PS | 7 | 0 | 1 | 0 | 0 | 0 | 0 | 0 | 0 | 1 | 0 | 1 | 0 | Terpinylacetate | 50 | 0 | 0 | 1 | 0 | 0 | 3 | 0 | 0 | 0 | 0 | 4 | 0 | 1 | 0 | 0 | 0 | 0 | 2 | 2 | film | 343.15 | 5.733333 | 253.15 | YES
PS | 7 | 0 | 1 | 0 | 0 | 0 | 0 | 0 | 0 | 1 | 0 | 1 | 0 | Tetrahydrofuran | 15 | 0 | 0 | 0 | 0 | 0 | 4 | 0 | 0 | 0 | 0 | 0 | 1 | 0 | 0 | 0 | 0 | 0 | 0 | 0 | powder | 298.15 | 30 | 164.75 | YES
PS | 7 | 0 | 1 | 0 | 0 | 0 | 0 | 0 | 0 | 1 | 0 | 1 | 0 | Tetrahydrofuran | 15 | 0 | 0 | 0 | 0 | 0 | 4 | 0 | 0 | 0 | 0 | 0 | 1 | 0 | 0 | 0 | 0 | 0 | 0 | 0 | film | 296.15 | 120 | 164.75 | YES
PS | 7 | 0 | 1 | 0 | 0 | 0 | 0 | 0 | 0 | 1 | 0 | 1 | 0 | Toluene | 42 | 0 | 0 | 0 | 0 | 1 | 0 | 0 | 0 | 0 | 0 | 1 | 0 | 0 | 0 | 0 | 0 | 0 | 0 | 0 | waste | 298.15 | 30 | 178.25 | YES
PS | 7 | 0 | 1 | 0 | 0 | 0 | 0 | 0 | 0 | 1 | 0 | 1 | 0 | Toluene | 42 | 0 | 0 | 0 | 0 | 1 | 0 | 0 | 0 | 0 | 0 | 1 | 0 | 0 | 0 | 0 | 0 | 0 | 0 | 0 | waste | 323.15 | 30 | 178.25 | YES
PS | 7 | 0 | 1 | 0 | 0 | 0 | 0 | 0 | 0 | 1 | 0 | 1 | 0 | Toluene | 42 | 0 | 0 | 0 | 0 | 1 | 0 | 0 | 0 | 0 | 0 | 1 | 0 | 0 | 0 | 0 | 0 | 0 | 0 | 0 | waste | 373.15 | 30 | 178.25 | YES
PS | 7 | 0 | 1 | 0 | 0 | 0 | 0 | 0 | 0 | 1 | 0 | 1 | 0 | Toluene | 42 | 0 | 0 | 0 | 0 | 1 | 0 | 0 | 0 | 0 | 0 | 1 | 0 | 0 | 0 | 0 | 0 | 0 | 0 | 0 | film | 323.15 | 30 | 178.25 | YES
PS | 7 | 0 | 1 | 0 | 0 | 0 | 0 | 0 | 0 | 1 | 0 | 1 | 0 | Toluene | 42 | 0 | 0 | 0 | 0 | 1 | 0 | 0 | 0 | 0 | 0 | 1 | 0 | 0 | 0 | 0 | 0 | 0 | 0 | 0 | film | 373.15 | 30 | 178.25 | YES
PS | 7 | 0 | 1 | 0 | 0 | 0 | 0 | 0 | 0 | 1 | 0 | 1 | 0 | Toluene | 42 | 0 | 0 | 0 | 0 | 1 | 0 | 0 | 0 | 0 | 0 | 1 | 0 | 0 | 0 | 0 | 0 | 0 | 0 | 0 | film | 298.15 | 30 | 178.25 | YES
PS | 7 | 0 | 1 | 0 | 0 | 0 | 0 | 0 | 0 | 1 | 0 | 1 | 0 | Toluene | 42 | 0 | 0 | 0 | 0 | 1 | 0 | 0 | 0 | 0 | 0 | 1 | 0 | 0 | 0 | 0 | 0 | 0 | 0 | 0 | powder | 383.15 | 30 | 178.25 | YES
PS | 7 | 0 | 1 | 0 | 0 | 0 | 0 | 0 | 0 | 1 | 0 | 1 | 0 | Toluene | 42 | 0 | 0 | 0 | 0 | 1 | 0 | 0 | 0 | 0 | 0 | 1 | 0 | 0 | 0 | 0 | 0 | 0 | 0 | 0 | film | 296.15 | 120 | 178.25 | YES
PS | 7 | 0 | 1 | 0 | 0 | 0 | 0 | 0 | 0 | 1 | 0 | 1 | 0 | alpha-Phellandrene | 47 | 0 | 0 | 0 | 0 | 0 | 1 | 0 | 0 | 0 | 0 | 3 | 0 | 2 | 0 | 0 | 0 | 0 | 1 | 5 | film | 303.15 | 6.5 | 213.15 | YES
PS | 7 | 0 | 1 | 0 | 0 | 0 | 0 | 0 | 0 | 1 | 0 | 1 | 0 | alpha-Phellandrene | 47 | 0 | 0 | 0 | 0 | 0 | 1 | 0 | 0 | 0 | 0 | 3 | 0 | 2 | 0 | 0 | 0 | 0 | 1 | 5 | film | 313.15 | 5.35 | 213.15 | YES
PS | 7 | 0 | 1 | 0 | 0 | 0 | 0 | 0 | 0 | 1 | 0 | 1 | 0 | alpha-Phellandrene | 47 | 0 | 0 | 0 | 0 | 0 | 1 | 0 | 0 | 0 | 0 | 3 | 0 | 2 | 0 | 0 | 0 | 0 | 1 | 5 | film | 323.15 | 3.916667 | 213.15 | YES
PS | 7 | 0 | 1 | 0 | 0 | 0 | 0 | 0 | 0 | 1 | 0 | 1 | 0 | alpha-Phellandrene | 47 | 0 | 0 | 0 | 0 | 0 | 1 | 0 | 0 | 0 | 0 | 3 | 0 | 2 | 0 | 0 | 0 | 0 | 1 | 5 | film | 333.15 | 2.766667 | 213.15 | YES
PS | 7 | 0 | 1 | 0 | 0 | 0 | 0 | 0 | 0 | 1 | 0 | 1 | 0 | alpha-Phellandrene | 47 | 0 | 0 | 0 | 0 | 0 | 1 | 0 | 0 | 0 | 0 | 3 | 0 | 2 | 0 | 0 | 0 | 0 | 1 | 5 | film | 343.15 | 2.083333 | 213.15 | YES
PS | 7 | 0 | 1 | 0 | 0 | 0 | 0 | 0 | 0 | 1 | 0 | 1 | 0 | alpha-Pinene | 51 | 0 | 0 | 0 | 0 | 0 | 2 | 0 | 0 | 0 | 0 | 3 | 0 | 1 | 0 | 0 | 0 | 0 | 2 | 3 | film | 303.15 | 48 | 210.65 | NO
PS | 7 | 0 | 1 | 0 | 0 | 0 | 0 | 0 | 0 | 1 | 0 | 1 | 0 | alpha-Pinene | 51 | 0 | 0 | 0 | 0 | 0 | 2 | 0 | 0 | 0 | 0 | 3 | 0 | 1 | 0 | 0 | 0 | 0 | 2 | 3 | film | 303.15 | 1440 | 210.65 | NO
PS | 7 | 0 | 1 | 0 | 0 | 0 | 0 | 0 | 0 | 1 | 0 | 1 | 0 | alpha-Pinene | 51 | 0 | 0 | 0 | 0 | 0 | 2 | 0 | 0 | 0 | 0 | 3 | 0 | 1 | 0 | 0 | 0 | 0 | 2 | 3 | film | 313.15 | 20.41667 | 210.65 | YES
PS | 7 | 0 | 1 | 0 | 0 | 0 | 0 | 0 | 0 | 1 | 0 | 1 | 0 | alpha-Pinene | 51 | 0 | 0 | 0 | 0 | 0 | 2 | 0 | 0 | 0 | 0 | 3 | 0 | 1 | 0 | 0 | 0 | 0 | 2 | 3 | film | 323.15 | 9.4 | 210.65 | YES
PS | 7 | 0 | 1 | 0 | 0 | 0 | 0 | 0 | 0 | 1 | 0 | 1 | 0 | alpha-Pinene | 51 | 0 | 0 | 0 | 0 | 0 | 2 | 0 | 0 | 0 | 0 | 3 | 0 | 1 | 0 | 0 | 0 | 0 | 2 | 3 | film | 333.15 | 4.916667 | 210.65 | YES
PS | 7 | 0 | 1 | 0 | 0 | 0 | 0 | 0 | 0 | 1 | 0 | 1 | 0 | alpha-Pinene | 51 | 0 | 0 | 0 | 0 | 0 | 2 | 0 | 0 | 0 | 0 | 3 | 0 | 1 | 0 | 0 | 0 | 0 | 2 | 3 | film | 343.15 | 2.85 | 210.65 | YES
PS | 7 | 0 | 1 | 0 | 0 | 0 | 0 | 0 | 0 | 1 | 0 | 1 | 0 | alpha-Terpinene | 41 | 0 | 0 | 0 | 0 | 0 | 2 | 0 | 0 | 0 | 0 | 3 | 0 | 2 | 0 | 0 | 0 | 0 | 2 | 3 | film | 303.15 | 4.383333 | 214.12 | YES
PS | 7 | 0 | 1 | 0 | 0 | 0 | 0 | 0 | 0 | 1 | 0 | 1 | 0 | alpha-Terpinene | 41 | 0 | 0 | 0 | 0 | 0 | 2 | 0 | 0 | 0 | 0 | 3 | 0 | 2 | 0 | 0 | 0 | 0 | 2 | 3 | film | 313.15 | 3.183333 | 214.12 | YES
PS | 7 | 0 | 1 | 0 | 0 | 0 | 0 | 0 | 0 | 1 | 0 | 1 | 0 | alpha-Terpinene | 41 | 0 | 0 | 0 | 0 | 0 | 2 | 0 | 0 | 0 | 0 | 3 | 0 | 2 | 0 | 0 | 0 | 0 | 2 | 3 | film | 323.15 | 2.45 | 214.12 | YES
PS | 7 | 0 | 1 | 0 | 0 | 0 | 0 | 0 | 0 | 1 | 0 | 1 | 0 | alpha-Terpinene | 41 | 0 | 0 | 0 | 0 | 0 | 2 | 0 | 0 | 0 | 0 | 3 | 0 | 2 | 0 | 0 | 0 | 0 | 2 | 3 | film | 333.15 | 1.9 | 214.12 | YES
PS | 7 | 0 | 1 | 0 | 0 | 0 | 0 | 0 | 0 | 1 | 0 | 1 | 0 | alpha-Terpinene | 41 | 0 | 0 | 0 | 0 | 0 | 2 | 0 | 0 | 0 | 0 | 3 | 0 | 2 | 0 | 0 | 0 | 0 | 2 | 3 | film | 343.15 | 1.5 | 214.12 | YES
PS | 7 | 0 | 1 | 0 | 0 | 0 | 0 | 0 | 0 | 1 | 0 | 1 | 0 | beta-Pinene | 33 | 0 | 0 | 0 | 0 | 0 | 4 | 0 | 0 | 0 | 0 | 2 | 0 | 1 | 0 | 0 | 0 | 0 | 2 | 2 | film | 303.15 | 53.55 | 212.15 | YES
PS | 7 | 0 | 1 | 0 | 0 | 0 | 0 | 0 | 0 | 1 | 0 | 1 | 0 | beta-Pinene | 33 | 0 | 0 | 0 | 0 | 0 | 4 | 0 | 0 | 0 | 0 | 2 | 0 | 1 | 0 | 0 | 0 | 0 | 2 | 2 | film | 313.15 | 11.5 | 212.15 | YES
PS | 7 | 0 | 1 | 0 | 0 | 0 | 0 | 0 | 0 | 1 | 0 | 1 | 0 | beta-Pinene | 33 | 0 | 0 | 0 | 0 | 0 | 4 | 0 | 0 | 0 | 0 | 2 | 0 | 1 | 0 | 0 | 0 | 0 | 2 | 2 | film | 323.15 | 6.1 | 212.15 | YES
PS | 7 | 0 | 1 | 0 | 0 | 0 | 0 | 0 | 0 | 1 | 0 | 1 | 0 | beta-Pinene | 33 | 0 | 0 | 0 | 0 | 0 | 4 | 0 | 0 | 0 | 0 | 2 | 0 | 1 | 0 | 0 | 0 | 0 | 2 | 2 | film | 333.15 | 4.033333 | 212.15 | YES
PS | 7 | 0 | 1 | 0 | 0 | 0 | 0 | 0 | 0 | 1 | 0 | 1 | 0 | beta-Pinene | 33 | 0 | 0 | 0 | 0 | 0 | 4 | 0 | 0 | 0 | 0 | 2 | 0 | 1 | 0 | 0 | 0 | 0 | 2 | 2 | film | 343.15 | 2.366667 | 212.15 | YES
PS | 7 | 0 | 1 | 0 | 0 | 0 | 0 | 0 | 0 | 1 | 0 | 1 | 0 | gamma‑Terpinene | 46 | 0 | 0 | 0 | 0 | 0 | 2 | 0 | 0 | 0 | 0 | 3 | 0 | 2 | 0 | 0 | 0 | 0 | 2 | 3 | film | 303.15 | 4.416667 | 263.15 | YES
PS | 7 | 0 | 1 | 0 | 0 | 0 | 0 | 0 | 0 | 1 | 0 | 1 | 0 | gamma‑Terpinene | 46 | 0 | 0 | 0 | 0 | 0 | 2 | 0 | 0 | 0 | 0 | 3 | 0 | 2 | 0 | 0 | 0 | 0 | 2 | 3 | film | 313.15 | 3.216667 | 263.15 | YES
PS | 7 | 0 | 1 | 0 | 0 | 0 | 0 | 0 | 0 | 1 | 0 | 1 | 0 | gamma‑Terpinene | 46 | 0 | 0 | 0 | 0 | 0 | 2 | 0 | 0 | 0 | 0 | 3 | 0 | 2 | 0 | 0 | 0 | 0 | 2 | 3 | film | 323.15 | 2.45 | 263.15 | YES
PS | 7 | 0 | 1 | 0 | 0 | 0 | 0 | 0 | 0 | 1 | 0 | 1 | 0 | gamma‑Terpinene | 46 | 0 | 0 | 0 | 0 | 0 | 2 | 0 | 0 | 0 | 0 | 3 | 0 | 2 | 0 | 0 | 0 | 0 | 2 | 3 | film | 333.15 | 1.983333 | 263.15 | YES
PS | 7 | 0 | 1 | 0 | 0 | 0 | 0 | 0 | 0 | 1 | 0 | 1 | 0 | gamma‑Terpinene | 46 | 0 | 0 | 0 | 0 | 0 | 2 | 0 | 0 | 0 | 0 | 3 | 0 | 2 | 0 | 0 | 0 | 0 | 2 | 3 | film | 343.15 | 1.6 | 263.15 | YES
PS | 7 | 0 | 1 | 0 | 0 | 0 | 0 | 0 | 0 | 1 | 0 | 1 | 0 | o-Xylene | 43 | 0 | 0 | 0 | 0 | 1 | 0 | 0 | 0 | 0 | 0 | 2 | 0 | 0 | 0 | 0 | 0 | 0 | 0 | 0 | film | 298.15 | 30 | 247.99 | YES
PS | 7 | 0 | 1 | 0 | 0 | 0 | 0 | 0 | 0 | 1 | 0 | 1 | 0 | o-Xylene | 43 | 0 | 0 | 0 | 0 | 1 | 0 | 0 | 0 | 0 | 0 | 2 | 0 | 0 | 0 | 0 | 0 | 0 | 0 | 0 | film | 323.15 | 30 | 247.99 | YES
PS | 7 | 0 | 1 | 0 | 0 | 0 | 0 | 0 | 0 | 1 | 0 | 1 | 0 | o-Xylene | 43 | 0 | 0 | 0 | 0 | 1 | 0 | 0 | 0 | 0 | 0 | 2 | 0 | 0 | 0 | 0 | 0 | 0 | 0 | 0 | film | 373.15 | 30 | 247.99 | YES
PU | 8 | 0 | 2 | 0 | 0 | 0 | 0 | 0 | 2 | 3 | 0 | 0 | 0 | Acetic acid | 25 | 0 | 0 | 0 | 0 | 0 | 0 | 0 | 0 | 1 | 0 | 1 | 0 | 0 | 0 | 0 | 0 | 0 | 0 | 0 | film | 348.15 | 33.33333 | 289.75 | YES
PU | 8 | 0 | 2 | 0 | 0 | 0 | 0 | 0 | 2 | 3 | 0 | 0 | 0 | Cyrene | 10 | 0 | 1 | 0 | 0 | 0 | 3 | 0 | 0 | 0 | 0 | 0 | 2 | 0 | 0 | 0 | 0 | 0 | 0 | 2 | fiber | 298.15 | 5 | 255.15 | NO
PU | 8 | 0 | 2 | 0 | 0 | 0 | 0 | 0 | 2 | 3 | 0 | 0 | 0 | Cyrene | 10 | 0 | 1 | 0 | 0 | 0 | 3 | 0 | 0 | 0 | 0 | 0 | 2 | 0 | 0 | 0 | 0 | 0 | 0 | 2 | fiber | 298.15 | 10 | 255.15 | NO
PU | 8 | 0 | 2 | 0 | 0 | 0 | 0 | 0 | 2 | 3 | 0 | 0 | 0 | Cyrene | 10 | 0 | 1 | 0 | 0 | 0 | 3 | 0 | 0 | 0 | 0 | 0 | 2 | 0 | 0 | 0 | 0 | 0 | 0 | 2 | fiber | 298.15 | 15 | 255.15 | NO
PU | 8 | 0 | 2 | 0 | 0 | 0 | 0 | 0 | 2 | 3 | 0 | 0 | 0 | Cyrene | 10 | 0 | 1 | 0 | 0 | 0 | 3 | 0 | 0 | 0 | 0 | 0 | 2 | 0 | 0 | 0 | 0 | 0 | 0 | 2 | fiber | 298.15 | 20 | 255.15 | NO
PU | 8 | 0 | 2 | 0 | 0 | 0 | 0 | 0 | 2 | 3 | 0 | 0 | 0 | Cyrene | 10 | 0 | 1 | 0 | 0 | 0 | 3 | 0 | 0 | 0 | 0 | 0 | 2 | 0 | 0 | 0 | 0 | 0 | 0 | 2 | fiber | 298.15 | 25 | 255.15 | NO
PU | 8 | 0 | 2 | 0 | 0 | 0 | 0 | 0 | 2 | 3 | 0 | 0 | 0 | Cyrene | 10 | 0 | 1 | 0 | 0 | 0 | 3 | 0 | 0 | 0 | 0 | 0 | 2 | 0 | 0 | 0 | 0 | 0 | 0 | 2 | fiber | 298.15 | 30 | 255.15 | NO
PU | 8 | 0 | 2 | 0 | 0 | 0 | 0 | 0 | 2 | 3 | 0 | 0 | 0 | Cyrene | 10 | 0 | 1 | 0 | 0 | 0 | 3 | 0 | 0 | 0 | 0 | 0 | 2 | 0 | 0 | 0 | 0 | 0 | 0 | 2 | fiber | 333.15 | 5 | 255.15 | NO
PU | 8 | 0 | 2 | 0 | 0 | 0 | 0 | 0 | 2 | 3 | 0 | 0 | 0 | Cyrene | 10 | 0 | 1 | 0 | 0 | 0 | 3 | 0 | 0 | 0 | 0 | 0 | 2 | 0 | 0 | 0 | 0 | 0 | 0 | 2 | fiber | 333.15 | 10 | 255.15 | NO
PU | 8 | 0 | 2 | 0 | 0 | 0 | 0 | 0 | 2 | 3 | 0 | 0 | 0 | Cyrene | 10 | 0 | 1 | 0 | 0 | 0 | 3 | 0 | 0 | 0 | 0 | 0 | 2 | 0 | 0 | 0 | 0 | 0 | 0 | 2 | fiber | 333.15 | 15 | 255.15 | NO
PU | 8 | 0 | 2 | 0 | 0 | 0 | 0 | 0 | 2 | 3 | 0 | 0 | 0 | Cyrene | 10 | 0 | 1 | 0 | 0 | 0 | 3 | 0 | 0 | 0 | 0 | 0 | 2 | 0 | 0 | 0 | 0 | 0 | 0 | 2 | fiber | 333.15 | 20 | 255.15 | NO
PU | 8 | 0 | 2 | 0 | 0 | 0 | 0 | 0 | 2 | 3 | 0 | 0 | 0 | Cyrene | 10 | 0 | 1 | 0 | 0 | 0 | 3 | 0 | 0 | 0 | 0 | 0 | 2 | 0 | 0 | 0 | 0 | 0 | 0 | 2 | fiber | 333.15 | 25 | 255.15 | NO
PU | 8 | 0 | 2 | 0 | 0 | 0 | 0 | 0 | 2 | 3 | 0 | 0 | 0 | Cyrene | 10 | 0 | 1 | 0 | 0 | 0 | 3 | 0 | 0 | 0 | 0 | 0 | 2 | 0 | 0 | 0 | 0 | 0 | 0 | 2 | fiber | 333.15 | 30 | 255.15 | NO
PU | 8 | 0 | 2 | 0 | 0 | 0 | 0 | 0 | 2 | 3 | 0 | 0 | 0 | Cyrene | 10 | 0 | 1 | 0 | 0 | 0 | 3 | 0 | 0 | 0 | 0 | 0 | 2 | 0 | 0 | 0 | 0 | 0 | 0 | 2 | fiber | 363.15 | 5 | 255.15 | NO
PU | 8 | 0 | 2 | 0 | 0 | 0 | 0 | 0 | 2 | 3 | 0 | 0 | 0 | Cyrene | 10 | 0 | 1 | 0 | 0 | 0 | 3 | 0 | 0 | 0 | 0 | 0 | 2 | 0 | 0 | 0 | 0 | 0 | 0 | 2 | fiber | 363.15 | 10 | 255.15 | NO
PU | 8 | 0 | 2 | 0 | 0 | 0 | 0 | 0 | 2 | 3 | 0 | 0 | 0 | Cyrene | 10 | 0 | 1 | 0 | 0 | 0 | 3 | 0 | 0 | 0 | 0 | 0 | 2 | 0 | 0 | 0 | 0 | 0 | 0 | 2 | fiber | 363.15 | 15 | 255.15 | NO
PU | 8 | 0 | 2 | 0 | 0 | 0 | 0 | 0 | 2 | 3 | 0 | 0 | 0 | Cyrene | 10 | 0 | 1 | 0 | 0 | 0 | 3 | 0 | 0 | 0 | 0 | 0 | 2 | 0 | 0 | 0 | 0 | 0 | 0 | 2 | fiber | 363.15 | 20 | 255.15 | NO
PU | 8 | 0 | 2 | 0 | 0 | 0 | 0 | 0 | 2 | 3 | 0 | 0 | 0 | Cyrene | 10 | 0 | 1 | 0 | 0 | 0 | 3 | 0 | 0 | 0 | 0 | 0 | 2 | 0 | 0 | 0 | 0 | 0 | 0 | 2 | fiber | 363.15 | 25 | 255.15 | NO
PU | 8 | 0 | 2 | 0 | 0 | 0 | 0 | 0 | 2 | 3 | 0 | 0 | 0 | Cyrene | 10 | 0 | 1 | 0 | 0 | 0 | 3 | 0 | 0 | 0 | 0 | 0 | 2 | 0 | 0 | 0 | 0 | 0 | 0 | 2 | fiber | 363.15 | 30 | 255.15 | NO
PU | 8 | 0 | 2 | 0 | 0 | 0 | 0 | 0 | 2 | 3 | 0 | 0 | 0 | Cyrene | 10 | 0 | 1 | 0 | 0 | 0 | 3 | 0 | 0 | 0 | 0 | 0 | 2 | 0 | 0 | 0 | 0 | 0 | 0 | 2 | fiber | 393.15 | 5 | 255.15 | NO
PU | 8 | 0 | 2 | 0 | 0 | 0 | 0 | 0 | 2 | 3 | 0 | 0 | 0 | Cyrene | 10 | 0 | 1 | 0 | 0 | 0 | 3 | 0 | 0 | 0 | 0 | 0 | 2 | 0 | 0 | 0 | 0 | 0 | 0 | 2 | fiber | 393.15 | 10 | 255.15 | NO
PU | 8 | 0 | 2 | 0 | 0 | 0 | 0 | 0 | 2 | 3 | 0 | 0 | 0 | Cyrene | 10 | 0 | 1 | 0 | 0 | 0 | 3 | 0 | 0 | 0 | 0 | 0 | 2 | 0 | 0 | 0 | 0 | 0 | 0 | 2 | fiber | 393.15 | 15 | 255.15 | NO
PU | 8 | 0 | 2 | 0 | 0 | 0 | 0 | 0 | 2 | 3 | 0 | 0 | 0 | Cyrene | 10 | 0 | 1 | 0 | 0 | 0 | 3 | 0 | 0 | 0 | 0 | 0 | 2 | 0 | 0 | 0 | 0 | 0 | 0 | 2 | fiber | 393.15 | 20 | 255.15 | NO
PU | 8 | 0 | 2 | 0 | 0 | 0 | 0 | 0 | 2 | 3 | 0 | 0 | 0 | Cyrene | 10 | 0 | 1 | 0 | 0 | 0 | 3 | 0 | 0 | 0 | 0 | 0 | 2 | 0 | 0 | 0 | 0 | 0 | 0 | 2 | fiber | 393.15 | 25 | 255.15 | NO
PU | 8 | 0 | 2 | 0 | 0 | 0 | 0 | 0 | 2 | 3 | 0 | 0 | 0 | Cyrene | 10 | 0 | 1 | 0 | 0 | 0 | 3 | 0 | 0 | 0 | 0 | 0 | 2 | 0 | 0 | 0 | 0 | 0 | 0 | 2 | fiber | 393.15 | 30 | 255.15 | NO
PU | 8 | 0 | 2 | 0 | 0 | 0 | 0 | 0 | 2 | 3 | 0 | 0 | 0 | Dimethyl Sulfoxide | 82 | 0 | 0 | 0 | 0 | 0 | 0 | 0 | 1 | 0 | 0 | 2 | 0 | 0 | 0 | 0 | 0 | 0 | 0 | 0 | fiber | 298.15 | 48 | 291.55 | NO
PU | 8 | 0 | 2 | 0 | 0 | 0 | 0 | 0 | 2 | 3 | 0 | 0 | 0 | Dimethyl Sulfoxide | 82 | 0 | 0 | 0 | 0 | 0 | 0 | 0 | 1 | 0 | 0 | 2 | 0 | 0 | 0 | 0 | 0 | 0 | 0 | 0 | fiber | 298.15 | 5 | 291.55 | NO
PU | 8 | 0 | 2 | 0 | 0 | 0 | 0 | 0 | 2 | 3 | 0 | 0 | 0 | Dimethyl Sulfoxide | 82 | 0 | 0 | 0 | 0 | 0 | 0 | 0 | 1 | 0 | 0 | 2 | 0 | 0 | 0 | 0 | 0 | 0 | 0 | 0 | fiber | 298.15 | 10 | 291.55 | NO
PU | 8 | 0 | 2 | 0 | 0 | 0 | 0 | 0 | 2 | 3 | 0 | 0 | 0 | Dimethyl Sulfoxide | 82 | 0 | 0 | 0 | 0 | 0 | 0 | 0 | 1 | 0 | 0 | 2 | 0 | 0 | 0 | 0 | 0 | 0 | 0 | 0 | fiber | 298.15 | 15 | 291.55 | NO
PU | 8 | 0 | 2 | 0 | 0 | 0 | 0 | 0 | 2 | 3 | 0 | 0 | 0 | Dimethyl Sulfoxide | 82 | 0 | 0 | 0 | 0 | 0 | 0 | 0 | 1 | 0 | 0 | 2 | 0 | 0 | 0 | 0 | 0 | 0 | 0 | 0 | fiber | 298.15 | 20 | 291.55 | NO
PU | 8 | 0 | 2 | 0 | 0 | 0 | 0 | 0 | 2 | 3 | 0 | 0 | 0 | Dimethyl Sulfoxide | 82 | 0 | 0 | 0 | 0 | 0 | 0 | 0 | 1 | 0 | 0 | 2 | 0 | 0 | 0 | 0 | 0 | 0 | 0 | 0 | fiber | 298.15 | 25 | 291.55 | NO
PU | 8 | 0 | 2 | 0 | 0 | 0 | 0 | 0 | 2 | 3 | 0 | 0 | 0 | Dimethyl Sulfoxide | 82 | 0 | 0 | 0 | 0 | 0 | 0 | 0 | 1 | 0 | 0 | 2 | 0 | 0 | 0 | 0 | 0 | 0 | 0 | 0 | fiber | 298.15 | 30 | 291.55 | NO
PU | 8 | 0 | 2 | 0 | 0 | 0 | 0 | 0 | 2 | 3 | 0 | 0 | 0 | Dimethyl Sulfoxide | 82 | 0 | 0 | 0 | 0 | 0 | 0 | 0 | 1 | 0 | 0 | 2 | 0 | 0 | 0 | 0 | 0 | 0 | 0 | 0 | fiber | 333.15 | 5 | 291.55 | NO
PU | 8 | 0 | 2 | 0 | 0 | 0 | 0 | 0 | 2 | 3 | 0 | 0 | 0 | Dimethyl Sulfoxide | 82 | 0 | 0 | 0 | 0 | 0 | 0 | 0 | 1 | 0 | 0 | 2 | 0 | 0 | 0 | 0 | 0 | 0 | 0 | 0 | fiber | 333.15 | 10 | 291.55 | NO
PU | 8 | 0 | 2 | 0 | 0 | 0 | 0 | 0 | 2 | 3 | 0 | 0 | 0 | Dimethyl Sulfoxide | 82 | 0 | 0 | 0 | 0 | 0 | 0 | 0 | 1 | 0 | 0 | 2 | 0 | 0 | 0 | 0 | 0 | 0 | 0 | 0 | fiber | 333.15 | 15 | 291.55 | NO
PU | 8 | 0 | 2 | 0 | 0 | 0 | 0 | 0 | 2 | 3 | 0 | 0 | 0 | Dimethyl Sulfoxide | 82 | 0 | 0 | 0 | 0 | 0 | 0 | 0 | 1 | 0 | 0 | 2 | 0 | 0 | 0 | 0 | 0 | 0 | 0 | 0 | fiber | 333.15 | 20 | 291.55 | NO
PU | 8 | 0 | 2 | 0 | 0 | 0 | 0 | 0 | 2 | 3 | 0 | 0 | 0 | Dimethyl Sulfoxide | 82 | 0 | 0 | 0 | 0 | 0 | 0 | 0 | 1 | 0 | 0 | 2 | 0 | 0 | 0 | 0 | 0 | 0 | 0 | 0 | fiber | 333.15 | 25 | 291.55 | NO
PU | 8 | 0 | 2 | 0 | 0 | 0 | 0 | 0 | 2 | 3 | 0 | 0 | 0 | Dimethyl Sulfoxide | 82 | 0 | 0 | 0 | 0 | 0 | 0 | 0 | 1 | 0 | 0 | 2 | 0 | 0 | 0 | 0 | 0 | 0 | 0 | 0 | fiber | 333.15 | 30 | 291.55 | NO
PU | 8 | 0 | 2 | 0 | 0 | 0 | 0 | 0 | 2 | 3 | 0 | 0 | 0 | Dimethyl Sulfoxide | 82 | 0 | 0 | 0 | 0 | 0 | 0 | 0 | 1 | 0 | 0 | 2 | 0 | 0 | 0 | 0 | 0 | 0 | 0 | 0 | fiber | 363.15 | 10 | 291.55 | NO
PU | 8 | 0 | 2 | 0 | 0 | 0 | 0 | 0 | 2 | 3 | 0 | 0 | 0 | Dimethyl Sulfoxide | 82 | 0 | 0 | 0 | 0 | 0 | 0 | 0 | 1 | 0 | 0 | 2 | 0 | 0 | 0 | 0 | 0 | 0 | 0 | 0 | fiber | 363.15 | 15 | 291.55 | NO
PU | 8 | 0 | 2 | 0 | 0 | 0 | 0 | 0 | 2 | 3 | 0 | 0 | 0 | Dimethyl Sulfoxide | 82 | 0 | 0 | 0 | 0 | 0 | 0 | 0 | 1 | 0 | 0 | 2 | 0 | 0 | 0 | 0 | 0 | 0 | 0 | 0 | fiber | 363.15 | 20 | 291.55 | NO
PU | 8 | 0 | 2 | 0 | 0 | 0 | 0 | 0 | 2 | 3 | 0 | 0 | 0 | Dimethyl Sulfoxide | 82 | 0 | 0 | 0 | 0 | 0 | 0 | 0 | 1 | 0 | 0 | 2 | 0 | 0 | 0 | 0 | 0 | 0 | 0 | 0 | fiber | 363.15 | 25 | 291.55 | NO
PU | 8 | 0 | 2 | 0 | 0 | 0 | 0 | 0 | 2 | 3 | 0 | 0 | 0 | Dimethyl Sulfoxide | 82 | 0 | 0 | 0 | 0 | 0 | 0 | 0 | 1 | 0 | 0 | 2 | 0 | 0 | 0 | 0 | 0 | 0 | 0 | 0 | fiber | 363.15 | 30 | 291.55 | NO
PU | 8 | 0 | 2 | 0 | 0 | 0 | 0 | 0 | 2 | 3 | 0 | 0 | 0 | Dimethyl Sulfoxide | 82 | 0 | 0 | 0 | 0 | 0 | 0 | 0 | 1 | 0 | 0 | 2 | 0 | 0 | 0 | 0 | 0 | 0 | 0 | 0 | fiber | 393.15 | 5 | 291.55 | YES
PU | 8 | 0 | 2 | 0 | 0 | 0 | 0 | 0 | 2 | 3 | 0 | 0 | 0 | Dimethyl Sulfoxide | 82 | 0 | 0 | 0 | 0 | 0 | 0 | 0 | 1 | 0 | 0 | 2 | 0 | 0 | 0 | 0 | 0 | 0 | 0 | 0 | fiber | 393.15 | 10 | 291.55 | YES
PU | 8 | 0 | 2 | 0 | 0 | 0 | 0 | 0 | 2 | 3 | 0 | 0 | 0 | Dimethyl Sulfoxide | 82 | 0 | 0 | 0 | 0 | 0 | 0 | 0 | 1 | 0 | 0 | 2 | 0 | 0 | 0 | 0 | 0 | 0 | 0 | 0 | fiber | 393.15 | 15 | 291.55 | YES
PU | 8 | 0 | 2 | 0 | 0 | 0 | 0 | 0 | 2 | 3 | 0 | 0 | 0 | Dimethyl Sulfoxide | 82 | 0 | 0 | 0 | 0 | 0 | 0 | 0 | 1 | 0 | 0 | 2 | 0 | 0 | 0 | 0 | 0 | 0 | 0 | 0 | fiber | 393.15 | 20 | 291.55 | YES
PU | 8 | 0 | 2 | 0 | 0 | 0 | 0 | 0 | 2 | 3 | 0 | 0 | 0 | Dimethyl Sulfoxide | 82 | 0 | 0 | 0 | 0 | 0 | 0 | 0 | 1 | 0 | 0 | 2 | 0 | 0 | 0 | 0 | 0 | 0 | 0 | 0 | fiber | 393.15 | 25 | 291.55 | YES
PU | 8 | 0 | 2 | 0 | 0 | 0 | 0 | 0 | 2 | 3 | 0 | 0 | 0 | Dimethyl Sulfoxide | 82 | 0 | 0 | 0 | 0 | 0 | 0 | 0 | 1 | 0 | 0 | 2 | 0 | 0 | 0 | 0 | 0 | 0 | 0 | 0 | fiber | 393.15 | 30 | 291.55 | YES
PU | 8 | 0 | 2 | 0 | 0 | 0 | 0 | 0 | 2 | 3 | 0 | 0 | 0 | Dimethyl Sulfoxide | 82 | 0 | 0 | 0 | 0 | 0 | 0 | 0 | 1 | 0 | 0 | 2 | 0 | 0 | 0 | 0 | 0 | 0 | 0 | 0 | fiber | 298.15 | 1440 | 291.55 | NO
PU | 8 | 0 | 2 | 0 | 0 | 0 | 0 | 0 | 2 | 3 | 0 | 0 | 0 | Formic acid | 0 | 0 | 0 | 0 | 0 | 0 | 0 | 0 | 0 | 1 | 0 | 0 | 0 | 0 | 0 | 0 | 0 | 0 | 0 | 0 | film | 373.15 | 5 | 281.45 | NO
PU | 8 | 0 | 2 | 0 | 0 | 0 | 0 | 0 | 2 | 3 | 0 | 0 | 0 | Formic acid | 0 | 0 | 0 | 0 | 0 | 0 | 0 | 0 | 0 | 1 | 0 | 0 | 0 | 0 | 0 | 0 | 0 | 0 | 0 | 0 | film | 373.15 | 10 | 281.45 | YES
PU | 8 | 0 | 2 | 0 | 0 | 0 | 0 | 0 | 2 | 3 | 0 | 0 | 0 | Formic acid | 0 | 0 | 0 | 0 | 0 | 0 | 0 | 0 | 0 | 1 | 0 | 0 | 0 | 0 | 0 | 0 | 0 | 0 | 0 | 0 | film | 373.15 | 15 | 281.45 | YES
PU | 8 | 0 | 2 | 0 | 0 | 0 | 0 | 0 | 2 | 3 | 0 | 0 | 0 | Formic acid | 0 | 0 | 0 | 0 | 0 | 0 | 0 | 0 | 0 | 1 | 0 | 0 | 0 | 0 | 0 | 0 | 0 | 0 | 0 | 0 | film | 373.15 | 25 | 281.45 | YES
PU | 8 | 0 | 2 | 0 | 0 | 0 | 0 | 0 | 2 | 3 | 0 | 0 | 0 | Formic acid | 0 | 0 | 0 | 0 | 0 | 0 | 0 | 0 | 0 | 1 | 0 | 0 | 0 | 0 | 0 | 0 | 0 | 0 | 0 | 0 | film | 373.15 | 40 | 281.45 | YES
PU | 8 | 0 | 2 | 0 | 0 | 0 | 0 | 0 | 2 | 3 | 0 | 0 | 0 | Formic acid | 0 | 0 | 0 | 0 | 0 | 0 | 0 | 0 | 0 | 1 | 0 | 0 | 0 | 0 | 0 | 0 | 0 | 0 | 0 | 0 | film | 373.15 | 60 | 281.45 | YES
PU | 8 | 0 | 2 | 0 | 0 | 0 | 0 | 0 | 2 | 3 | 0 | 0 | 0 | Formic acid | 0 | 0 | 0 | 0 | 0 | 0 | 0 | 0 | 0 | 1 | 0 | 0 | 0 | 0 | 0 | 0 | 0 | 0 | 0 | 0 | film | 373.15 | 75 | 281.45 | YES
PU | 8 | 0 | 2 | 0 | 0 | 0 | 0 | 0 | 2 | 3 | 0 | 0 | 0 | Formic acid | 0 | 0 | 0 | 0 | 0 | 0 | 0 | 0 | 0 | 1 | 0 | 0 | 0 | 0 | 0 | 0 | 0 | 0 | 0 | 0 | film | 373.15 | 90 | 281.45 | YES
PU | 8 | 0 | 2 | 0 | 0 | 0 | 0 | 0 | 2 | 3 | 0 | 0 | 0 | Formic acid | 0 | 0 | 0 | 0 | 0 | 0 | 0 | 0 | 0 | 1 | 0 | 0 | 0 | 0 | 0 | 0 | 0 | 0 | 0 | 0 | film | 348.15 | 4 | 281.45 | NO
PU | 8 | 0 | 2 | 0 | 0 | 0 | 0 | 0 | 2 | 3 | 0 | 0 | 0 | Formic acid | 0 | 0 | 0 | 0 | 0 | 0 | 0 | 0 | 0 | 1 | 0 | 0 | 0 | 0 | 0 | 0 | 0 | 0 | 0 | 0 | film | 348.15 | 8 | 281.45 | NO
PU | 8 | 0 | 2 | 0 | 0 | 0 | 0 | 0 | 2 | 3 | 0 | 0 | 0 | Formic acid | 0 | 0 | 0 | 0 | 0 | 0 | 0 | 0 | 0 | 1 | 0 | 0 | 0 | 0 | 0 | 0 | 0 | 0 | 0 | 0 | film | 348.15 | 12 | 281.45 | NO
PU | 8 | 0 | 2 | 0 | 0 | 0 | 0 | 0 | 2 | 3 | 0 | 0 | 0 | Formic acid | 0 | 0 | 0 | 0 | 0 | 0 | 0 | 0 | 0 | 1 | 0 | 0 | 0 | 0 | 0 | 0 | 0 | 0 | 0 | 0 | film | 348.15 | 16 | 281.45 | NO
PU | 8 | 0 | 2 | 0 | 0 | 0 | 0 | 0 | 2 | 3 | 0 | 0 | 0 | Formic acid | 0 | 0 | 0 | 0 | 0 | 0 | 0 | 0 | 0 | 1 | 0 | 0 | 0 | 0 | 0 | 0 | 0 | 0 | 0 | 0 | film | 348.15 | 20 | 281.45 | NO
PU | 8 | 0 | 2 | 0 | 0 | 0 | 0 | 0 | 2 | 3 | 0 | 0 | 0 | Formic acid | 0 | 0 | 0 | 0 | 0 | 0 | 0 | 0 | 0 | 1 | 0 | 0 | 0 | 0 | 0 | 0 | 0 | 0 | 0 | 0 | film | 348.15 | 25 | 281.45 | NO
PU | 8 | 0 | 2 | 0 | 0 | 0 | 0 | 0 | 2 | 3 | 0 | 0 | 0 | Formic acid | 0 | 0 | 0 | 0 | 0 | 0 | 0 | 0 | 0 | 1 | 0 | 0 | 0 | 0 | 0 | 0 | 0 | 0 | 0 | 0 | film | 348.15 | 30 | 281.45 | YES
PU | 8 | 0 | 2 | 0 | 0 | 0 | 0 | 0 | 2 | 3 | 0 | 0 | 0 | Formic acid | 0 | 0 | 0 | 0 | 0 | 0 | 0 | 0 | 0 | 1 | 0 | 0 | 0 | 0 | 0 | 0 | 0 | 0 | 0 | 0 | film | 348.15 | 50 | 281.45 | YES
PU | 8 | 0 | 2 | 0 | 0 | 0 | 0 | 0 | 2 | 3 | 0 | 0 | 0 | Formic acid | 0 | 0 | 0 | 0 | 0 | 0 | 0 | 0 | 0 | 1 | 0 | 0 | 0 | 0 | 0 | 0 | 0 | 0 | 0 | 0 | film | 333.15 | 5 | 281.45 | NO
PU | 8 | 0 | 2 | 0 | 0 | 0 | 0 | 0 | 2 | 3 | 0 | 0 | 0 | Formic acid | 0 | 0 | 0 | 0 | 0 | 0 | 0 | 0 | 0 | 1 | 0 | 0 | 0 | 0 | 0 | 0 | 0 | 0 | 0 | 0 | film | 333.15 | 10 | 281.45 | NO
PU | 8 | 0 | 2 | 0 | 0 | 0 | 0 | 0 | 2 | 3 | 0 | 0 | 0 | Formic acid | 0 | 0 | 0 | 0 | 0 | 0 | 0 | 0 | 0 | 1 | 0 | 0 | 0 | 0 | 0 | 0 | 0 | 0 | 0 | 0 | film | 333.15 | 15 | 281.45 | NO
PU | 8 | 0 | 2 | 0 | 0 | 0 | 0 | 0 | 2 | 3 | 0 | 0 | 0 | Formic acid | 0 | 0 | 0 | 0 | 0 | 0 | 0 | 0 | 0 | 1 | 0 | 0 | 0 | 0 | 0 | 0 | 0 | 0 | 0 | 0 | film | 333.15 | 25 | 281.45 | NO
PU | 8 | 0 | 2 | 0 | 0 | 0 | 0 | 0 | 2 | 3 | 0 | 0 | 0 | Formic acid | 0 | 0 | 0 | 0 | 0 | 0 | 0 | 0 | 0 | 1 | 0 | 0 | 0 | 0 | 0 | 0 | 0 | 0 | 0 | 0 | film | 333.15 | 40 | 281.45 | NO
PU | 8 | 0 | 2 | 0 | 0 | 0 | 0 | 0 | 2 | 3 | 0 | 0 | 0 | Formic acid | 0 | 0 | 0 | 0 | 0 | 0 | 0 | 0 | 0 | 1 | 0 | 0 | 0 | 0 | 0 | 0 | 0 | 0 | 0 | 0 | film | 333.15 | 60 | 281.45 | YES
PU | 8 | 0 | 2 | 0 | 0 | 0 | 0 | 0 | 2 | 3 | 0 | 0 | 0 | Formic acid | 0 | 0 | 0 | 0 | 0 | 0 | 0 | 0 | 0 | 1 | 0 | 0 | 0 | 0 | 0 | 0 | 0 | 0 | 0 | 0 | film | 333.15 | 75 | 281.45 | YES
PU | 8 | 0 | 2 | 0 | 0 | 0 | 0 | 0 | 2 | 3 | 0 | 0 | 0 | Formic acid | 0 | 0 | 0 | 0 | 0 | 0 | 0 | 0 | 0 | 1 | 0 | 0 | 0 | 0 | 0 | 0 | 0 | 0 | 0 | 0 | film | 333.15 | 90 | 281.45 | YES
PU | 8 | 0 | 2 | 0 | 0 | 0 | 0 | 0 | 2 | 3 | 0 | 0 | 0 | Formic acid | 0 | 0 | 0 | 0 | 0 | 0 | 0 | 0 | 0 | 1 | 0 | 0 | 0 | 0 | 0 | 0 | 0 | 0 | 0 | 0 | film | 358.15 | 5 | 281.45 | NO
PU | 8 | 0 | 2 | 0 | 0 | 0 | 0 | 0 | 2 | 3 | 0 | 0 | 0 | Formic acid | 0 | 0 | 0 | 0 | 0 | 0 | 0 | 0 | 0 | 1 | 0 | 0 | 0 | 0 | 0 | 0 | 0 | 0 | 0 | 0 | film | 358.15 | 10 | 281.45 | NO
PU | 8 | 0 | 2 | 0 | 0 | 0 | 0 | 0 | 2 | 3 | 0 | 0 | 0 | Formic acid | 0 | 0 | 0 | 0 | 0 | 0 | 0 | 0 | 0 | 1 | 0 | 0 | 0 | 0 | 0 | 0 | 0 | 0 | 0 | 0 | film | 358.15 | 15 | 281.45 | YES
PU | 8 | 0 | 2 | 0 | 0 | 0 | 0 | 0 | 2 | 3 | 0 | 0 | 0 | Formic acid | 0 | 0 | 0 | 0 | 0 | 0 | 0 | 0 | 0 | 1 | 0 | 0 | 0 | 0 | 0 | 0 | 0 | 0 | 0 | 0 | film | 358.15 | 25 | 281.45 | YES
PU | 8 | 0 | 2 | 0 | 0 | 0 | 0 | 0 | 2 | 3 | 0 | 0 | 0 | Formic acid | 0 | 0 | 0 | 0 | 0 | 0 | 0 | 0 | 0 | 1 | 0 | 0 | 0 | 0 | 0 | 0 | 0 | 0 | 0 | 0 | film | 358.15 | 40 | 281.45 | YES
PU | 8 | 0 | 2 | 0 | 0 | 0 | 0 | 0 | 2 | 3 | 0 | 0 | 0 | Formic acid | 0 | 0 | 0 | 0 | 0 | 0 | 0 | 0 | 0 | 1 | 0 | 0 | 0 | 0 | 0 | 0 | 0 | 0 | 0 | 0 | film | 358.15 | 60 | 281.45 | YES
PU | 8 | 0 | 2 | 0 | 0 | 0 | 0 | 0 | 2 | 3 | 0 | 0 | 0 | Formic acid | 0 | 0 | 0 | 0 | 0 | 0 | 0 | 0 | 0 | 1 | 0 | 0 | 0 | 0 | 0 | 0 | 0 | 0 | 0 | 0 | film | 358.15 | 75 | 281.45 | YES
PU | 8 | 0 | 2 | 0 | 0 | 0 | 0 | 0 | 2 | 3 | 0 | 0 | 0 | Formic acid | 0 | 0 | 0 | 0 | 0 | 0 | 0 | 0 | 0 | 1 | 0 | 0 | 0 | 0 | 0 | 0 | 0 | 0 | 0 | 0 | film | 348.15 | 33.33333 | 281.45 | YES
PU | 8 | 0 | 2 | 0 | 0 | 0 | 0 | 0 | 2 | 3 | 0 | 0 | 0 | Formic acid | 0 | 0 | 0 | 0 | 0 | 0 | 0 | 0 | 0 | 1 | 0 | 0 | 0 | 0 | 0 | 0 | 0 | 0 | 0 | 0 | film | 373.15 | 30 | 281.45 | YES
PU | 8 | 0 | 2 | 0 | 0 | 0 | 0 | 0 | 2 | 3 | 0 | 0 | 0 | Formic acid | 0 | 0 | 0 | 0 | 0 | 0 | 0 | 0 | 0 | 1 | 0 | 0 | 0 | 0 | 0 | 0 | 0 | 0 | 0 | 0 | film | 358.15 | 30 | 281.45 | YES
PU | 8 | 0 | 2 | 0 | 0 | 0 | 0 | 0 | 2 | 3 | 0 | 0 | 0 | Formic acid | 0 | 0 | 0 | 0 | 0 | 0 | 0 | 0 | 0 | 1 | 0 | 0 | 0 | 0 | 0 | 0 | 0 | 0 | 0 | 0 | film | 348.15 | 90 | 281.45 | YES
PU | 8 | 0 | 2 | 0 | 0 | 0 | 0 | 0 | 2 | 3 | 0 | 0 | 0 | Formic acid | 0 | 0 | 0 | 0 | 0 | 0 | 0 | 0 | 0 | 1 | 0 | 0 | 0 | 0 | 0 | 0 | 0 | 0 | 0 | 0 | film | 348.15 | 4.166667 | 281.45 | NO
PU | 8 | 0 | 2 | 0 | 0 | 0 | 0 | 0 | 2 | 3 | 0 | 0 | 0 | Formic acid | 0 | 0 | 0 | 0 | 0 | 0 | 0 | 0 | 0 | 1 | 0 | 0 | 0 | 0 | 0 | 0 | 0 | 0 | 0 | 0 | film | 348.15 | 8.333333 | 281.45 | NO
PU | 8 | 0 | 2 | 0 | 0 | 0 | 0 | 0 | 2 | 3 | 0 | 0 | 0 | Formic acid | 0 | 0 | 0 | 0 | 0 | 0 | 0 | 0 | 0 | 1 | 0 | 0 | 0 | 0 | 0 | 0 | 0 | 0 | 0 | 0 | film | 348.15 | 20.83333 | 281.45 | NO
PU | 8 | 0 | 2 | 0 | 0 | 0 | 0 | 0 | 2 | 3 | 0 | 0 | 0 | Formic acid | 0 | 0 | 0 | 0 | 0 | 0 | 0 | 0 | 0 | 1 | 0 | 0 | 0 | 0 | 0 | 0 | 0 | 0 | 0 | 0 | film | 348.15 | 29.16667 | 281.45 | YES
PU | 8 | 0 | 2 | 0 | 0 | 0 | 0 | 0 | 2 | 3 | 0 | 0 | 0 | Formic acid | 0 | 0 | 0 | 0 | 0 | 0 | 0 | 0 | 0 | 1 | 0 | 0 | 0 | 0 | 0 | 0 | 0 | 0 | 0 | 0 | film | 348.15 | 70.83333 | 281.45 | YES
PU | 8 | 0 | 2 | 0 | 0 | 0 | 0 | 0 | 2 | 3 | 0 | 0 | 0 | Formic acid | 0 | 0 | 0 | 0 | 0 | 0 | 0 | 0 | 0 | 1 | 0 | 0 | 0 | 0 | 0 | 0 | 0 | 0 | 0 | 0 | film | 348.15 | 41.66667 | 281.45 | YES
PU | 8 | 0 | 2 | 0 | 0 | 0 | 0 | 0 | 2 | 3 | 0 | 0 | 0 | Formic acid | 0 | 0 | 0 | 0 | 0 | 0 | 0 | 0 | 0 | 1 | 0 | 0 | 0 | 0 | 0 | 0 | 0 | 0 | 0 | 0 | film | 338.15 | 20.83333 | 281.45 | NO
PU | 8 | 0 | 2 | 0 | 0 | 0 | 0 | 0 | 2 | 3 | 0 | 0 | 0 | Formic acid | 0 | 0 | 0 | 0 | 0 | 0 | 0 | 0 | 0 | 1 | 0 | 0 | 0 | 0 | 0 | 0 | 0 | 0 | 0 | 0 | film | 338.15 | 29.16667 | 281.45 | NO
PU | 8 | 0 | 2 | 0 | 0 | 0 | 0 | 0 | 2 | 3 | 0 | 0 | 0 | Formic acid | 0 | 0 | 0 | 0 | 0 | 0 | 0 | 0 | 0 | 1 | 0 | 0 | 0 | 0 | 0 | 0 | 0 | 0 | 0 | 0 | film | 338.15 | 41.66667 | 281.45 | YES
PU | 8 | 0 | 2 | 0 | 0 | 0 | 0 | 0 | 2 | 3 | 0 | 0 | 0 | Formic acid | 0 | 0 | 0 | 0 | 0 | 0 | 0 | 0 | 0 | 1 | 0 | 0 | 0 | 0 | 0 | 0 | 0 | 0 | 0 | 0 | film | 338.15 | 54.16667 | 281.45 | YES
PU | 8 | 0 | 2 | 0 | 0 | 0 | 0 | 0 | 2 | 3 | 0 | 0 | 0 | Formic acid | 0 | 0 | 0 | 0 | 0 | 0 | 0 | 0 | 0 | 1 | 0 | 0 | 0 | 0 | 0 | 0 | 0 | 0 | 0 | 0 | film | 338.15 | 91.66667 | 281.45 | YES
PU | 8 | 0 | 2 | 0 | 0 | 0 | 0 | 0 | 2 | 3 | 0 | 0 | 0 | Formic acid | 0 | 0 | 0 | 0 | 0 | 0 | 0 | 0 | 0 | 1 | 0 | 0 | 0 | 0 | 0 | 0 | 0 | 0 | 0 | 0 | film | 323.15 | 8.333333 | 281.45 | NO
PU | 8 | 0 | 2 | 0 | 0 | 0 | 0 | 0 | 2 | 3 | 0 | 0 | 0 | Formic acid | 0 | 0 | 0 | 0 | 0 | 0 | 0 | 0 | 0 | 1 | 0 | 0 | 0 | 0 | 0 | 0 | 0 | 0 | 0 | 0 | film | 323.15 | 29.16667 | 281.45 | NO
PU | 8 | 0 | 2 | 0 | 0 | 0 | 0 | 0 | 2 | 3 | 0 | 0 | 0 | Formic acid | 0 | 0 | 0 | 0 | 0 | 0 | 0 | 0 | 0 | 1 | 0 | 0 | 0 | 0 | 0 | 0 | 0 | 0 | 0 | 0 | film | 323.15 | 58.33333 | 281.45 | NO
PU | 8 | 0 | 2 | 0 | 0 | 0 | 0 | 0 | 2 | 3 | 0 | 0 | 0 | Formic acid | 0 | 0 | 0 | 0 | 0 | 0 | 0 | 0 | 0 | 1 | 0 | 0 | 0 | 0 | 0 | 0 | 0 | 0 | 0 | 0 | film | 323.15 | 70.83333 | 281.45 | NO
PU | 8 | 0 | 2 | 0 | 0 | 0 | 0 | 0 | 2 | 3 | 0 | 0 | 0 | Formic acid | 0 | 0 | 0 | 0 | 0 | 0 | 0 | 0 | 0 | 1 | 0 | 0 | 0 | 0 | 0 | 0 | 0 | 0 | 0 | 0 | film | 323.15 | 79.16667 | 281.45 | NO
PU | 8 | 0 | 2 | 0 | 0 | 0 | 0 | 0 | 2 | 3 | 0 | 0 | 0 | Hexanoic acid | 57 | 0 | 0 | 0 | 0 | 0 | 4 | 0 | 0 | 1 | 0 | 1 | 0 | 0 | 0 | 0 | 0 | 0 | 0 | 0 | film | 348.15 | 33.33333 | 269.15 | NO
PU | 8 | 0 | 2 | 0 | 0 | 0 | 0 | 0 | 2 | 3 | 0 | 0 | 0 | N,N-Dimethylacetamide | 24 | 0 | 0 | 0 | 0 | 0 | 0 | 0 | 0 | 0 | 1 | 3 | 0 | 0 | 0 | 0 | 0 | 0 | 0 | 0 | fiber | 298.15 | 5 | 253.15 | NO
PU | 8 | 0 | 2 | 0 | 0 | 0 | 0 | 0 | 2 | 3 | 0 | 0 | 0 | N,N-Dimethylacetamide | 24 | 0 | 0 | 0 | 0 | 0 | 0 | 0 | 0 | 0 | 1 | 3 | 0 | 0 | 0 | 0 | 0 | 0 | 0 | 0 | fiber | 298.15 | 10 | 253.15 | YES
PU | 8 | 0 | 2 | 0 | 0 | 0 | 0 | 0 | 2 | 3 | 0 | 0 | 0 | N,N-Dimethylacetamide | 24 | 0 | 0 | 0 | 0 | 0 | 0 | 0 | 0 | 0 | 1 | 3 | 0 | 0 | 0 | 0 | 0 | 0 | 0 | 0 | fiber | 298.15 | 15 | 253.15 | YES
PU | 8 | 0 | 2 | 0 | 0 | 0 | 0 | 0 | 2 | 3 | 0 | 0 | 0 | N,N-Dimethylacetamide | 24 | 0 | 0 | 0 | 0 | 0 | 0 | 0 | 0 | 0 | 1 | 3 | 0 | 0 | 0 | 0 | 0 | 0 | 0 | 0 | fiber | 298.15 | 20 | 253.15 | YES
PU | 8 | 0 | 2 | 0 | 0 | 0 | 0 | 0 | 2 | 3 | 0 | 0 | 0 | N,N-Dimethylacetamide | 24 | 0 | 0 | 0 | 0 | 0 | 0 | 0 | 0 | 0 | 1 | 3 | 0 | 0 | 0 | 0 | 0 | 0 | 0 | 0 | fiber | 298.15 | 25 | 253.15 | YES
PU | 8 | 0 | 2 | 0 | 0 | 0 | 0 | 0 | 2 | 3 | 0 | 0 | 0 | N,N-Dimethylacetamide | 24 | 0 | 0 | 0 | 0 | 0 | 0 | 0 | 0 | 0 | 1 | 3 | 0 | 0 | 0 | 0 | 0 | 0 | 0 | 0 | fiber | 298.15 | 30 | 253.15 | YES
PU | 8 | 0 | 2 | 0 | 0 | 0 | 0 | 0 | 2 | 3 | 0 | 0 | 0 | N,N-Dimethylacetamide | 24 | 0 | 0 | 0 | 0 | 0 | 0 | 0 | 0 | 0 | 1 | 3 | 0 | 0 | 0 | 0 | 0 | 0 | 0 | 0 | fiber | 333.15 | 5 | 253.15 | YES
PU | 8 | 0 | 2 | 0 | 0 | 0 | 0 | 0 | 2 | 3 | 0 | 0 | 0 | N,N-Dimethylacetamide | 24 | 0 | 0 | 0 | 0 | 0 | 0 | 0 | 0 | 0 | 1 | 3 | 0 | 0 | 0 | 0 | 0 | 0 | 0 | 0 | fiber | 333.15 | 10 | 253.15 | YES
PU | 8 | 0 | 2 | 0 | 0 | 0 | 0 | 0 | 2 | 3 | 0 | 0 | 0 | N,N-Dimethylacetamide | 24 | 0 | 0 | 0 | 0 | 0 | 0 | 0 | 0 | 0 | 1 | 3 | 0 | 0 | 0 | 0 | 0 | 0 | 0 | 0 | fiber | 333.15 | 15 | 253.15 | YES
PU | 8 | 0 | 2 | 0 | 0 | 0 | 0 | 0 | 2 | 3 | 0 | 0 | 0 | N,N-Dimethylacetamide | 24 | 0 | 0 | 0 | 0 | 0 | 0 | 0 | 0 | 0 | 1 | 3 | 0 | 0 | 0 | 0 | 0 | 0 | 0 | 0 | fiber | 333.15 | 20 | 253.15 | YES
PU | 8 | 0 | 2 | 0 | 0 | 0 | 0 | 0 | 2 | 3 | 0 | 0 | 0 | N,N-Dimethylacetamide | 24 | 0 | 0 | 0 | 0 | 0 | 0 | 0 | 0 | 0 | 1 | 3 | 0 | 0 | 0 | 0 | 0 | 0 | 0 | 0 | fiber | 333.15 | 25 | 253.15 | YES
PU | 8 | 0 | 2 | 0 | 0 | 0 | 0 | 0 | 2 | 3 | 0 | 0 | 0 | N,N-Dimethylacetamide | 24 | 0 | 0 | 0 | 0 | 0 | 0 | 0 | 0 | 0 | 1 | 3 | 0 | 0 | 0 | 0 | 0 | 0 | 0 | 0 | fiber | 333.15 | 30 | 253.15 | YES
PU | 8 | 0 | 2 | 0 | 0 | 0 | 0 | 0 | 2 | 3 | 0 | 0 | 0 | N,N-Dimethylacetamide | 24 | 0 | 0 | 0 | 0 | 0 | 0 | 0 | 0 | 0 | 1 | 3 | 0 | 0 | 0 | 0 | 0 | 0 | 0 | 0 | fiber | 363.15 | 5 | 253.15 | YES
PU | 8 | 0 | 2 | 0 | 0 | 0 | 0 | 0 | 2 | 3 | 0 | 0 | 0 | N,N-Dimethylacetamide | 24 | 0 | 0 | 0 | 0 | 0 | 0 | 0 | 0 | 0 | 1 | 3 | 0 | 0 | 0 | 0 | 0 | 0 | 0 | 0 | fiber | 363.15 | 10 | 253.15 | YES
PU | 8 | 0 | 2 | 0 | 0 | 0 | 0 | 0 | 2 | 3 | 0 | 0 | 0 | N,N-Dimethylacetamide | 24 | 0 | 0 | 0 | 0 | 0 | 0 | 0 | 0 | 0 | 1 | 3 | 0 | 0 | 0 | 0 | 0 | 0 | 0 | 0 | fiber | 363.15 | 15 | 253.15 | YES
PU | 8 | 0 | 2 | 0 | 0 | 0 | 0 | 0 | 2 | 3 | 0 | 0 | 0 | N,N-Dimethylacetamide | 24 | 0 | 0 | 0 | 0 | 0 | 0 | 0 | 0 | 0 | 1 | 3 | 0 | 0 | 0 | 0 | 0 | 0 | 0 | 0 | fiber | 363.15 | 20 | 253.15 | YES
PU | 8 | 0 | 2 | 0 | 0 | 0 | 0 | 0 | 2 | 3 | 0 | 0 | 0 | N,N-Dimethylacetamide | 24 | 0 | 0 | 0 | 0 | 0 | 0 | 0 | 0 | 0 | 1 | 3 | 0 | 0 | 0 | 0 | 0 | 0 | 0 | 0 | fiber | 363.15 | 25 | 253.15 | YES
PU | 8 | 0 | 2 | 0 | 0 | 0 | 0 | 0 | 2 | 3 | 0 | 0 | 0 | N,N-Dimethylacetamide | 24 | 0 | 0 | 0 | 0 | 0 | 0 | 0 | 0 | 0 | 1 | 3 | 0 | 0 | 0 | 0 | 0 | 0 | 0 | 0 | fiber | 363.15 | 30 | 253.15 | YES
PU | 8 | 0 | 2 | 0 | 0 | 0 | 0 | 0 | 2 | 3 | 0 | 0 | 0 | N,N-Dimethylacetamide | 24 | 0 | 0 | 0 | 0 | 0 | 0 | 0 | 0 | 0 | 1 | 3 | 0 | 0 | 0 | 0 | 0 | 0 | 0 | 0 | fiber | 393.15 | 5 | 253.15 | YES
PU | 8 | 0 | 2 | 0 | 0 | 0 | 0 | 0 | 2 | 3 | 0 | 0 | 0 | N,N-Dimethylacetamide | 24 | 0 | 0 | 0 | 0 | 0 | 0 | 0 | 0 | 0 | 1 | 3 | 0 | 0 | 0 | 0 | 0 | 0 | 0 | 0 | fiber | 393.15 | 10 | 253.15 | YES
PU | 8 | 0 | 2 | 0 | 0 | 0 | 0 | 0 | 2 | 3 | 0 | 0 | 0 | N,N-Dimethylacetamide | 24 | 0 | 0 | 0 | 0 | 0 | 0 | 0 | 0 | 0 | 1 | 3 | 0 | 0 | 0 | 0 | 0 | 0 | 0 | 0 | fiber | 393.15 | 15 | 253.15 | YES
PU | 8 | 0 | 2 | 0 | 0 | 0 | 0 | 0 | 2 | 3 | 0 | 0 | 0 | N,N-Dimethylacetamide | 24 | 0 | 0 | 0 | 0 | 0 | 0 | 0 | 0 | 0 | 1 | 3 | 0 | 0 | 0 | 0 | 0 | 0 | 0 | 0 | fiber | 393.15 | 20 | 253.15 | YES
PU | 8 | 0 | 2 | 0 | 0 | 0 | 0 | 0 | 2 | 3 | 0 | 0 | 0 | N,N-Dimethylacetamide | 24 | 0 | 0 | 0 | 0 | 0 | 0 | 0 | 0 | 0 | 1 | 3 | 0 | 0 | 0 | 0 | 0 | 0 | 0 | 0 | fiber | 393.15 | 25 | 253.15 | YES
PU | 8 | 0 | 2 | 0 | 0 | 0 | 0 | 0 | 2 | 3 | 0 | 0 | 0 | N,N-Dimethylacetamide | 24 | 0 | 0 | 0 | 0 | 0 | 0 | 0 | 0 | 0 | 1 | 3 | 0 | 0 | 0 | 0 | 0 | 0 | 0 | 0 | fiber | 393.15 | 30 | 253.15 | YES
PU | 8 | 0 | 2 | 0 | 0 | 0 | 0 | 0 | 2 | 3 | 0 | 0 | 0 | N,N-Dimethylformamide | 75 | 0 | 0 | 0 | 0 | 0 | 0 | 0 | 0 | 0 | 1 | 2 | 0 | 0 | 0 | 0 | 0 | 0 | 0 | 0 | fiber | 298.15 | 5 | 212.15 | NO
PU | 8 | 0 | 2 | 0 | 0 | 0 | 0 | 0 | 2 | 3 | 0 | 0 | 0 | N,N-Dimethylformamide | 75 | 0 | 0 | 0 | 0 | 0 | 0 | 0 | 0 | 0 | 1 | 2 | 0 | 0 | 0 | 0 | 0 | 0 | 0 | 0 | fiber | 298.15 | 10 | 212.15 | NO
PU | 8 | 0 | 2 | 0 | 0 | 0 | 0 | 0 | 2 | 3 | 0 | 0 | 0 | N,N-Dimethylformamide | 75 | 0 | 0 | 0 | 0 | 0 | 0 | 0 | 0 | 0 | 1 | 2 | 0 | 0 | 0 | 0 | 0 | 0 | 0 | 0 | fiber | 298.15 | 15 | 212.15 | NO
PU | 8 | 0 | 2 | 0 | 0 | 0 | 0 | 0 | 2 | 3 | 0 | 0 | 0 | N,N-Dimethylformamide | 75 | 0 | 0 | 0 | 0 | 0 | 0 | 0 | 0 | 0 | 1 | 2 | 0 | 0 | 0 | 0 | 0 | 0 | 0 | 0 | fiber | 298.15 | 20 | 212.15 | NO
PU | 8 | 0 | 2 | 0 | 0 | 0 | 0 | 0 | 2 | 3 | 0 | 0 | 0 | N,N-Dimethylformamide | 75 | 0 | 0 | 0 | 0 | 0 | 0 | 0 | 0 | 0 | 1 | 2 | 0 | 0 | 0 | 0 | 0 | 0 | 0 | 0 | fiber | 298.15 | 25 | 212.15 | NO
PU | 8 | 0 | 2 | 0 | 0 | 0 | 0 | 0 | 2 | 3 | 0 | 0 | 0 | N,N-Dimethylformamide | 75 | 0 | 0 | 0 | 0 | 0 | 0 | 0 | 0 | 0 | 1 | 2 | 0 | 0 | 0 | 0 | 0 | 0 | 0 | 0 | fiber | 298.15 | 30 | 212.15 | NO
PU | 8 | 0 | 2 | 0 | 0 | 0 | 0 | 0 | 2 | 3 | 0 | 0 | 0 | N,N-Dimethylformamide | 75 | 0 | 0 | 0 | 0 | 0 | 0 | 0 | 0 | 0 | 1 | 2 | 0 | 0 | 0 | 0 | 0 | 0 | 0 | 0 | fiber | 333.15 | 5 | 212.15 | YES
PU | 8 | 0 | 2 | 0 | 0 | 0 | 0 | 0 | 2 | 3 | 0 | 0 | 0 | N,N-Dimethylformamide | 75 | 0 | 0 | 0 | 0 | 0 | 0 | 0 | 0 | 0 | 1 | 2 | 0 | 0 | 0 | 0 | 0 | 0 | 0 | 0 | fiber | 333.15 | 10 | 212.15 | YES
PU | 8 | 0 | 2 | 0 | 0 | 0 | 0 | 0 | 2 | 3 | 0 | 0 | 0 | N,N-Dimethylformamide | 75 | 0 | 0 | 0 | 0 | 0 | 0 | 0 | 0 | 0 | 1 | 2 | 0 | 0 | 0 | 0 | 0 | 0 | 0 | 0 | fiber | 333.15 | 15 | 212.15 | YES
PU | 8 | 0 | 2 | 0 | 0 | 0 | 0 | 0 | 2 | 3 | 0 | 0 | 0 | N,N-Dimethylformamide | 75 | 0 | 0 | 0 | 0 | 0 | 0 | 0 | 0 | 0 | 1 | 2 | 0 | 0 | 0 | 0 | 0 | 0 | 0 | 0 | fiber | 333.15 | 20 | 212.15 | YES
PU | 8 | 0 | 2 | 0 | 0 | 0 | 0 | 0 | 2 | 3 | 0 | 0 | 0 | N,N-Dimethylformamide | 75 | 0 | 0 | 0 | 0 | 0 | 0 | 0 | 0 | 0 | 1 | 2 | 0 | 0 | 0 | 0 | 0 | 0 | 0 | 0 | fiber | 333.15 | 25 | 212.15 | YES
PU | 8 | 0 | 2 | 0 | 0 | 0 | 0 | 0 | 2 | 3 | 0 | 0 | 0 | N,N-Dimethylformamide | 75 | 0 | 0 | 0 | 0 | 0 | 0 | 0 | 0 | 0 | 1 | 2 | 0 | 0 | 0 | 0 | 0 | 0 | 0 | 0 | fiber | 333.15 | 30 | 212.15 | YES
PU | 8 | 0 | 2 | 0 | 0 | 0 | 0 | 0 | 2 | 3 | 0 | 0 | 0 | N,N-Dimethylformamide | 75 | 0 | 0 | 0 | 0 | 0 | 0 | 0 | 0 | 0 | 1 | 2 | 0 | 0 | 0 | 0 | 0 | 0 | 0 | 0 | fiber | 363.15 | 5 | 212.15 | YES
PU | 8 | 0 | 2 | 0 | 0 | 0 | 0 | 0 | 2 | 3 | 0 | 0 | 0 | N,N-Dimethylformamide | 75 | 0 | 0 | 0 | 0 | 0 | 0 | 0 | 0 | 0 | 1 | 2 | 0 | 0 | 0 | 0 | 0 | 0 | 0 | 0 | fiber | 363.15 | 10 | 212.15 | YES
PU | 8 | 0 | 2 | 0 | 0 | 0 | 0 | 0 | 2 | 3 | 0 | 0 | 0 | N,N-Dimethylformamide | 75 | 0 | 0 | 0 | 0 | 0 | 0 | 0 | 0 | 0 | 1 | 2 | 0 | 0 | 0 | 0 | 0 | 0 | 0 | 0 | fiber | 363.15 | 15 | 212.15 | YES
PU | 8 | 0 | 2 | 0 | 0 | 0 | 0 | 0 | 2 | 3 | 0 | 0 | 0 | N,N-Dimethylformamide | 75 | 0 | 0 | 0 | 0 | 0 | 0 | 0 | 0 | 0 | 1 | 2 | 0 | 0 | 0 | 0 | 0 | 0 | 0 | 0 | fiber | 363.15 | 20 | 212.15 | YES
PU | 8 | 0 | 2 | 0 | 0 | 0 | 0 | 0 | 2 | 3 | 0 | 0 | 0 | N,N-Dimethylformamide | 75 | 0 | 0 | 0 | 0 | 0 | 0 | 0 | 0 | 0 | 1 | 2 | 0 | 0 | 0 | 0 | 0 | 0 | 0 | 0 | fiber | 363.15 | 25 | 212.15 | YES
PU | 8 | 0 | 2 | 0 | 0 | 0 | 0 | 0 | 2 | 3 | 0 | 0 | 0 | N,N-Dimethylformamide | 75 | 0 | 0 | 0 | 0 | 0 | 0 | 0 | 0 | 0 | 1 | 2 | 0 | 0 | 0 | 0 | 0 | 0 | 0 | 0 | fiber | 363.15 | 30 | 212.15 | YES
PU | 8 | 0 | 2 | 0 | 0 | 0 | 0 | 0 | 2 | 3 | 0 | 0 | 0 | N,N-Dimethylformamide | 75 | 0 | 0 | 0 | 0 | 0 | 0 | 0 | 0 | 0 | 1 | 2 | 0 | 0 | 0 | 0 | 0 | 0 | 0 | 0 | fiber | 393.15 | 5 | 212.15 | YES
PU | 8 | 0 | 2 | 0 | 0 | 0 | 0 | 0 | 2 | 3 | 0 | 0 | 0 | N,N-Dimethylformamide | 75 | 0 | 0 | 0 | 0 | 0 | 0 | 0 | 0 | 0 | 1 | 2 | 0 | 0 | 0 | 0 | 0 | 0 | 0 | 0 | fiber | 393.15 | 10 | 212.15 | YES
PU | 8 | 0 | 2 | 0 | 0 | 0 | 0 | 0 | 2 | 3 | 0 | 0 | 0 | N,N-Dimethylformamide | 75 | 0 | 0 | 0 | 0 | 0 | 0 | 0 | 0 | 0 | 1 | 2 | 0 | 0 | 0 | 0 | 0 | 0 | 0 | 0 | fiber | 393.15 | 15 | 212.15 | YES
PU | 8 | 0 | 2 | 0 | 0 | 0 | 0 | 0 | 2 | 3 | 0 | 0 | 0 | N,N-Dimethylformamide | 75 | 0 | 0 | 0 | 0 | 0 | 0 | 0 | 0 | 0 | 1 | 2 | 0 | 0 | 0 | 0 | 0 | 0 | 0 | 0 | fiber | 393.15 | 20 | 212.15 | YES
PU | 8 | 0 | 2 | 0 | 0 | 0 | 0 | 0 | 2 | 3 | 0 | 0 | 0 | N,N-Dimethylformamide | 75 | 0 | 0 | 0 | 0 | 0 | 0 | 0 | 0 | 0 | 1 | 2 | 0 | 0 | 0 | 0 | 0 | 0 | 0 | 0 | fiber | 393.15 | 25 | 212.15 | YES
PU | 8 | 0 | 2 | 0 | 0 | 0 | 0 | 0 | 2 | 3 | 0 | 0 | 0 | N,N-Dimethylformamide | 75 | 0 | 0 | 0 | 0 | 0 | 0 | 0 | 0 | 0 | 1 | 2 | 0 | 0 | 0 | 0 | 0 | 0 | 0 | 0 | fiber | 393.15 | 30 | 212.15 | YES
PU | 8 | 0 | 2 | 0 | 0 | 0 | 0 | 0 | 2 | 3 | 0 | 0 | 0 | N,N-Dimethylformamide | 75 | 0 | 0 | 0 | 0 | 0 | 0 | 0 | 0 | 0 | 1 | 2 | 0 | 0 | 0 | 0 | 0 | 0 | 0 | 0 | fiber | 298.15 | 60 | 212.15 | YES
PU | 8 | 0 | 2 | 0 | 0 | 0 | 0 | 0 | 2 | 3 | 0 | 0 | 0 | Tetrahydrofuran | 15 | 0 | 0 | 0 | 0 | 0 | 4 | 0 | 0 | 0 | 0 | 0 | 1 | 0 | 0 | 0 | 0 | 0 | 0 | 0 | fiber | 298.15 | 48 | 164.75 | NO
PU | 8 | 0 | 2 | 0 | 0 | 0 | 0 | 0 | 2 | 3 | 0 | 0 | 0 | Tetrahydrofuran | 15 | 0 | 0 | 0 | 0 | 0 | 4 | 0 | 0 | 0 | 0 | 0 | 1 | 0 | 0 | 0 | 0 | 0 | 0 | 0 | fiber | 298.15 | 1440 | 164.75 | NO
PU | 8 | 0 | 2 | 0 | 0 | 0 | 0 | 0 | 2 | 3 | 0 | 0 | 0 | gamma-Valerolactone | 52 | 0 | 0 | 1 | 0 | 0 | 2 | 0 | 0 | 0 | 0 | 1 | 0 | 0 | 0 | 0 | 0 | 0 | 0 | 1 | fiber | 298.15 | 5 | 242.15 | NO
PU | 8 | 0 | 2 | 0 | 0 | 0 | 0 | 0 | 2 | 3 | 0 | 0 | 0 | gamma-Valerolactone | 52 | 0 | 0 | 1 | 0 | 0 | 2 | 0 | 0 | 0 | 0 | 1 | 0 | 0 | 0 | 0 | 0 | 0 | 0 | 1 | fiber | 298.15 | 10 | 242.15 | NO
PU | 8 | 0 | 2 | 0 | 0 | 0 | 0 | 0 | 2 | 3 | 0 | 0 | 0 | gamma-Valerolactone | 52 | 0 | 0 | 1 | 0 | 0 | 2 | 0 | 0 | 0 | 0 | 1 | 0 | 0 | 0 | 0 | 0 | 0 | 0 | 1 | fiber | 298.15 | 15 | 242.15 | NO
PU | 8 | 0 | 2 | 0 | 0 | 0 | 0 | 0 | 2 | 3 | 0 | 0 | 0 | gamma-Valerolactone | 52 | 0 | 0 | 1 | 0 | 0 | 2 | 0 | 0 | 0 | 0 | 1 | 0 | 0 | 0 | 0 | 0 | 0 | 0 | 1 | fiber | 298.15 | 20 | 242.15 | NO
PU | 8 | 0 | 2 | 0 | 0 | 0 | 0 | 0 | 2 | 3 | 0 | 0 | 0 | gamma-Valerolactone | 52 | 0 | 0 | 1 | 0 | 0 | 2 | 0 | 0 | 0 | 0 | 1 | 0 | 0 | 0 | 0 | 0 | 0 | 0 | 1 | fiber | 298.15 | 25 | 242.15 | NO
PU | 8 | 0 | 2 | 0 | 0 | 0 | 0 | 0 | 2 | 3 | 0 | 0 | 0 | gamma-Valerolactone | 52 | 0 | 0 | 1 | 0 | 0 | 2 | 0 | 0 | 0 | 0 | 1 | 0 | 0 | 0 | 0 | 0 | 0 | 0 | 1 | fiber | 298.15 | 30 | 242.15 | NO
PU | 8 | 0 | 2 | 0 | 0 | 0 | 0 | 0 | 2 | 3 | 0 | 0 | 0 | gamma-Valerolactone | 52 | 0 | 0 | 1 | 0 | 0 | 2 | 0 | 0 | 0 | 0 | 1 | 0 | 0 | 0 | 0 | 0 | 0 | 0 | 1 | fiber | 333.15 | 5 | 242.15 | NO
PU | 8 | 0 | 2 | 0 | 0 | 0 | 0 | 0 | 2 | 3 | 0 | 0 | 0 | gamma-Valerolactone | 52 | 0 | 0 | 1 | 0 | 0 | 2 | 0 | 0 | 0 | 0 | 1 | 0 | 0 | 0 | 0 | 0 | 0 | 0 | 1 | fiber | 333.15 | 10 | 242.15 | NO
PU | 8 | 0 | 2 | 0 | 0 | 0 | 0 | 0 | 2 | 3 | 0 | 0 | 0 | gamma-Valerolactone | 52 | 0 | 0 | 1 | 0 | 0 | 2 | 0 | 0 | 0 | 0 | 1 | 0 | 0 | 0 | 0 | 0 | 0 | 0 | 1 | fiber | 333.15 | 15 | 242.15 | NO
PU | 8 | 0 | 2 | 0 | 0 | 0 | 0 | 0 | 2 | 3 | 0 | 0 | 0 | gamma-Valerolactone | 52 | 0 | 0 | 1 | 0 | 0 | 2 | 0 | 0 | 0 | 0 | 1 | 0 | 0 | 0 | 0 | 0 | 0 | 0 | 1 | fiber | 333.15 | 20 | 242.15 | NO
PU | 8 | 0 | 2 | 0 | 0 | 0 | 0 | 0 | 2 | 3 | 0 | 0 | 0 | gamma-Valerolactone | 52 | 0 | 0 | 1 | 0 | 0 | 2 | 0 | 0 | 0 | 0 | 1 | 0 | 0 | 0 | 0 | 0 | 0 | 0 | 1 | fiber | 333.15 | 25 | 242.15 | NO
PU | 8 | 0 | 2 | 0 | 0 | 0 | 0 | 0 | 2 | 3 | 0 | 0 | 0 | gamma-Valerolactone | 52 | 0 | 0 | 1 | 0 | 0 | 2 | 0 | 0 | 0 | 0 | 1 | 0 | 0 | 0 | 0 | 0 | 0 | 0 | 1 | fiber | 333.15 | 30 | 242.15 | NO
PU | 8 | 0 | 2 | 0 | 0 | 0 | 0 | 0 | 2 | 3 | 0 | 0 | 0 | gamma-Valerolactone | 52 | 0 | 0 | 1 | 0 | 0 | 2 | 0 | 0 | 0 | 0 | 1 | 0 | 0 | 0 | 0 | 0 | 0 | 0 | 1 | fiber | 363.15 | 5 | 242.15 | NO
PU | 8 | 0 | 2 | 0 | 0 | 0 | 0 | 0 | 2 | 3 | 0 | 0 | 0 | gamma-Valerolactone | 52 | 0 | 0 | 1 | 0 | 0 | 2 | 0 | 0 | 0 | 0 | 1 | 0 | 0 | 0 | 0 | 0 | 0 | 0 | 1 | fiber | 363.15 | 10 | 242.15 | NO
PU | 8 | 0 | 2 | 0 | 0 | 0 | 0 | 0 | 2 | 3 | 0 | 0 | 0 | gamma-Valerolactone | 52 | 0 | 0 | 1 | 0 | 0 | 2 | 0 | 0 | 0 | 0 | 1 | 0 | 0 | 0 | 0 | 0 | 0 | 0 | 1 | fiber | 363.15 | 15 | 242.15 | NO
PU | 8 | 0 | 2 | 0 | 0 | 0 | 0 | 0 | 2 | 3 | 0 | 0 | 0 | gamma-Valerolactone | 52 | 0 | 0 | 1 | 0 | 0 | 2 | 0 | 0 | 0 | 0 | 1 | 0 | 0 | 0 | 0 | 0 | 0 | 0 | 1 | fiber | 363.15 | 20 | 242.15 | NO
PU | 8 | 0 | 2 | 0 | 0 | 0 | 0 | 0 | 2 | 3 | 0 | 0 | 0 | gamma-Valerolactone | 52 | 0 | 0 | 1 | 0 | 0 | 2 | 0 | 0 | 0 | 0 | 1 | 0 | 0 | 0 | 0 | 0 | 0 | 0 | 1 | fiber | 363.15 | 25 | 242.15 | NO
PU | 8 | 0 | 2 | 0 | 0 | 0 | 0 | 0 | 2 | 3 | 0 | 0 | 0 | gamma-Valerolactone | 52 | 0 | 0 | 1 | 0 | 0 | 2 | 0 | 0 | 0 | 0 | 1 | 0 | 0 | 0 | 0 | 0 | 0 | 0 | 1 | fiber | 363.15 | 30 | 242.15 | NO
PU | 8 | 0 | 2 | 0 | 0 | 0 | 0 | 0 | 2 | 3 | 0 | 0 | 0 | gamma-Valerolactone | 52 | 0 | 0 | 1 | 0 | 0 | 2 | 0 | 0 | 0 | 0 | 1 | 0 | 0 | 0 | 0 | 0 | 0 | 0 | 1 | fiber | 393.15 | 5 | 242.15 | NO
PU | 8 | 0 | 2 | 0 | 0 | 0 | 0 | 0 | 2 | 3 | 0 | 0 | 0 | gamma-Valerolactone | 52 | 0 | 0 | 1 | 0 | 0 | 2 | 0 | 0 | 0 | 0 | 1 | 0 | 0 | 0 | 0 | 0 | 0 | 0 | 1 | fiber | 393.15 | 10 | 242.15 | NO
PU | 8 | 0 | 2 | 0 | 0 | 0 | 0 | 0 | 2 | 3 | 0 | 0 | 0 | gamma-Valerolactone | 52 | 0 | 0 | 1 | 0 | 0 | 2 | 0 | 0 | 0 | 0 | 1 | 0 | 0 | 0 | 0 | 0 | 0 | 0 | 1 | fiber | 393.15 | 15 | 242.15 | NO
PU | 8 | 0 | 2 | 0 | 0 | 0 | 0 | 0 | 2 | 3 | 0 | 0 | 0 | gamma-Valerolactone | 52 | 0 | 0 | 1 | 0 | 0 | 2 | 0 | 0 | 0 | 0 | 1 | 0 | 0 | 0 | 0 | 0 | 0 | 0 | 1 | fiber | 393.15 | 20 | 242.15 | NO
PU | 8 | 0 | 2 | 0 | 0 | 0 | 0 | 0 | 2 | 3 | 0 | 0 | 0 | gamma-Valerolactone | 52 | 0 | 0 | 1 | 0 | 0 | 2 | 0 | 0 | 0 | 0 | 1 | 0 | 0 | 0 | 0 | 0 | 0 | 0 | 1 | fiber | 393.15 | 25 | 242.15 | NO
PU | 8 | 0 | 2 | 0 | 0 | 0 | 0 | 0 | 2 | 3 | 0 | 0 | 0 | gamma-Valerolactone | 52 | 0 | 0 | 1 | 0 | 0 | 2 | 0 | 0 | 0 | 0 | 1 | 0 | 0 | 0 | 0 | 0 | 0 | 0 | 1 | fiber | 393.15 | 30 | 242.15 | NO
PVC | 11 | 0 | 0 | 0 | 0 | 0 | 0 | 1 | 0 | 1 | 0 | 1 | 0 | 1-Butanol | 63 | 0 | 0 | 0 | 0 | 0 | 3 | 1 | 0 | 0 | 0 | 1 | 0 | 0 | 0 | 0 | 0 | 0 | 0 | 0 | fiber | 298.15 | 30 | 183.35 | NO
PVC | 11 | 0 | 0 | 0 | 0 | 0 | 0 | 1 | 0 | 1 | 0 | 1 | 0 | 1-Pentanol | 60 | 0 | 0 | 0 | 0 | 0 | 4 | 1 | 0 | 0 | 0 | 1 | 0 | 0 | 0 | 0 | 0 | 0 | 0 | 0 | fiber | 298.15 | 30 | 194.15 | NO
PVC | 11 | 0 | 0 | 0 | 0 | 0 | 0 | 1 | 0 | 1 | 0 | 1 | 0 | 1-Propanol | 67 | 0 | 0 | 0 | 0 | 0 | 2 | 1 | 0 | 0 | 0 | 1 | 0 | 0 | 0 | 0 | 0 | 0 | 0 | 0 | fiber | 298.15 | 30 | 147.05 | NO
PVC | 11 | 0 | 0 | 0 | 0 | 0 | 0 | 1 | 0 | 1 | 0 | 1 | 0 | 2-Butanone | 54 | 0 | 1 | 0 | 0 | 0 | 1 | 0 | 0 | 0 | 0 | 2 | 0 | 0 | 0 | 0 | 0 | 0 | 0 | 0 | fiber | 293.15 | 10 | 186.48 | NO
PVC | 11 | 0 | 0 | 0 | 0 | 0 | 0 | 1 | 0 | 1 | 0 | 1 | 0 | 2-Butanone | 54 | 0 | 1 | 0 | 0 | 0 | 1 | 0 | 0 | 0 | 0 | 2 | 0 | 0 | 0 | 0 | 0 | 0 | 0 | 0 | fiber | 293.15 | 20 | 186.48 | YES
PVC | 11 | 0 | 0 | 0 | 0 | 0 | 0 | 1 | 0 | 1 | 0 | 1 | 0 | 2-Butanone | 54 | 0 | 1 | 0 | 0 | 0 | 1 | 0 | 0 | 0 | 0 | 2 | 0 | 0 | 0 | 0 | 0 | 0 | 0 | 0 | fiber | 293.15 | 30 | 186.48 | YES
PVC | 11 | 0 | 0 | 0 | 0 | 0 | 0 | 1 | 0 | 1 | 0 | 1 | 0 | 2-Butanone | 54 | 0 | 1 | 0 | 0 | 0 | 1 | 0 | 0 | 0 | 0 | 2 | 0 | 0 | 0 | 0 | 0 | 0 | 0 | 0 | fiber | 293.15 | 45 | 186.48 | YES
PVC | 11 | 0 | 0 | 0 | 0 | 0 | 0 | 1 | 0 | 1 | 0 | 1 | 0 | 2-Butanone | 54 | 0 | 1 | 0 | 0 | 0 | 1 | 0 | 0 | 0 | 0 | 2 | 0 | 0 | 0 | 0 | 0 | 0 | 0 | 0 | fiber | 293.15 | 60 | 186.48 | YES
PVC | 11 | 0 | 0 | 0 | 0 | 0 | 0 | 1 | 0 | 1 | 0 | 1 | 0 | 2-Butanone | 54 | 0 | 1 | 0 | 0 | 0 | 1 | 0 | 0 | 0 | 0 | 2 | 0 | 0 | 0 | 0 | 0 | 0 | 0 | 0 | fiber | 293.15 | 120 | 186.48 | YES
PVC | 11 | 0 | 0 | 0 | 0 | 0 | 0 | 1 | 0 | 1 | 0 | 1 | 0 | 2-Butanone | 54 | 0 | 1 | 0 | 0 | 0 | 1 | 0 | 0 | 0 | 0 | 2 | 0 | 0 | 0 | 0 | 0 | 0 | 0 | 0 | fiber | 313.15 | 10 | 186.48 | YES
PVC | 11 | 0 | 0 | 0 | 0 | 0 | 0 | 1 | 0 | 1 | 0 | 1 | 0 | 2-Butanone | 54 | 0 | 1 | 0 | 0 | 0 | 1 | 0 | 0 | 0 | 0 | 2 | 0 | 0 | 0 | 0 | 0 | 0 | 0 | 0 | fiber | 313.15 | 20 | 186.48 | YES
PVC | 11 | 0 | 0 | 0 | 0 | 0 | 0 | 1 | 0 | 1 | 0 | 1 | 0 | 2-Butanone | 54 | 0 | 1 | 0 | 0 | 0 | 1 | 0 | 0 | 0 | 0 | 2 | 0 | 0 | 0 | 0 | 0 | 0 | 0 | 0 | fiber | 313.15 | 30 | 186.48 | YES
PVC | 11 | 0 | 0 | 0 | 0 | 0 | 0 | 1 | 0 | 1 | 0 | 1 | 0 | 2-Butanone | 54 | 0 | 1 | 0 | 0 | 0 | 1 | 0 | 0 | 0 | 0 | 2 | 0 | 0 | 0 | 0 | 0 | 0 | 0 | 0 | fiber | 313.15 | 45 | 186.48 | YES
PVC | 11 | 0 | 0 | 0 | 0 | 0 | 0 | 1 | 0 | 1 | 0 | 1 | 0 | 2-Butanone | 54 | 0 | 1 | 0 | 0 | 0 | 1 | 0 | 0 | 0 | 0 | 2 | 0 | 0 | 0 | 0 | 0 | 0 | 0 | 0 | fiber | 313.15 | 60 | 186.48 | YES
PVC | 11 | 0 | 0 | 0 | 0 | 0 | 0 | 1 | 0 | 1 | 0 | 1 | 0 | 2-Butanone | 54 | 0 | 1 | 0 | 0 | 0 | 1 | 0 | 0 | 0 | 0 | 2 | 0 | 0 | 0 | 0 | 0 | 0 | 0 | 0 | fiber | 313.15 | 120 | 186.48 | YES
PVC | 11 | 0 | 0 | 0 | 0 | 0 | 0 | 1 | 0 | 1 | 0 | 1 | 0 | 2-Butanone | 54 | 0 | 1 | 0 | 0 | 0 | 1 | 0 | 0 | 0 | 0 | 2 | 0 | 0 | 0 | 0 | 0 | 0 | 0 | 0 | fiber | 333.15 | 10 | 186.48 | YES
PVC | 11 | 0 | 0 | 0 | 0 | 0 | 0 | 1 | 0 | 1 | 0 | 1 | 0 | 2-Butanone | 54 | 0 | 1 | 0 | 0 | 0 | 1 | 0 | 0 | 0 | 0 | 2 | 0 | 0 | 0 | 0 | 0 | 0 | 0 | 0 | fiber | 333.15 | 20 | 186.48 | YES
PVC | 11 | 0 | 0 | 0 | 0 | 0 | 0 | 1 | 0 | 1 | 0 | 1 | 0 | 2-Butanone | 54 | 0 | 1 | 0 | 0 | 0 | 1 | 0 | 0 | 0 | 0 | 2 | 0 | 0 | 0 | 0 | 0 | 0 | 0 | 0 | fiber | 333.15 | 30 | 186.48 | YES
PVC | 11 | 0 | 0 | 0 | 0 | 0 | 0 | 1 | 0 | 1 | 0 | 1 | 0 | 2-Butanone | 54 | 0 | 1 | 0 | 0 | 0 | 1 | 0 | 0 | 0 | 0 | 2 | 0 | 0 | 0 | 0 | 0 | 0 | 0 | 0 | fiber | 333.15 | 45 | 186.48 | YES
PVC | 11 | 0 | 0 | 0 | 0 | 0 | 0 | 1 | 0 | 1 | 0 | 1 | 0 | 2-Butanone | 54 | 0 | 1 | 0 | 0 | 0 | 1 | 0 | 0 | 0 | 0 | 2 | 0 | 0 | 0 | 0 | 0 | 0 | 0 | 0 | fiber | 333.15 | 60 | 186.48 | YES
PVC | 11 | 0 | 0 | 0 | 0 | 0 | 0 | 1 | 0 | 1 | 0 | 1 | 0 | 2-Butanone | 54 | 0 | 1 | 0 | 0 | 0 | 1 | 0 | 0 | 0 | 0 | 2 | 0 | 0 | 0 | 0 | 0 | 0 | 0 | 0 | fiber | 333.15 | 120 | 186.48 | YES
PVC | 11 | 0 | 0 | 0 | 0 | 0 | 0 | 1 | 0 | 1 | 0 | 1 | 0 | Benzene | 9 | 0 | 0 | 0 | 0 | 1 | 0 | 0 | 0 | 0 | 0 | 0 | 0 | 0 | 0 | 0 | 0 | 0 | 0 | 0 | fiber | 298.15 | 30 | 278.65 | NO
PVC | 11 | 0 | 0 | 0 | 0 | 0 | 0 | 1 | 0 | 1 | 0 | 1 | 0 | Cyclohexane | 14 | 0 | 0 | 0 | 0 | 0 | 6 | 0 | 0 | 0 | 0 | 0 | 0 | 0 | 0 | 0 | 0 | 0 | 0 | 0 | fiber | 298.15 | 30 | 279.65 | NO
PVC | 11 | 0 | 0 | 0 | 0 | 0 | 0 | 1 | 0 | 1 | 0 | 1 | 0 | Cyclohexanol | 13 | 0 | 0 | 0 | 0 | 0 | 5 | 1 | 0 | 0 | 0 | 0 | 0 | 0 | 0 | 0 | 0 | 0 | 0 | 1 | fiber | 298.15 | 30 | 293.15 | NO
PVC | 11 | 0 | 0 | 0 | 0 | 0 | 0 | 1 | 0 | 1 | 0 | 1 | 0 | Cyclohexanone | 12 | 0 | 1 | 0 | 0 | 0 | 5 | 0 | 0 | 0 | 0 | 0 | 0 | 0 | 0 | 0 | 0 | 0 | 0 | 0 | fiber | 293.15 | 10 | 242.15 | NO
PVC | 11 | 0 | 0 | 0 | 0 | 0 | 0 | 1 | 0 | 1 | 0 | 1 | 0 | Cyclohexanone | 12 | 0 | 1 | 0 | 0 | 0 | 5 | 0 | 0 | 0 | 0 | 0 | 0 | 0 | 0 | 0 | 0 | 0 | 0 | 0 | fiber | 293.15 | 20 | 242.15 | NO
PVC | 11 | 0 | 0 | 0 | 0 | 0 | 0 | 1 | 0 | 1 | 0 | 1 | 0 | Cyclohexanone | 12 | 0 | 1 | 0 | 0 | 0 | 5 | 0 | 0 | 0 | 0 | 0 | 0 | 0 | 0 | 0 | 0 | 0 | 0 | 0 | fiber | 293.15 | 30 | 242.15 | NO
PVC | 11 | 0 | 0 | 0 | 0 | 0 | 0 | 1 | 0 | 1 | 0 | 1 | 0 | Cyclohexanone | 12 | 0 | 1 | 0 | 0 | 0 | 5 | 0 | 0 | 0 | 0 | 0 | 0 | 0 | 0 | 0 | 0 | 0 | 0 | 0 | fiber | 293.15 | 45 | 242.15 | YES
PVC | 11 | 0 | 0 | 0 | 0 | 0 | 0 | 1 | 0 | 1 | 0 | 1 | 0 | Cyclohexanone | 12 | 0 | 1 | 0 | 0 | 0 | 5 | 0 | 0 | 0 | 0 | 0 | 0 | 0 | 0 | 0 | 0 | 0 | 0 | 0 | fiber | 293.15 | 60 | 242.15 | YES
PVC | 11 | 0 | 0 | 0 | 0 | 0 | 0 | 1 | 0 | 1 | 0 | 1 | 0 | Cyclohexanone | 12 | 0 | 1 | 0 | 0 | 0 | 5 | 0 | 0 | 0 | 0 | 0 | 0 | 0 | 0 | 0 | 0 | 0 | 0 | 0 | fiber | 293.15 | 120 | 242.15 | YES
PVC | 11 | 0 | 0 | 0 | 0 | 0 | 0 | 1 | 0 | 1 | 0 | 1 | 0 | Cyclohexanone | 12 | 0 | 1 | 0 | 0 | 0 | 5 | 0 | 0 | 0 | 0 | 0 | 0 | 0 | 0 | 0 | 0 | 0 | 0 | 0 | fiber | 313.15 | 10 | 242.15 | NO
PVC | 11 | 0 | 0 | 0 | 0 | 0 | 0 | 1 | 0 | 1 | 0 | 1 | 0 | Cyclohexanone | 12 | 0 | 1 | 0 | 0 | 0 | 5 | 0 | 0 | 0 | 0 | 0 | 0 | 0 | 0 | 0 | 0 | 0 | 0 | 0 | fiber | 313.15 | 20 | 242.15 | YES
PVC | 11 | 0 | 0 | 0 | 0 | 0 | 0 | 1 | 0 | 1 | 0 | 1 | 0 | Cyclohexanone | 12 | 0 | 1 | 0 | 0 | 0 | 5 | 0 | 0 | 0 | 0 | 0 | 0 | 0 | 0 | 0 | 0 | 0 | 0 | 0 | fiber | 313.15 | 30 | 242.15 | YES
PVC | 11 | 0 | 0 | 0 | 0 | 0 | 0 | 1 | 0 | 1 | 0 | 1 | 0 | Cyclohexanone | 12 | 0 | 1 | 0 | 0 | 0 | 5 | 0 | 0 | 0 | 0 | 0 | 0 | 0 | 0 | 0 | 0 | 0 | 0 | 0 | fiber | 313.15 | 45 | 242.15 | YES
PVC | 11 | 0 | 0 | 0 | 0 | 0 | 0 | 1 | 0 | 1 | 0 | 1 | 0 | Cyclohexanone | 12 | 0 | 1 | 0 | 0 | 0 | 5 | 0 | 0 | 0 | 0 | 0 | 0 | 0 | 0 | 0 | 0 | 0 | 0 | 0 | fiber | 313.15 | 60 | 242.15 | YES
PVC | 11 | 0 | 0 | 0 | 0 | 0 | 0 | 1 | 0 | 1 | 0 | 1 | 0 | Cyclohexanone | 12 | 0 | 1 | 0 | 0 | 0 | 5 | 0 | 0 | 0 | 0 | 0 | 0 | 0 | 0 | 0 | 0 | 0 | 0 | 0 | fiber | 313.15 | 120 | 242.15 | YES
PVC | 11 | 0 | 0 | 0 | 0 | 0 | 0 | 1 | 0 | 1 | 0 | 1 | 0 | Cyclohexanone | 12 | 0 | 1 | 0 | 0 | 0 | 5 | 0 | 0 | 0 | 0 | 0 | 0 | 0 | 0 | 0 | 0 | 0 | 0 | 0 | fiber | 333.15 | 10 | 242.15 | NO
PVC | 11 | 0 | 0 | 0 | 0 | 0 | 0 | 1 | 0 | 1 | 0 | 1 | 0 | Cyclohexanone | 12 | 0 | 1 | 0 | 0 | 0 | 5 | 0 | 0 | 0 | 0 | 0 | 0 | 0 | 0 | 0 | 0 | 0 | 0 | 0 | fiber | 333.15 | 20 | 242.15 | YES
PVC | 11 | 0 | 0 | 0 | 0 | 0 | 0 | 1 | 0 | 1 | 0 | 1 | 0 | Cyclohexanone | 12 | 0 | 1 | 0 | 0 | 0 | 5 | 0 | 0 | 0 | 0 | 0 | 0 | 0 | 0 | 0 | 0 | 0 | 0 | 0 | fiber | 333.15 | 30 | 242.15 | YES
PVC | 11 | 0 | 0 | 0 | 0 | 0 | 0 | 1 | 0 | 1 | 0 | 1 | 0 | Cyclohexanone | 12 | 0 | 1 | 0 | 0 | 0 | 5 | 0 | 0 | 0 | 0 | 0 | 0 | 0 | 0 | 0 | 0 | 0 | 0 | 0 | fiber | 333.15 | 45 | 242.15 | YES
PVC | 11 | 0 | 0 | 0 | 0 | 0 | 0 | 1 | 0 | 1 | 0 | 1 | 0 | Cyclohexanone | 12 | 0 | 1 | 0 | 0 | 0 | 5 | 0 | 0 | 0 | 0 | 0 | 0 | 0 | 0 | 0 | 0 | 0 | 0 | 0 | fiber | 333.15 | 60 | 242.15 | YES
PVC | 11 | 0 | 0 | 0 | 0 | 0 | 0 | 1 | 0 | 1 | 0 | 1 | 0 | Cyclohexanone | 12 | 0 | 1 | 0 | 0 | 0 | 5 | 0 | 0 | 0 | 0 | 0 | 0 | 0 | 0 | 0 | 0 | 0 | 0 | 0 | fiber | 333.15 | 120 | 242.15 | YES
PVC | 11 | 0 | 0 | 0 | 0 | 0 | 0 | 1 | 0 | 1 | 0 | 1 | 0 | Cyclohexanone | 12 | 0 | 1 | 0 | 0 | 0 | 5 | 0 | 0 | 0 | 0 | 0 | 0 | 0 | 0 | 0 | 0 | 0 | 0 | 0 | fiber | 298.15 | 30 | 242.15 | YES
PVC | 11 | 0 | 0 | 0 | 0 | 0 | 0 | 1 | 0 | 1 | 0 | 1 | 0 | Cyclopentanone | 11 | 0 | 1 | 0 | 0 | 0 | 4 | 0 | 0 | 0 | 0 | 0 | 0 | 0 | 0 | 0 | 0 | 0 | 0 | 0 | fiber | 293.15 | 10 | 221.85 | NO
PVC | 11 | 0 | 0 | 0 | 0 | 0 | 0 | 1 | 0 | 1 | 0 | 1 | 0 | Cyclopentanone | 11 | 0 | 1 | 0 | 0 | 0 | 4 | 0 | 0 | 0 | 0 | 0 | 0 | 0 | 0 | 0 | 0 | 0 | 0 | 0 | fiber | 293.15 | 20 | 221.85 | NO
PVC | 11 | 0 | 0 | 0 | 0 | 0 | 0 | 1 | 0 | 1 | 0 | 1 | 0 | Cyclopentanone | 11 | 0 | 1 | 0 | 0 | 0 | 4 | 0 | 0 | 0 | 0 | 0 | 0 | 0 | 0 | 0 | 0 | 0 | 0 | 0 | fiber | 293.15 | 30 | 221.85 | YES
PVC | 11 | 0 | 0 | 0 | 0 | 0 | 0 | 1 | 0 | 1 | 0 | 1 | 0 | Cyclopentanone | 11 | 0 | 1 | 0 | 0 | 0 | 4 | 0 | 0 | 0 | 0 | 0 | 0 | 0 | 0 | 0 | 0 | 0 | 0 | 0 | fiber | 293.15 | 45 | 221.85 | YES
PVC | 11 | 0 | 0 | 0 | 0 | 0 | 0 | 1 | 0 | 1 | 0 | 1 | 0 | Cyclopentanone | 11 | 0 | 1 | 0 | 0 | 0 | 4 | 0 | 0 | 0 | 0 | 0 | 0 | 0 | 0 | 0 | 0 | 0 | 0 | 0 | fiber | 293.15 | 60 | 221.85 | YES
PVC | 11 | 0 | 0 | 0 | 0 | 0 | 0 | 1 | 0 | 1 | 0 | 1 | 0 | Cyclopentanone | 11 | 0 | 1 | 0 | 0 | 0 | 4 | 0 | 0 | 0 | 0 | 0 | 0 | 0 | 0 | 0 | 0 | 0 | 0 | 0 | fiber | 293.15 | 120 | 221.85 | YES
PVC | 11 | 0 | 0 | 0 | 0 | 0 | 0 | 1 | 0 | 1 | 0 | 1 | 0 | Cyclopentanone | 11 | 0 | 1 | 0 | 0 | 0 | 4 | 0 | 0 | 0 | 0 | 0 | 0 | 0 | 0 | 0 | 0 | 0 | 0 | 0 | fiber | 313.15 | 5 | 221.85 | NO
PVC | 11 | 0 | 0 | 0 | 0 | 0 | 0 | 1 | 0 | 1 | 0 | 1 | 0 | Cyclopentanone | 11 | 0 | 1 | 0 | 0 | 0 | 4 | 0 | 0 | 0 | 0 | 0 | 0 | 0 | 0 | 0 | 0 | 0 | 0 | 0 | fiber | 313.15 | 10 | 221.85 | YES
PVC | 11 | 0 | 0 | 0 | 0 | 0 | 0 | 1 | 0 | 1 | 0 | 1 | 0 | Cyclopentanone | 11 | 0 | 1 | 0 | 0 | 0 | 4 | 0 | 0 | 0 | 0 | 0 | 0 | 0 | 0 | 0 | 0 | 0 | 0 | 0 | fiber | 313.15 | 20 | 221.85 | YES
PVC | 11 | 0 | 0 | 0 | 0 | 0 | 0 | 1 | 0 | 1 | 0 | 1 | 0 | Cyclopentanone | 11 | 0 | 1 | 0 | 0 | 0 | 4 | 0 | 0 | 0 | 0 | 0 | 0 | 0 | 0 | 0 | 0 | 0 | 0 | 0 | fiber | 313.15 | 30 | 221.85 | YES
PVC | 11 | 0 | 0 | 0 | 0 | 0 | 0 | 1 | 0 | 1 | 0 | 1 | 0 | Cyclopentanone | 11 | 0 | 1 | 0 | 0 | 0 | 4 | 0 | 0 | 0 | 0 | 0 | 0 | 0 | 0 | 0 | 0 | 0 | 0 | 0 | fiber | 313.15 | 45 | 221.85 | YES
PVC | 11 | 0 | 0 | 0 | 0 | 0 | 0 | 1 | 0 | 1 | 0 | 1 | 0 | Cyclopentanone | 11 | 0 | 1 | 0 | 0 | 0 | 4 | 0 | 0 | 0 | 0 | 0 | 0 | 0 | 0 | 0 | 0 | 0 | 0 | 0 | fiber | 313.15 | 60 | 221.85 | YES
PVC | 11 | 0 | 0 | 0 | 0 | 0 | 0 | 1 | 0 | 1 | 0 | 1 | 0 | Cyclopentanone | 11 | 0 | 1 | 0 | 0 | 0 | 4 | 0 | 0 | 0 | 0 | 0 | 0 | 0 | 0 | 0 | 0 | 0 | 0 | 0 | fiber | 313.15 | 120 | 221.85 | YES
PVC | 11 | 0 | 0 | 0 | 0 | 0 | 0 | 1 | 0 | 1 | 0 | 1 | 0 | Cyclopentanone | 11 | 0 | 1 | 0 | 0 | 0 | 4 | 0 | 0 | 0 | 0 | 0 | 0 | 0 | 0 | 0 | 0 | 0 | 0 | 0 | fiber | 333.15 | 5 | 221.85 | NO
PVC | 11 | 0 | 0 | 0 | 0 | 0 | 0 | 1 | 0 | 1 | 0 | 1 | 0 | Cyclopentanone | 11 | 0 | 1 | 0 | 0 | 0 | 4 | 0 | 0 | 0 | 0 | 0 | 0 | 0 | 0 | 0 | 0 | 0 | 0 | 0 | fiber | 333.15 | 10 | 221.85 | YES
PVC | 11 | 0 | 0 | 0 | 0 | 0 | 0 | 1 | 0 | 1 | 0 | 1 | 0 | Cyclopentanone | 11 | 0 | 1 | 0 | 0 | 0 | 4 | 0 | 0 | 0 | 0 | 0 | 0 | 0 | 0 | 0 | 0 | 0 | 0 | 0 | fiber | 333.15 | 20 | 221.85 | YES
PVC | 11 | 0 | 0 | 0 | 0 | 0 | 0 | 1 | 0 | 1 | 0 | 1 | 0 | Cyclopentanone | 11 | 0 | 1 | 0 | 0 | 0 | 4 | 0 | 0 | 0 | 0 | 0 | 0 | 0 | 0 | 0 | 0 | 0 | 0 | 0 | fiber | 333.15 | 30 | 221.85 | YES
PVC | 11 | 0 | 0 | 0 | 0 | 0 | 0 | 1 | 0 | 1 | 0 | 1 | 0 | Cyclopentanone | 11 | 0 | 1 | 0 | 0 | 0 | 4 | 0 | 0 | 0 | 0 | 0 | 0 | 0 | 0 | 0 | 0 | 0 | 0 | 0 | fiber | 333.15 | 45 | 221.85 | YES
PVC | 11 | 0 | 0 | 0 | 0 | 0 | 0 | 1 | 0 | 1 | 0 | 1 | 0 | Cyclopentanone | 11 | 0 | 1 | 0 | 0 | 0 | 4 | 0 | 0 | 0 | 0 | 0 | 0 | 0 | 0 | 0 | 0 | 0 | 0 | 0 | fiber | 333.15 | 60 | 221.85 | YES
PVC | 11 | 0 | 0 | 0 | 0 | 0 | 0 | 1 | 0 | 1 | 0 | 1 | 0 | Cyclopentanone | 11 | 0 | 1 | 0 | 0 | 0 | 4 | 0 | 0 | 0 | 0 | 0 | 0 | 0 | 0 | 0 | 0 | 0 | 0 | 0 | fiber | 333.15 | 120 | 221.85 | YES
PVC | 11 | 0 | 0 | 0 | 0 | 0 | 0 | 1 | 0 | 1 | 0 | 1 | 0 | Cyclopentanone | 11 | 0 | 1 | 0 | 0 | 0 | 4 | 0 | 0 | 0 | 0 | 0 | 0 | 0 | 0 | 0 | 0 | 0 | 0 | 0 | fiber | 298.15 | 30 | 221.85 | YES
PVC | 11 | 0 | 0 | 0 | 0 | 0 | 0 | 1 | 0 | 1 | 0 | 1 | 0 | Dichloromethane | 6 | 2 | 0 | 0 | 0 | 0 | 1 | 0 | 0 | 0 | 0 | 0 | 0 | 0 | 0 | 0 | 0 | 0 | 0 | 0 | film | 298.15 | 30 | 178.15 | YES
PVC | 11 | 0 | 0 | 0 | 0 | 0 | 0 | 1 | 0 | 1 | 0 | 1 | 0 | Dichloromethane | 6 | 2 | 0 | 0 | 0 | 0 | 1 | 0 | 0 | 0 | 0 | 0 | 0 | 0 | 0 | 0 | 0 | 0 | 0 | 0 | film | 313.15 | 30 | 178.15 | YES
PVC | 11 | 0 | 0 | 0 | 0 | 0 | 0 | 1 | 0 | 1 | 0 | 1 | 0 | Diethyl ether | 74 | 0 | 0 | 0 | 0 | 0 | 2 | 0 | 0 | 0 | 0 | 2 | 1 | 0 | 0 | 0 | 0 | 0 | 0 | 0 | fiber | 298.15 | 30 | 156.85 | NO
PVC | 11 | 0 | 0 | 0 | 0 | 0 | 0 | 1 | 0 | 1 | 0 | 1 | 0 | Ethanol | 68 | 0 | 0 | 0 | 0 | 0 | 1 | 1 | 0 | 0 | 0 | 1 | 0 | 0 | 0 | 0 | 0 | 0 | 0 | 0 | fiber | 298.15 | 30 | 159.05 | NO
PVC | 11 | 0 | 0 | 0 | 0 | 0 | 0 | 1 | 0 | 1 | 0 | 1 | 0 | Ethylene glycol | 4 | 0 | 0 | 0 | 0 | 0 | 2 | 2 | 0 | 0 | 0 | 0 | 0 | 0 | 0 | 0 | 0 | 0 | 0 | 0 | film | 395.15 | 30 | 260.46 | NO
PVC | 11 | 0 | 0 | 0 | 0 | 0 | 0 | 1 | 0 | 1 | 0 | 1 | 0 | Hexane | 56 | 0 | 0 | 0 | 0 | 0 | 4 | 0 | 0 | 0 | 0 | 2 | 0 | 0 | 0 | 0 | 0 | 0 | 0 | 0 | fiber | 298.15 | 30 | 177.8 | NO
PVC | 11 | 0 | 0 | 0 | 0 | 0 | 0 | 1 | 0 | 1 | 0 | 1 | 0 | Methanol | 77 | 0 | 0 | 0 | 0 | 0 | 0 | 1 | 0 | 0 | 0 | 1 | 0 | 0 | 0 | 0 | 0 | 0 | 0 | 0 | fiber | 298.15 | 30 | 175.35 | NO
PVC | 11 | 0 | 0 | 0 | 0 | 0 | 0 | 1 | 0 | 1 | 0 | 1 | 0 | N,N-Dimethylacetamide | 24 | 0 | 0 | 0 | 0 | 0 | 0 | 0 | 0 | 0 | 1 | 3 | 0 | 0 | 0 | 0 | 0 | 0 | 0 | 0 | fiber | 298.15 | 30 | 253.15 | YES
PVC | 11 | 0 | 0 | 0 | 0 | 0 | 0 | 1 | 0 | 1 | 0 | 1 | 0 | N,N-Dimethylformamide | 75 | 0 | 0 | 0 | 0 | 0 | 0 | 0 | 0 | 0 | 1 | 2 | 0 | 0 | 0 | 0 | 0 | 0 | 0 | 0 | fiber | 293.15 | 10 | 212.15 | NO
PVC | 11 | 0 | 0 | 0 | 0 | 0 | 0 | 1 | 0 | 1 | 0 | 1 | 0 | N,N-Dimethylformamide | 75 | 0 | 0 | 0 | 0 | 0 | 0 | 0 | 0 | 0 | 1 | 2 | 0 | 0 | 0 | 0 | 0 | 0 | 0 | 0 | fiber | 293.15 | 20 | 212.15 | NO
PVC | 11 | 0 | 0 | 0 | 0 | 0 | 0 | 1 | 0 | 1 | 0 | 1 | 0 | N,N-Dimethylformamide | 75 | 0 | 0 | 0 | 0 | 0 | 0 | 0 | 0 | 0 | 1 | 2 | 0 | 0 | 0 | 0 | 0 | 0 | 0 | 0 | fiber | 293.15 | 30 | 212.15 | NO
PVC | 11 | 0 | 0 | 0 | 0 | 0 | 0 | 1 | 0 | 1 | 0 | 1 | 0 | N,N-Dimethylformamide | 75 | 0 | 0 | 0 | 0 | 0 | 0 | 0 | 0 | 0 | 1 | 2 | 0 | 0 | 0 | 0 | 0 | 0 | 0 | 0 | fiber | 293.15 | 45 | 212.15 | YES
PVC | 11 | 0 | 0 | 0 | 0 | 0 | 0 | 1 | 0 | 1 | 0 | 1 | 0 | N,N-Dimethylformamide | 75 | 0 | 0 | 0 | 0 | 0 | 0 | 0 | 0 | 0 | 1 | 2 | 0 | 0 | 0 | 0 | 0 | 0 | 0 | 0 | fiber | 293.15 | 60 | 212.15 | YES
PVC | 11 | 0 | 0 | 0 | 0 | 0 | 0 | 1 | 0 | 1 | 0 | 1 | 0 | N,N-Dimethylformamide | 75 | 0 | 0 | 0 | 0 | 0 | 0 | 0 | 0 | 0 | 1 | 2 | 0 | 0 | 0 | 0 | 0 | 0 | 0 | 0 | fiber | 293.15 | 120 | 212.15 | YES
PVC | 11 | 0 | 0 | 0 | 0 | 0 | 0 | 1 | 0 | 1 | 0 | 1 | 0 | N,N-Dimethylformamide | 75 | 0 | 0 | 0 | 0 | 0 | 0 | 0 | 0 | 0 | 1 | 2 | 0 | 0 | 0 | 0 | 0 | 0 | 0 | 0 | fiber | 313.15 | 10 | 212.15 | NO
PVC | 11 | 0 | 0 | 0 | 0 | 0 | 0 | 1 | 0 | 1 | 0 | 1 | 0 | N,N-Dimethylformamide | 75 | 0 | 0 | 0 | 0 | 0 | 0 | 0 | 0 | 0 | 1 | 2 | 0 | 0 | 0 | 0 | 0 | 0 | 0 | 0 | fiber | 313.15 | 20 | 212.15 | YES
PVC | 11 | 0 | 0 | 0 | 0 | 0 | 0 | 1 | 0 | 1 | 0 | 1 | 0 | N,N-Dimethylformamide | 75 | 0 | 0 | 0 | 0 | 0 | 0 | 0 | 0 | 0 | 1 | 2 | 0 | 0 | 0 | 0 | 0 | 0 | 0 | 0 | fiber | 313.15 | 30 | 212.15 | YES
PVC | 11 | 0 | 0 | 0 | 0 | 0 | 0 | 1 | 0 | 1 | 0 | 1 | 0 | N,N-Dimethylformamide | 75 | 0 | 0 | 0 | 0 | 0 | 0 | 0 | 0 | 0 | 1 | 2 | 0 | 0 | 0 | 0 | 0 | 0 | 0 | 0 | fiber | 313.15 | 45 | 212.15 | YES
PVC | 11 | 0 | 0 | 0 | 0 | 0 | 0 | 1 | 0 | 1 | 0 | 1 | 0 | N,N-Dimethylformamide | 75 | 0 | 0 | 0 | 0 | 0 | 0 | 0 | 0 | 0 | 1 | 2 | 0 | 0 | 0 | 0 | 0 | 0 | 0 | 0 | fiber | 313.15 | 60 | 212.15 | YES
PVC | 11 | 0 | 0 | 0 | 0 | 0 | 0 | 1 | 0 | 1 | 0 | 1 | 0 | N,N-Dimethylformamide | 75 | 0 | 0 | 0 | 0 | 0 | 0 | 0 | 0 | 0 | 1 | 2 | 0 | 0 | 0 | 0 | 0 | 0 | 0 | 0 | fiber | 313.15 | 120 | 212.15 | YES
PVC | 11 | 0 | 0 | 0 | 0 | 0 | 0 | 1 | 0 | 1 | 0 | 1 | 0 | N,N-Dimethylformamide | 75 | 0 | 0 | 0 | 0 | 0 | 0 | 0 | 0 | 0 | 1 | 2 | 0 | 0 | 0 | 0 | 0 | 0 | 0 | 0 | fiber | 333.15 | 5 | 212.15 | NO
PVC | 11 | 0 | 0 | 0 | 0 | 0 | 0 | 1 | 0 | 1 | 0 | 1 | 0 | N,N-Dimethylformamide | 75 | 0 | 0 | 0 | 0 | 0 | 0 | 0 | 0 | 0 | 1 | 2 | 0 | 0 | 0 | 0 | 0 | 0 | 0 | 0 | fiber | 333.15 | 10 | 212.15 | YES
PVC | 11 | 0 | 0 | 0 | 0 | 0 | 0 | 1 | 0 | 1 | 0 | 1 | 0 | N,N-Dimethylformamide | 75 | 0 | 0 | 0 | 0 | 0 | 0 | 0 | 0 | 0 | 1 | 2 | 0 | 0 | 0 | 0 | 0 | 0 | 0 | 0 | fiber | 333.15 | 20 | 212.15 | YES
PVC | 11 | 0 | 0 | 0 | 0 | 0 | 0 | 1 | 0 | 1 | 0 | 1 | 0 | N,N-Dimethylformamide | 75 | 0 | 0 | 0 | 0 | 0 | 0 | 0 | 0 | 0 | 1 | 2 | 0 | 0 | 0 | 0 | 0 | 0 | 0 | 0 | fiber | 333.15 | 30 | 212.15 | YES
PVC | 11 | 0 | 0 | 0 | 0 | 0 | 0 | 1 | 0 | 1 | 0 | 1 | 0 | N,N-Dimethylformamide | 75 | 0 | 0 | 0 | 0 | 0 | 0 | 0 | 0 | 0 | 1 | 2 | 0 | 0 | 0 | 0 | 0 | 0 | 0 | 0 | fiber | 333.15 | 45 | 212.15 | YES
PVC | 11 | 0 | 0 | 0 | 0 | 0 | 0 | 1 | 0 | 1 | 0 | 1 | 0 | N,N-Dimethylformamide | 75 | 0 | 0 | 0 | 0 | 0 | 0 | 0 | 0 | 0 | 1 | 2 | 0 | 0 | 0 | 0 | 0 | 0 | 0 | 0 | fiber | 333.15 | 60 | 212.15 | YES
PVC | 11 | 0 | 0 | 0 | 0 | 0 | 0 | 1 | 0 | 1 | 0 | 1 | 0 | N,N-Dimethylformamide | 75 | 0 | 0 | 0 | 0 | 0 | 0 | 0 | 0 | 0 | 1 | 2 | 0 | 0 | 0 | 0 | 0 | 0 | 0 | 0 | fiber | 333.15 | 120 | 212.15 | YES
PVC | 11 | 0 | 0 | 0 | 0 | 0 | 0 | 1 | 0 | 1 | 0 | 1 | 0 | Tetrahydrofuran | 15 | 0 | 0 | 0 | 0 | 0 | 4 | 0 | 0 | 0 | 0 | 0 | 1 | 0 | 0 | 0 | 0 | 0 | 0 | 0 | fiber | 293.15 | 5 | 164.75 | NO
PVC | 11 | 0 | 0 | 0 | 0 | 0 | 0 | 1 | 0 | 1 | 0 | 1 | 0 | Tetrahydrofuran | 15 | 0 | 0 | 0 | 0 | 0 | 4 | 0 | 0 | 0 | 0 | 0 | 1 | 0 | 0 | 0 | 0 | 0 | 0 | 0 | fiber | 293.15 | 10 | 164.75 | YES
PVC | 11 | 0 | 0 | 0 | 0 | 0 | 0 | 1 | 0 | 1 | 0 | 1 | 0 | Tetrahydrofuran | 15 | 0 | 0 | 0 | 0 | 0 | 4 | 0 | 0 | 0 | 0 | 0 | 1 | 0 | 0 | 0 | 0 | 0 | 0 | 0 | fiber | 293.15 | 20 | 164.75 | YES
PVC | 11 | 0 | 0 | 0 | 0 | 0 | 0 | 1 | 0 | 1 | 0 | 1 | 0 | Tetrahydrofuran | 15 | 0 | 0 | 0 | 0 | 0 | 4 | 0 | 0 | 0 | 0 | 0 | 1 | 0 | 0 | 0 | 0 | 0 | 0 | 0 | fiber | 293.15 | 30 | 164.75 | YES
PVC | 11 | 0 | 0 | 0 | 0 | 0 | 0 | 1 | 0 | 1 | 0 | 1 | 0 | Tetrahydrofuran | 15 | 0 | 0 | 0 | 0 | 0 | 4 | 0 | 0 | 0 | 0 | 0 | 1 | 0 | 0 | 0 | 0 | 0 | 0 | 0 | fiber | 293.15 | 45 | 164.75 | YES
PVC | 11 | 0 | 0 | 0 | 0 | 0 | 0 | 1 | 0 | 1 | 0 | 1 | 0 | Tetrahydrofuran | 15 | 0 | 0 | 0 | 0 | 0 | 4 | 0 | 0 | 0 | 0 | 0 | 1 | 0 | 0 | 0 | 0 | 0 | 0 | 0 | fiber | 293.15 | 60 | 164.75 | YES
PVC | 11 | 0 | 0 | 0 | 0 | 0 | 0 | 1 | 0 | 1 | 0 | 1 | 0 | Tetrahydrofuran | 15 | 0 | 0 | 0 | 0 | 0 | 4 | 0 | 0 | 0 | 0 | 0 | 1 | 0 | 0 | 0 | 0 | 0 | 0 | 0 | fiber | 293.15 | 120 | 164.75 | YES
PVC | 11 | 0 | 0 | 0 | 0 | 0 | 0 | 1 | 0 | 1 | 0 | 1 | 0 | Tetrahydrofuran | 15 | 0 | 0 | 0 | 0 | 0 | 4 | 0 | 0 | 0 | 0 | 0 | 1 | 0 | 0 | 0 | 0 | 0 | 0 | 0 | fiber | 313.15 | 5 | 164.75 | NO
PVC | 11 | 0 | 0 | 0 | 0 | 0 | 0 | 1 | 0 | 1 | 0 | 1 | 0 | Tetrahydrofuran | 15 | 0 | 0 | 0 | 0 | 0 | 4 | 0 | 0 | 0 | 0 | 0 | 1 | 0 | 0 | 0 | 0 | 0 | 0 | 0 | fiber | 313.15 | 10 | 164.75 | YES
PVC | 11 | 0 | 0 | 0 | 0 | 0 | 0 | 1 | 0 | 1 | 0 | 1 | 0 | Tetrahydrofuran | 15 | 0 | 0 | 0 | 0 | 0 | 4 | 0 | 0 | 0 | 0 | 0 | 1 | 0 | 0 | 0 | 0 | 0 | 0 | 0 | fiber | 313.15 | 20 | 164.75 | YES
PVC | 11 | 0 | 0 | 0 | 0 | 0 | 0 | 1 | 0 | 1 | 0 | 1 | 0 | Tetrahydrofuran | 15 | 0 | 0 | 0 | 0 | 0 | 4 | 0 | 0 | 0 | 0 | 0 | 1 | 0 | 0 | 0 | 0 | 0 | 0 | 0 | fiber | 313.15 | 30 | 164.75 | YES
PVC | 11 | 0 | 0 | 0 | 0 | 0 | 0 | 1 | 0 | 1 | 0 | 1 | 0 | Tetrahydrofuran | 15 | 0 | 0 | 0 | 0 | 0 | 4 | 0 | 0 | 0 | 0 | 0 | 1 | 0 | 0 | 0 | 0 | 0 | 0 | 0 | fiber | 313.15 | 45 | 164.75 | YES
PVC | 11 | 0 | 0 | 0 | 0 | 0 | 0 | 1 | 0 | 1 | 0 | 1 | 0 | Tetrahydrofuran | 15 | 0 | 0 | 0 | 0 | 0 | 4 | 0 | 0 | 0 | 0 | 0 | 1 | 0 | 0 | 0 | 0 | 0 | 0 | 0 | fiber | 313.15 | 60 | 164.75 | YES
PVC | 11 | 0 | 0 | 0 | 0 | 0 | 0 | 1 | 0 | 1 | 0 | 1 | 0 | Tetrahydrofuran | 15 | 0 | 0 | 0 | 0 | 0 | 4 | 0 | 0 | 0 | 0 | 0 | 1 | 0 | 0 | 0 | 0 | 0 | 0 | 0 | fiber | 313.15 | 120 | 164.75 | YES
PVC | 11 | 0 | 0 | 0 | 0 | 0 | 0 | 1 | 0 | 1 | 0 | 1 | 0 | Tetrahydrofuran | 15 | 0 | 0 | 0 | 0 | 0 | 4 | 0 | 0 | 0 | 0 | 0 | 1 | 0 | 0 | 0 | 0 | 0 | 0 | 0 | fiber | 333.15 | 5 | 164.75 | NO
PVC | 11 | 0 | 0 | 0 | 0 | 0 | 0 | 1 | 0 | 1 | 0 | 1 | 0 | Tetrahydrofuran | 15 | 0 | 0 | 0 | 0 | 0 | 4 | 0 | 0 | 0 | 0 | 0 | 1 | 0 | 0 | 0 | 0 | 0 | 0 | 0 | fiber | 333.15 | 10 | 164.75 | YES
PVC | 11 | 0 | 0 | 0 | 0 | 0 | 0 | 1 | 0 | 1 | 0 | 1 | 0 | Tetrahydrofuran | 15 | 0 | 0 | 0 | 0 | 0 | 4 | 0 | 0 | 0 | 0 | 0 | 1 | 0 | 0 | 0 | 0 | 0 | 0 | 0 | fiber | 333.15 | 20 | 164.75 | YES
PVC | 11 | 0 | 0 | 0 | 0 | 0 | 0 | 1 | 0 | 1 | 0 | 1 | 0 | Tetrahydrofuran | 15 | 0 | 0 | 0 | 0 | 0 | 4 | 0 | 0 | 0 | 0 | 0 | 1 | 0 | 0 | 0 | 0 | 0 | 0 | 0 | fiber | 333.15 | 30 | 164.75 | YES
PVC | 11 | 0 | 0 | 0 | 0 | 0 | 0 | 1 | 0 | 1 | 0 | 1 | 0 | Tetrahydrofuran | 15 | 0 | 0 | 0 | 0 | 0 | 4 | 0 | 0 | 0 | 0 | 0 | 1 | 0 | 0 | 0 | 0 | 0 | 0 | 0 | fiber | 333.15 | 45 | 164.75 | YES
PVC | 11 | 0 | 0 | 0 | 0 | 0 | 0 | 1 | 0 | 1 | 0 | 1 | 0 | Tetrahydrofuran | 15 | 0 | 0 | 0 | 0 | 0 | 4 | 0 | 0 | 0 | 0 | 0 | 1 | 0 | 0 | 0 | 0 | 0 | 0 | 0 | fiber | 333.15 | 60 | 164.75 | YES
PVC | 11 | 0 | 0 | 0 | 0 | 0 | 0 | 1 | 0 | 1 | 0 | 1 | 0 | Tetrahydrofuran | 15 | 0 | 0 | 0 | 0 | 0 | 4 | 0 | 0 | 0 | 0 | 0 | 1 | 0 | 0 | 0 | 0 | 0 | 0 | 0 | fiber | 333.15 | 120 | 164.75 | YES
PVC | 11 | 0 | 0 | 0 | 0 | 0 | 0 | 1 | 0 | 1 | 0 | 1 | 0 | Tetrahydrofuran | 15 | 0 | 0 | 0 | 0 | 0 | 4 | 0 | 0 | 0 | 0 | 0 | 1 | 0 | 0 | 0 | 0 | 0 | 0 | 0 | fiber | 298.15 | 30 | 164.75 | YES
PVC | 11 | 0 | 0 | 0 | 0 | 0 | 0 | 1 | 0 | 1 | 0 | 1 | 0 | Tetrahydrofuran | 15 | 0 | 0 | 0 | 0 | 0 | 4 | 0 | 0 | 0 | 0 | 0 | 1 | 0 | 0 | 0 | 0 | 0 | 0 | 0 | powder | 338.15 | 120 | 164.75 | YES
PVC | 11 | 0 | 0 | 0 | 0 | 0 | 0 | 1 | 0 | 1 | 0 | 1 | 0 | Tetrahydrofuran | 15 | 0 | 0 | 0 | 0 | 0 | 4 | 0 | 0 | 0 | 0 | 0 | 1 | 0 | 0 | 0 | 0 | 0 | 0 | 0 | powder | 323.15 | 30 | 164.75 | YES
PVC | 11 | 0 | 0 | 0 | 0 | 0 | 0 | 1 | 0 | 1 | 0 | 1 | 0 | Tetrahydropyran | 16 | 0 | 0 | 0 | 0 | 0 | 5 | 0 | 0 | 0 | 0 | 0 | 1 | 0 | 0 | 0 | 0 | 0 | 0 | 0 | powder | 360.15 | 30 | 228.15 | YES
PVC | 11 | 0 | 0 | 0 | 0 | 0 | 0 | 1 | 0 | 1 | 0 | 1 | 0 | Toluene | 42 | 0 | 0 | 0 | 0 | 1 | 0 | 0 | 0 | 0 | 0 | 1 | 0 | 0 | 0 | 0 | 0 | 0 | 0 | 0 | film | 298.15 | 30 | 178.25 | YES
PVC | 11 | 0 | 0 | 0 | 0 | 0 | 0 | 1 | 0 | 1 | 0 | 1 | 0 | Toluene | 42 | 0 | 0 | 0 | 0 | 1 | 0 | 0 | 0 | 0 | 0 | 1 | 0 | 0 | 0 | 0 | 0 | 0 | 0 | 0 | film | 323.15 | 30 | 178.25 | YES
PVC | 11 | 0 | 0 | 0 | 0 | 0 | 0 | 1 | 0 | 1 | 0 | 1 | 0 | Toluene | 42 | 0 | 0 | 0 | 0 | 1 | 0 | 0 | 0 | 0 | 0 | 1 | 0 | 0 | 0 | 0 | 0 | 0 | 0 | 0 | fiber | 298.15 | 30 | 178.25 | NO
PVC | 11 | 0 | 0 | 0 | 0 | 0 | 0 | 1 | 0 | 1 | 0 | 1 | 0 | Water | 83 | 0 | 0 | 0 | 0 | 0 | 0 | 0 | 0 | 0 | 0 | 0 | 0 | 0 | 0 | 0 | 1 | 0 | 0 | 0 | fiber | 298.15 | 30 | 273.15 | NO
PVDF | 10 | 0 | 0 | 0 | 0 | 0 | 0 | 2 | 0 | 1 | 0 | 0 | 1 | Cyrene | 10 | 0 | 1 | 0 | 0 | 0 | 3 | 0 | 0 | 0 | 0 | 0 | 2 | 0 | 0 | 0 | 0 | 0 | 0 | 2 | film | 373.15 | 60 | 255.15 | YES
PVDF | 10 | 0 | 0 | 0 | 0 | 0 | 0 | 2 | 0 | 1 | 0 | 0 | 1 | Isosorbide dimethyl ether | 81 | 0 | 0 | 0 | 0 | 0 | 2 | 0 | 0 | 0 | 0 | 2 | 4 | 0 | 0 | 0 | 0 | 0 | 0 | 4 | film | 333.15 | 48 | 233.15 | NO
PVDF | 10 | 0 | 0 | 0 | 0 | 0 | 0 | 2 | 0 | 1 | 0 | 0 | 1 | Isosorbide dimethyl ether | 81 | 0 | 0 | 0 | 0 | 0 | 2 | 0 | 0 | 0 | 0 | 2 | 4 | 0 | 0 | 0 | 0 | 0 | 0 | 4 | film | 333.15 | 480 | 233.15 | NO
PVDF | 10 | 0 | 0 | 0 | 0 | 0 | 0 | 2 | 0 | 1 | 0 | 0 | 1 | Isosorbide dimethyl ether | 81 | 0 | 0 | 0 | 0 | 0 | 2 | 0 | 0 | 0 | 0 | 2 | 4 | 0 | 0 | 0 | 0 | 0 | 0 | 4 | film | 423.15 | 300 | 233.15 | YES
PVDF | 10 | 0 | 0 | 0 | 0 | 0 | 0 | 2 | 0 | 1 | 0 | 0 | 1 | Isosorbide dimethyl ether | 81 | 0 | 0 | 0 | 0 | 0 | 2 | 0 | 0 | 0 | 0 | 2 | 4 | 0 | 0 | 0 | 0 | 0 | 0 | 4 | film | 423.15 | 480 | 233.15 | YES
PET | 9 | 0 | 1 | 0 | 0 | 0 | 2 | 0 | 0 | 2 | 0 | 0 | 0 | 2-Butanone | 54 | 0 | 1 | 0 | 0 | 0 | 1 | 0 | 0 | 0 | 0 | 2 | 0 | 0 | 0 | 0 | 0 | 0 | 0 | 0 | fiber | 293.15 | 10 | 186.48 | NO
PET | 9 | 0 | 1 | 0 | 0 | 0 | 2 | 0 | 0 | 2 | 0 | 0 | 0 | 2-Butanone | 54 | 0 | 1 | 0 | 0 | 0 | 1 | 0 | 0 | 0 | 0 | 2 | 0 | 0 | 0 | 0 | 0 | 0 | 0 | 0 | fiber | 293.15 | 120 | 186.48 | NO
PET | 9 | 0 | 1 | 0 | 0 | 0 | 2 | 0 | 0 | 2 | 0 | 0 | 0 | 2-Butanone | 54 | 0 | 1 | 0 | 0 | 0 | 1 | 0 | 0 | 0 | 0 | 2 | 0 | 0 | 0 | 0 | 0 | 0 | 0 | 0 | fiber | 333.15 | 10 | 186.48 | NO
PET | 9 | 0 | 1 | 0 | 0 | 0 | 2 | 0 | 0 | 2 | 0 | 0 | 0 | 2-Butanone | 54 | 0 | 1 | 0 | 0 | 0 | 1 | 0 | 0 | 0 | 0 | 2 | 0 | 0 | 0 | 0 | 0 | 0 | 0 | 0 | fiber | 333.15 | 120 | 186.48 | NO
PET | 9 | 0 | 1 | 0 | 0 | 0 | 2 | 0 | 0 | 2 | 0 | 0 | 0 | Acetic acid | 25 | 0 | 0 | 0 | 0 | 0 | 0 | 0 | 0 | 1 | 0 | 1 | 0 | 0 | 0 | 0 | 0 | 0 | 0 | 0 | film | 348.15 | 33.33333 | 289.75 | NO
PET | 9 | 0 | 1 | 0 | 0 | 0 | 2 | 0 | 0 | 2 | 0 | 0 | 0 | Acetone | 21 | 0 | 1 | 0 | 0 | 0 | 0 | 0 | 0 | 0 | 0 | 2 | 0 | 0 | 0 | 0 | 0 | 0 | 0 | 0 | film | 328.15 | 30 | 178.25 | NO
PET | 9 | 0 | 1 | 0 | 0 | 0 | 2 | 0 | 0 | 2 | 0 | 0 | 0 | Benzylalcohol | 7 | 0 | 0 | 0 | 0 | 1 | 1 | 1 | 0 | 0 | 0 | 0 | 0 | 0 | 0 | 0 | 0 | 0 | 0 | 0 | film | 453.15 | 30 | 257.95 | YES
PET | 9 | 0 | 1 | 0 | 0 | 0 | 2 | 0 | 0 | 2 | 0 | 0 | 0 | Carvacrol | 34 | 0 | 0 | 0 | 0 | 1 | 0 | 1 | 0 | 0 | 0 | 3 | 0 | 0 | 0 | 0 | 0 | 0 | 0 | 1 | film | 423.15 | 7 | 274.15 | NO
PET | 9 | 0 | 1 | 0 | 0 | 0 | 2 | 0 | 0 | 2 | 0 | 0 | 0 | Carvacrol | 34 | 0 | 0 | 0 | 0 | 1 | 0 | 1 | 0 | 0 | 0 | 3 | 0 | 0 | 0 | 0 | 0 | 0 | 0 | 1 | film | 423.15 | 11 | 274.15 | YES
PET | 9 | 0 | 1 | 0 | 0 | 0 | 2 | 0 | 0 | 2 | 0 | 0 | 0 | Cyclohexanone | 12 | 0 | 1 | 0 | 0 | 0 | 5 | 0 | 0 | 0 | 0 | 0 | 0 | 0 | 0 | 0 | 0 | 0 | 0 | 0 | fiber | 293.15 | 10 | 242.15 | NO
PET | 9 | 0 | 1 | 0 | 0 | 0 | 2 | 0 | 0 | 2 | 0 | 0 | 0 | Cyclohexanone | 12 | 0 | 1 | 0 | 0 | 0 | 5 | 0 | 0 | 0 | 0 | 0 | 0 | 0 | 0 | 0 | 0 | 0 | 0 | 0 | fiber | 293.15 | 120 | 242.15 | NO
PET | 9 | 0 | 1 | 0 | 0 | 0 | 2 | 0 | 0 | 2 | 0 | 0 | 0 | Cyclohexanone | 12 | 0 | 1 | 0 | 0 | 0 | 5 | 0 | 0 | 0 | 0 | 0 | 0 | 0 | 0 | 0 | 0 | 0 | 0 | 0 | fiber | 333.15 | 10 | 242.15 | NO
PET | 9 | 0 | 1 | 0 | 0 | 0 | 2 | 0 | 0 | 2 | 0 | 0 | 0 | Cyclohexanone | 12 | 0 | 1 | 0 | 0 | 0 | 5 | 0 | 0 | 0 | 0 | 0 | 0 | 0 | 0 | 0 | 0 | 0 | 0 | 0 | fiber | 333.15 | 120 | 242.15 | NO
PET | 9 | 0 | 1 | 0 | 0 | 0 | 2 | 0 | 0 | 2 | 0 | 0 | 0 | Cyclopentanone | 11 | 0 | 1 | 0 | 0 | 0 | 4 | 0 | 0 | 0 | 0 | 0 | 0 | 0 | 0 | 0 | 0 | 0 | 0 | 0 | fiber | 293.15 | 10 | 221.85 | NO
PET | 9 | 0 | 1 | 0 | 0 | 0 | 2 | 0 | 0 | 2 | 0 | 0 | 0 | Cyclopentanone | 11 | 0 | 1 | 0 | 0 | 0 | 4 | 0 | 0 | 0 | 0 | 0 | 0 | 0 | 0 | 0 | 0 | 0 | 0 | 0 | fiber | 293.15 | 120 | 221.85 | NO
PET | 9 | 0 | 1 | 0 | 0 | 0 | 2 | 0 | 0 | 2 | 0 | 0 | 0 | Cyclopentanone | 11 | 0 | 1 | 0 | 0 | 0 | 4 | 0 | 0 | 0 | 0 | 0 | 0 | 0 | 0 | 0 | 0 | 0 | 0 | 0 | fiber | 333.15 | 10 | 221.85 | NO
PET | 9 | 0 | 1 | 0 | 0 | 0 | 2 | 0 | 0 | 2 | 0 | 0 | 0 | Cyclopentanone | 11 | 0 | 1 | 0 | 0 | 0 | 4 | 0 | 0 | 0 | 0 | 0 | 0 | 0 | 0 | 0 | 0 | 0 | 0 | 0 | fiber | 333.15 | 120 | 221.85 | NO
PET | 9 | 0 | 1 | 0 | 0 | 0 | 2 | 0 | 0 | 2 | 0 | 0 | 0 | Cyrene | 10 | 0 | 1 | 0 | 0 | 0 | 3 | 0 | 0 | 0 | 0 | 0 | 2 | 0 | 0 | 0 | 0 | 0 | 0 | 2 | fiber | 298.15 | 5 | 255.15 | NO
PET | 9 | 0 | 1 | 0 | 0 | 0 | 2 | 0 | 0 | 2 | 0 | 0 | 0 | Cyrene | 10 | 0 | 1 | 0 | 0 | 0 | 3 | 0 | 0 | 0 | 0 | 0 | 2 | 0 | 0 | 0 | 0 | 0 | 0 | 2 | fiber | 298.15 | 30 | 255.15 | NO
PET | 9 | 0 | 1 | 0 | 0 | 0 | 2 | 0 | 0 | 2 | 0 | 0 | 0 | Cyrene | 10 | 0 | 1 | 0 | 0 | 0 | 3 | 0 | 0 | 0 | 0 | 0 | 2 | 0 | 0 | 0 | 0 | 0 | 0 | 2 | fiber | 393.15 | 5 | 255.15 | NO
PET | 9 | 0 | 1 | 0 | 0 | 0 | 2 | 0 | 0 | 2 | 0 | 0 | 0 | Cyrene | 10 | 0 | 1 | 0 | 0 | 0 | 3 | 0 | 0 | 0 | 0 | 0 | 2 | 0 | 0 | 0 | 0 | 0 | 0 | 2 | fiber | 393.15 | 30 | 255.15 | NO
PET | 9 | 0 | 1 | 0 | 0 | 0 | 2 | 0 | 0 | 2 | 0 | 0 | 0 | Dimethyl Sulfoxide | 82 | 0 | 0 | 0 | 0 | 0 | 0 | 0 | 1 | 0 | 0 | 2 | 0 | 0 | 0 | 0 | 0 | 0 | 0 | 0 | fiber | 298.15 | 5 | 291.55 | NO
PET | 9 | 0 | 1 | 0 | 0 | 0 | 2 | 0 | 0 | 2 | 0 | 0 | 0 | Dimethyl Sulfoxide | 82 | 0 | 0 | 0 | 0 | 0 | 0 | 0 | 1 | 0 | 0 | 2 | 0 | 0 | 0 | 0 | 0 | 0 | 0 | 0 | fiber | 298.15 | 30 | 291.55 | NO
PET | 9 | 0 | 1 | 0 | 0 | 0 | 2 | 0 | 0 | 2 | 0 | 0 | 0 | Dimethyl Sulfoxide | 82 | 0 | 0 | 0 | 0 | 0 | 0 | 0 | 1 | 0 | 0 | 2 | 0 | 0 | 0 | 0 | 0 | 0 | 0 | 0 | fiber | 393.15 | 5 | 291.55 | NO
PET | 9 | 0 | 1 | 0 | 0 | 0 | 2 | 0 | 0 | 2 | 0 | 0 | 0 | Dimethyl Sulfoxide | 82 | 0 | 0 | 0 | 0 | 0 | 0 | 0 | 1 | 0 | 0 | 2 | 0 | 0 | 0 | 0 | 0 | 0 | 0 | 0 | fiber | 393.15 | 30 | 291.55 | NO
PET | 9 | 0 | 1 | 0 | 0 | 0 | 2 | 0 | 0 | 2 | 0 | 0 | 0 | Dimethyl Sulfoxide | 82 | 0 | 0 | 0 | 0 | 0 | 0 | 0 | 1 | 0 | 0 | 2 | 0 | 0 | 0 | 0 | 0 | 0 | 0 | 0 | film | 453.15 | 60 | 291.55 | YES
PET | 9 | 0 | 1 | 0 | 0 | 0 | 2 | 0 | 0 | 2 | 0 | 0 | 0 | Dimethyl Sulfoxide | 82 | 0 | 0 | 0 | 0 | 0 | 0 | 0 | 1 | 0 | 0 | 2 | 0 | 0 | 0 | 0 | 0 | 0 | 0 | 0 | pellet | 408.15 | 30 | 291.55 | YES
PET | 9 | 0 | 1 | 0 | 0 | 0 | 2 | 0 | 0 | 2 | 0 | 0 | 0 | Dodecane | 59 | 0 | 0 | 0 | 0 | 0 | 10 | 0 | 0 | 0 | 0 | 2 | 0 | 0 | 0 | 0 | 0 | 0 | 0 | 0 | film | 368.15 | 30 | 263.6 | NO
PET | 9 | 0 | 1 | 0 | 0 | 0 | 2 | 0 | 0 | 2 | 0 | 0 | 0 | Ethyl benzoate | 71 | 0 | 0 | 1 | 0 | 1 | 1 | 0 | 0 | 0 | 0 | 1 | 0 | 0 | 0 | 0 | 0 | 0 | 0 | 0 | pellet | 473.15 | 20 | 239.15 | YES
PET | 9 | 0 | 1 | 0 | 0 | 0 | 2 | 0 | 0 | 2 | 0 | 0 | 0 | Formic acid | 0 | 0 | 0 | 0 | 0 | 0 | 0 | 0 | 0 | 1 | 0 | 0 | 0 | 0 | 0 | 0 | 0 | 0 | 0 | 0 | film | 348.15 | 4.166667 | 281.45 | NO
PET | 9 | 0 | 1 | 0 | 0 | 0 | 2 | 0 | 0 | 2 | 0 | 0 | 0 | Formic acid | 0 | 0 | 0 | 0 | 0 | 0 | 0 | 0 | 0 | 1 | 0 | 0 | 0 | 0 | 0 | 0 | 0 | 0 | 0 | 0 | film | 348.15 | 70.83333 | 281.45 | NO
PET | 9 | 0 | 1 | 0 | 0 | 0 | 2 | 0 | 0 | 2 | 0 | 0 | 0 | Formic acid | 0 | 0 | 0 | 0 | 0 | 0 | 0 | 0 | 0 | 1 | 0 | 0 | 0 | 0 | 0 | 0 | 0 | 0 | 0 | 0 | film | 338.15 | 91.66667 | 281.45 | NO
PET | 9 | 0 | 1 | 0 | 0 | 0 | 2 | 0 | 0 | 2 | 0 | 0 | 0 | Formic acid | 0 | 0 | 0 | 0 | 0 | 0 | 0 | 0 | 0 | 1 | 0 | 0 | 0 | 0 | 0 | 0 | 0 | 0 | 0 | 0 | film | 323.15 | 8.333333 | 281.45 | NO
PET | 9 | 0 | 1 | 0 | 0 | 0 | 2 | 0 | 0 | 2 | 0 | 0 | 0 | Formic acid | 0 | 0 | 0 | 0 | 0 | 0 | 0 | 0 | 0 | 1 | 0 | 0 | 0 | 0 | 0 | 0 | 0 | 0 | 0 | 0 | film | 323.15 | 79.16667 | 281.45 | NO
PET | 9 | 0 | 1 | 0 | 0 | 0 | 2 | 0 | 0 | 2 | 0 | 0 | 0 | Hexanoic acid | 57 | 0 | 0 | 0 | 0 | 0 | 4 | 0 | 0 | 1 | 0 | 1 | 0 | 0 | 0 | 0 | 0 | 0 | 0 | 0 | film | 348.15 | 33.33333 | 269.15 | NO
PET | 9 | 0 | 1 | 0 | 0 | 0 | 2 | 0 | 0 | 2 | 0 | 0 | 0 | N,N-Dimethylacetamide | 24 | 0 | 0 | 0 | 0 | 0 | 0 | 0 | 0 | 0 | 1 | 3 | 0 | 0 | 0 | 0 | 0 | 0 | 0 | 0 | fiber | 298.15 | 5 | 253.15 | NO
PET | 9 | 0 | 1 | 0 | 0 | 0 | 2 | 0 | 0 | 2 | 0 | 0 | 0 | N,N-Dimethylacetamide | 24 | 0 | 0 | 0 | 0 | 0 | 0 | 0 | 0 | 0 | 1 | 3 | 0 | 0 | 0 | 0 | 0 | 0 | 0 | 0 | fiber | 298.15 | 30 | 253.15 | NO
PET | 9 | 0 | 1 | 0 | 0 | 0 | 2 | 0 | 0 | 2 | 0 | 0 | 0 | N,N-Dimethylacetamide | 24 | 0 | 0 | 0 | 0 | 0 | 0 | 0 | 0 | 0 | 1 | 3 | 0 | 0 | 0 | 0 | 0 | 0 | 0 | 0 | fiber | 393.15 | 5 | 253.15 | NO
PET | 9 | 0 | 1 | 0 | 0 | 0 | 2 | 0 | 0 | 2 | 0 | 0 | 0 | N,N-Dimethylacetamide | 24 | 0 | 0 | 0 | 0 | 0 | 0 | 0 | 0 | 0 | 1 | 3 | 0 | 0 | 0 | 0 | 0 | 0 | 0 | 0 | fiber | 393.15 | 30 | 253.15 | NO
PET | 9 | 0 | 1 | 0 | 0 | 0 | 2 | 0 | 0 | 2 | 0 | 0 | 0 | N,N-Dimethylformamide | 75 | 0 | 0 | 0 | 0 | 0 | 0 | 0 | 0 | 0 | 1 | 2 | 0 | 0 | 0 | 0 | 0 | 0 | 0 | 0 | fiber | 393.15 | 5 | 212.15 | NO
PET | 9 | 0 | 1 | 0 | 0 | 0 | 2 | 0 | 0 | 2 | 0 | 0 | 0 | N,N-Dimethylformamide | 75 | 0 | 0 | 0 | 0 | 0 | 0 | 0 | 0 | 0 | 1 | 2 | 0 | 0 | 0 | 0 | 0 | 0 | 0 | 0 | fiber | 393.15 | 30 | 212.15 | NO
PET | 9 | 0 | 1 | 0 | 0 | 0 | 2 | 0 | 0 | 2 | 0 | 0 | 0 | N,N-Dimethylformamide | 75 | 0 | 0 | 0 | 0 | 0 | 0 | 0 | 0 | 0 | 1 | 2 | 0 | 0 | 0 | 0 | 0 | 0 | 0 | 0 | fiber | 293.15 | 10 | 212.15 | NO
PET | 9 | 0 | 1 | 0 | 0 | 0 | 2 | 0 | 0 | 2 | 0 | 0 | 0 | N,N-Dimethylformamide | 75 | 0 | 0 | 0 | 0 | 0 | 0 | 0 | 0 | 0 | 1 | 2 | 0 | 0 | 0 | 0 | 0 | 0 | 0 | 0 | fiber | 293.15 | 120 | 212.15 | NO
PET | 9 | 0 | 1 | 0 | 0 | 0 | 2 | 0 | 0 | 2 | 0 | 0 | 0 | N,N-Dimethylformamide | 75 | 0 | 0 | 0 | 0 | 0 | 0 | 0 | 0 | 0 | 1 | 2 | 0 | 0 | 0 | 0 | 0 | 0 | 0 | 0 | fiber | 333.15 | 5 | 212.15 | NO
PET | 9 | 0 | 1 | 0 | 0 | 0 | 2 | 0 | 0 | 2 | 0 | 0 | 0 | N,N-Dimethylformamide | 75 | 0 | 0 | 0 | 0 | 0 | 0 | 0 | 0 | 0 | 1 | 2 | 0 | 0 | 0 | 0 | 0 | 0 | 0 | 0 | fiber | 333.15 | 120 | 212.15 | NO
PET | 9 | 0 | 1 | 0 | 0 | 0 | 2 | 0 | 0 | 2 | 0 | 0 | 0 | N,N-Dimethylformamide | 75 | 0 | 0 | 0 | 0 | 0 | 0 | 0 | 0 | 0 | 1 | 2 | 0 | 0 | 0 | 0 | 0 | 0 | 0 | 0 | pellet | 393.15 | 30 | 212.15 | NO
PET | 9 | 0 | 1 | 0 | 0 | 0 | 2 | 0 | 0 | 2 | 0 | 0 | 0 | N-methyl-2-pyrrolidone | 76 | 0 | 0 | 0 | 0 | 0 | 3 | 0 | 0 | 0 | 1 | 1 | 0 | 0 | 0 | 0 | 0 | 0 | 0 | 0 | pellet | 438.15 | 90 | 248.15 | YES
PET | 9 | 0 | 1 | 0 | 0 | 0 | 2 | 0 | 0 | 2 | 0 | 0 | 0 | N-methyl-2-pyrrolidone | 76 | 0 | 0 | 0 | 0 | 0 | 3 | 0 | 0 | 0 | 1 | 1 | 0 | 0 | 0 | 0 | 0 | 0 | 0 | 0 | film | 438.15 | 90 | 248.15 | YES
PET | 9 | 0 | 1 | 0 | 0 | 0 | 2 | 0 | 0 | 2 | 0 | 0 | 0 | Tetrahydrofuran | 15 | 0 | 0 | 0 | 0 | 0 | 4 | 0 | 0 | 0 | 0 | 0 | 1 | 0 | 0 | 0 | 0 | 0 | 0 | 0 | fiber | 293.15 | 10 | 164.75 | NO
PET | 9 | 0 | 1 | 0 | 0 | 0 | 2 | 0 | 0 | 2 | 0 | 0 | 0 | Tetrahydrofuran | 15 | 0 | 0 | 0 | 0 | 0 | 4 | 0 | 0 | 0 | 0 | 0 | 1 | 0 | 0 | 0 | 0 | 0 | 0 | 0 | fiber | 293.15 | 120 | 164.75 | NO
PET | 9 | 0 | 1 | 0 | 0 | 0 | 2 | 0 | 0 | 2 | 0 | 0 | 0 | Tetrahydrofuran | 15 | 0 | 0 | 0 | 0 | 0 | 4 | 0 | 0 | 0 | 0 | 0 | 1 | 0 | 0 | 0 | 0 | 0 | 0 | 0 | fiber | 333.15 | 10 | 164.75 | NO
PET | 9 | 0 | 1 | 0 | 0 | 0 | 2 | 0 | 0 | 2 | 0 | 0 | 0 | Tetrahydrofuran | 15 | 0 | 0 | 0 | 0 | 0 | 4 | 0 | 0 | 0 | 0 | 0 | 1 | 0 | 0 | 0 | 0 | 0 | 0 | 0 | fiber | 333.15 | 120 | 164.75 | NO
PET | 9 | 0 | 1 | 0 | 0 | 0 | 2 | 0 | 0 | 2 | 0 | 0 | 0 | Tetrahydrofuran | 15 | 0 | 0 | 0 | 0 | 0 | 4 | 0 | 0 | 0 | 0 | 0 | 1 | 0 | 0 | 0 | 0 | 0 | 0 | 0 | pellet | 338.15 | 120 | 164.75 | NO
PET | 9 | 0 | 1 | 0 | 0 | 0 | 2 | 0 | 0 | 2 | 0 | 0 | 0 | Tetrahydropyran | 16 | 0 | 0 | 0 | 0 | 0 | 5 | 0 | 0 | 0 | 0 | 0 | 1 | 0 | 0 | 0 | 0 | 0 | 0 | 0 | pellet | 361.15 | 90 | 228.15 | NO
PET | 9 | 0 | 1 | 0 | 0 | 0 | 2 | 0 | 0 | 2 | 0 | 0 | 0 | Tetrahydropyran | 16 | 0 | 0 | 0 | 0 | 0 | 5 | 0 | 0 | 0 | 0 | 0 | 1 | 0 | 0 | 0 | 0 | 0 | 0 | 0 | pellet | 361.15 | 60 | 228.15 | NO
PET | 9 | 0 | 1 | 0 | 0 | 0 | 2 | 0 | 0 | 2 | 0 | 0 | 0 | Thymol | 35 | 0 | 0 | 0 | 0 | 1 | 0 | 1 | 0 | 0 | 0 | 3 | 0 | 0 | 0 | 0 | 0 | 0 | 0 | 1 | film | 423.15 | 6 | 324.65 | NO
PET | 9 | 0 | 1 | 0 | 0 | 0 | 2 | 0 | 0 | 2 | 0 | 0 | 0 | Thymol | 35 | 0 | 0 | 0 | 0 | 1 | 0 | 1 | 0 | 0 | 0 | 3 | 0 | 0 | 0 | 0 | 0 | 0 | 0 | 1 | film | 423.15 | 10 | 324.65 | YES
PET | 9 | 0 | 1 | 0 | 0 | 0 | 2 | 0 | 0 | 2 | 0 | 0 | 0 | Thymol | 35 | 0 | 0 | 0 | 0 | 1 | 0 | 1 | 0 | 0 | 0 | 3 | 0 | 0 | 0 | 0 | 0 | 0 | 0 | 1 | film | 403.15 | 15 | 324.65 | YES
PET | 9 | 0 | 1 | 0 | 0 | 0 | 2 | 0 | 0 | 2 | 0 | 0 | 0 | Thymol | 35 | 0 | 0 | 0 | 0 | 1 | 0 | 1 | 0 | 0 | 0 | 3 | 0 | 0 | 0 | 0 | 0 | 0 | 0 | 1 | film | 403.15 | 13 | 324.65 | NO
PET | 9 | 0 | 1 | 0 | 0 | 0 | 2 | 0 | 0 | 2 | 0 | 0 | 0 | Thymol | 35 | 0 | 0 | 0 | 0 | 1 | 0 | 1 | 0 | 0 | 0 | 3 | 0 | 0 | 0 | 0 | 0 | 0 | 0 | 1 | film | 413.15 | 9 | 324.65 | YES
PET | 9 | 0 | 1 | 0 | 0 | 0 | 2 | 0 | 0 | 2 | 0 | 0 | 0 | Thymol | 35 | 0 | 0 | 0 | 0 | 1 | 0 | 1 | 0 | 0 | 0 | 3 | 0 | 0 | 0 | 0 | 0 | 0 | 0 | 1 | film | 413.15 | 7 | 324.65 | NO
PET | 9 | 0 | 1 | 0 | 0 | 0 | 2 | 0 | 0 | 2 | 0 | 0 | 0 | Thymol | 35 | 0 | 0 | 0 | 0 | 1 | 0 | 1 | 0 | 0 | 0 | 3 | 0 | 0 | 0 | 0 | 0 | 0 | 0 | 1 | film | 423.15 | 7 | 324.65 | YES
PET | 9 | 0 | 1 | 0 | 0 | 0 | 2 | 0 | 0 | 2 | 0 | 0 | 0 | Thymol | 35 | 0 | 0 | 0 | 0 | 1 | 0 | 1 | 0 | 0 | 0 | 3 | 0 | 0 | 0 | 0 | 0 | 0 | 0 | 1 | film | 423.15 | 5 | 324.65 | NO
PET | 9 | 0 | 1 | 0 | 0 | 0 | 2 | 0 | 0 | 2 | 0 | 0 | 0 | alpha-Pinene | 51 | 0 | 0 | 0 | 0 | 0 | 2 | 0 | 0 | 0 | 0 | 3 | 0 | 1 | 0 | 0 | 0 | 0 | 2 | 3 | film | 383.15 | 10 | 210.65 | NO
PET | 9 | 0 | 1 | 0 | 0 | 0 | 2 | 0 | 0 | 2 | 0 | 0 | 0 | alpha-Pinene | 51 | 0 | 0 | 0 | 0 | 0 | 2 | 0 | 0 | 0 | 0 | 3 | 0 | 1 | 0 | 0 | 0 | 0 | 2 | 3 | film | 383.15 | 4 | 210.65 | NO
PET | 9 | 0 | 1 | 0 | 0 | 0 | 2 | 0 | 0 | 2 | 0 | 0 | 0 | gamma-Valerolactone | 52 | 0 | 0 | 1 | 0 | 0 | 2 | 0 | 0 | 0 | 0 | 1 | 0 | 0 | 0 | 0 | 0 | 0 | 0 | 1 | fiber | 298.15 | 5 | 242.15 | NO
PET | 9 | 0 | 1 | 0 | 0 | 0 | 2 | 0 | 0 | 2 | 0 | 0 | 0 | gamma-Valerolactone | 52 | 0 | 0 | 1 | 0 | 0 | 2 | 0 | 0 | 0 | 0 | 1 | 0 | 0 | 0 | 0 | 0 | 0 | 0 | 1 | fiber | 298.15 | 30 | 242.15 | NO
PET | 9 | 0 | 1 | 0 | 0 | 0 | 2 | 0 | 0 | 2 | 0 | 0 | 0 | gamma-Valerolactone | 52 | 0 | 0 | 1 | 0 | 0 | 2 | 0 | 0 | 0 | 0 | 1 | 0 | 0 | 0 | 0 | 0 | 0 | 0 | 1 | fiber | 393.15 | 5 | 242.15 | NO
PET | 9 | 0 | 1 | 0 | 0 | 0 | 2 | 0 | 0 | 2 | 0 | 0 | 0 | gamma-Valerolactone | 52 | 0 | 0 | 1 | 0 | 0 | 2 | 0 | 0 | 0 | 0 | 1 | 0 | 0 | 0 | 0 | 0 | 0 | 0 | 1 | fiber | 393.15 | 30 | 242.15 | NO
PET | 9 | 0 | 1 | 0 | 0 | 0 | 2 | 0 | 0 | 2 | 0 | 0 | 0 | gamma-Valerolactone | 52 | 0 | 0 | 1 | 0 | 0 | 2 | 0 | 0 | 0 | 0 | 1 | 0 | 0 | 0 | 0 | 0 | 0 | 0 | 1 | pellet | 463.15 | 11 | 242.15 | YES
PET | 9 | 0 | 1 | 0 | 0 | 0 | 2 | 0 | 0 | 2 | 0 | 0 | 0 | gamma-Valerolactone | 52 | 0 | 0 | 1 | 0 | 0 | 2 | 0 | 0 | 0 | 0 | 1 | 0 | 0 | 0 | 0 | 0 | 0 | 0 | 1 | film | 398.15 | 60 | 242.15 | NO
PET | 9 | 0 | 1 | 0 | 0 | 0 | 2 | 0 | 0 | 2 | 0 | 0 | 0 | p-Cymene | 40 | 0 | 0 | 0 | 0 | 1 | 0 | 0 | 0 | 0 | 0 | 3 | 0 | 0 | 0 | 0 | 0 | 0 | 0 | 1 | film | 393.15 | 720 | 204.25 | NO

## PubChem Database 9496 Solvents
CAS | CID | SMILES | Temperature Boiling (K) | Temperature Melting (K) | Temperature Boiling Source | Temperature Melting Source | Solvent_halide | Solvent_ketone | Solvent_ester | Solvent_nitrile | Solvent_benzene | Solvent_CH2 | Solvent_Alcohol | Solvent_sulfoxide | Solvent_carboxylic_acid | Solvent_amide | Solvent_CH3 | Solvent_ether | Solvent_C=C-alq | Solvent_pyridine | Solvent_sulfone | Solvent_water | Solvent_carbonate | Solvent_C | Solvent_CH | References
2313-01-1 | 281853 | CCC1=CCC(=O)O1 | 410.65 | 235.17 | JOBACK | JOBACK | 0 | 0 | 1 | 0 | 0 | 2 | 0 | 0 | 0 | 0 | 1 | 1 | 1 | 0 | 0 | 0 | 0 | 1 | 1 | Haynes | Haynes, W.M., Thomas J. Bruno, and David R. Lide. CRC Handbook of Chemistry and Physics, 95E. Boca Raton, FL: CRC Press, 2014.
5412-01-1 | 79429 | CC(C)OCCOCCO | 496.34 | 258.93 | JOBACK | JOBACK | 0 | 0 | 0 | 0 | 0 | 4 | 1 | 0 | 0 | 0 | 2 | 2 | 0 | 0 | 0 | 0 | 0 | 0 | 1 | Yaws | Yaws, Carl L. Thermophysical Properties of Chemicals and Hydrocarbons, Second Edition. Amsterdam Boston: Gulf Professional Publishing, 2014.
4927-03-1 | 138390 | C1CC2C=CC2C1 | 376.67 | 201.77 | JOBACK | JOBACK | 0 | 0 | 0 | 0 | 0 | 3 | 0 | 0 | 0 | 0 | 0 | 0 | 1 | 0 | 0 | 0 | 0 | 0 | 4 | Wikidata | Wikidata. Accessed via API: [https://www.wikidata.org/](https://www.wikidata.org/)
6280-03-1 | 80472 | CCCCCCCCC(=O)OC=C | 506.18 | 254.3 | JOBACK | JOBACK | 0 | 0 | 1 | 0 | 0 | 8 | 0 | 0 | 0 | 0 | 1 | 0 | 1 | 0 | 0 | 0 | 0 | 0 | 1 | CAS Common Chemistry | [https://commonchemistry.cas.org/](https://commonchemistry.cas.org/)
7307-03-1 | 138984 | CC(C)C(=O)CC(=O)C | 467.06 | 253.51 | JOBACK | JOBACK | 0 | 2 | 0 | 0 | 0 | 1 | 0 | 0 | 0 | 0 | 3 | 0 | 0 | 0 | 0 | 0 | 0 | 0 | 1 | Joback | 10.1080/00986448708960487
2998-04-1 | 18139 | C=CCOC(=O)CCCCC(=O)OCC=C | 398.65 | 306.14 | YAWS | JOBACK | 0 | 0 | 2 | 0 | 0 | 8 | 0 | 0 | 0 | 0 | 0 | 0 | 2 | 0 | 0 | 0 | 0 | 0 | 2 | Shen | 10.18434/T4M88Q
6738-04-1 | 81220 | C1=CC=C(C=C1)C2=CC=CC=C2OC3=CC=CC=C3 | 473.65 | 322.65 | JOBACK | JOBACK | 0 | 0 | 0 | 0 | 3 | 0 | 0 | 0 | 0 | 0 | 0 | 1 | 0 | 0 | 0 | 0 | 0 | 0 | 0 | Huber | 10.1021/acs.iecr.2c01427
6964-04-1 | 248872 | CCCC(C(C)C(C)O)O | 565.68 | 256.56 | JOBACK | JOBACK | 0 | 0 | 0 | 0 | 0 | 2 | 2 | 0 | 0 | 0 | 3 | 0 | 0 | 0 | 0 | 0 | 0 | 0 | 3
4454-05-1 | 91538 | COC1CCC=CO1 | 400.15 | 289.15 | YAWS | JOBACK | 0 | 0 | 0 | 0 | 0 | 2 | 0 | 0 | 0 | 0 | 1 | 2 | 1 | 0 | 0 | 0 | 0 | 0 | 3
4573-05-1 | 138296 | CC1=CC(=CCC1)C | 410.92308 | 218.1 | WEBBOOK | JOBACK | 0 | 0 | 0 | 0 | 0 | 2 | 0 | 0 | 0 | 0 | 2 | 0 | 2 | 0 | 0 | 0 | 0 | 2 | 2
4747-05-1 | 10678193 | CCOC(=C)C=C | 352.54 | 162.13 | JOBACK | JOBACK | 0 | 0 | 0 | 0 | 0 | 3 | 0 | 0 | 0 | 0 | 1 | 1 | 2 | 0 | 0 | 0 | 0 | 1 | 1
2544-06-1 | 134442 | COCCC(=O)O | 459.05 | 317.67 | JOBACK | JOBACK | 0 | 0 | 0 | 0 | 0 | 2 | 0 | 0 | 1 | 0 | 1 | 1 | 0 | 0 | 0 | 0 | 0 | 0 | 0
3128-06-1 | 18407 | CC(=O)CCCC(=O)O | 547.65 | 285.9 | JOBACK | JOBACK | 0 | 1 | 0 | 0 | 0 | 3 | 0 | 0 | 1 | 0 | 1 | 0 | 0 | 0 | 0 | 0 | 0 | 0 | 0
4190-06-1 | 138150 | CC1=CCC=C(C1)C | 415.14 | 218.1 | JOBACK | JOBACK | 0 | 0 | 0 | 0 | 0 | 2 | 0 | 0 | 0 | 0 | 2 | 0 | 2 | 0 | 0 | 0 | 0 | 2 | 2
4364-06-1 | 5463228 | COC(/C=C/C1=CC=CC=C1)OC | 526.52 | 264.53 | JOBACK | JOBACK | 0 | 0 | 0 | 0 | 1 | 0 | 0 | 0 | 0 | 0 | 2 | 2 | 1 | 0 | 0 | 0 | 0 | 0 | 3
4445-06-1 | 20514 | CCCCCCCCCCCCCCCCCCC1CCCCC1 | 682.15 | 314.75 | JOBACK | WEBBOOK | 0 | 0 | 0 | 0 | 0 | 22 | 0 | 0 | 0 | 0 | 1 | 0 | 0 | 0 | 0 | 0 | 0 | 0 | 1
2935-07-1 | 123177 | C1CC2CCCC3C2C(C1)CCC3 | 529.67 | 271.77 | JOBACK | JOBACK | 0 | 0 | 0 | 0 | 0 | 9 | 0 | 0 | 0 | 0 | 0 | 0 | 0 | 0 | 0 | 0 | 0 | 0 | 4
3452-07-1 | 18936 | CCCCCCCCCCCCCCCCCCC=C | 614.15 | 301.9 | YAWS | JOBACK | 0 | 0 | 0 | 0 | 0 | 18 | 0 | 0 | 0 | 0 | 1 | 0 | 1 | 0 | 0 | 0 | 0 | 0 | 1
3983-07-1 | 138093 | CCCCC1CCCC=C1 | 447.11 | 210.6 | JOBACK | JOBACK | 0 | 0 | 0 | 0 | 0 | 6 | 0 | 0 | 0 | 0 | 1 | 0 | 1 | 0 | 0 | 0 | 0 | 0 | 3
2883-08-1 | 137756 | CC(CC1CCCCC1)CC2CCCCC2 | 568.4 | 273.72 | WEBBOOK | WEBBOOK | 0 | 0 | 0 | 0 | 0 | 12 | 0 | 0 | 0 | 0 | 1 | 0 | 0 | 0 | 0 | 0 | 0 | 0 | 3
3031-08-1 | 18197 | CC1=CC2=CC(=CC(=C2C=C1)C)C | 557.64 | 332.95 | JOBACK | JOBACK | 0 | 0 | 0 | 0 | 2 | 0 | 0 | 0 | 0 | 0 | 3 | 0 | 0 | 0 | 0 | 0 | 0 | 0 | 0
7164-08-1 | 138952 | C1CC2C=CC(C1)C=C2 | 430.13 | 218.03 | JOBACK | JOBACK | 0 | 0 | 0 | 0 | 0 | 3 | 0 | 0 | 0 | 0 | 0 | 0 | 2 | 0 | 0 | 0 | 0 | 0 | 6
2050-09-1 | 74901 | CCCCC(=O)OCCC(C)C | 461.65 | 229.79 | YAWS | JOBACK | 0 | 0 | 1 | 0 | 0 | 5 | 0 | 0 | 0 | 0 | 3 | 0 | 0 | 0 | 0 | 0 | 0 | 0 | 1
5454-09-1 | 229387 | CCCCCCCCCCOC(=O)CCC | 543 | 289.87 | JOBACK | JOBACK | 0 | 0 | 1 | 0 | 0 | 11 | 0 | 0 | 0 | 0 | 2 | 0 | 0 | 0 | 0 | 0 | 0 | 0 | 0
6090-09-1 | 93019 | CC1=CCC(CC1)C(=O)C | 361.65 | 261.78 | JOBACK | JOBACK | 0 | 1 | 0 | 0 | 0 | 3 | 0 | 0 | 0 | 0 | 2 | 0 | 1 | 0 | 0 | 0 | 0 | 1 | 2
2459-10-1 | 17159 | COC(=O)C1=CC(=C(C=C1)C(=O)OC)C(=O)OC | 467.15 | 312.15 | WIKIDATA | JOBACK | 0 | 0 | 3 | 0 | 1 | 0 | 0 | 0 | 0 | 0 | 3 | 0 | 0 | 0 | 0 | 0 | 0 | 0 | 0
3302-10-1 | 90960 | CC(CC(=O)O)CC(C)(C)C | 504.15 | 203.15 | YAWS | WIKIDATA | 0 | 0 | 0 | 0 | 0 | 2 | 0 | 0 | 1 | 0 | 4 | 0 | 0 | 0 | 0 | 0 | 0 | 1 | 1
6413-10-1 | 80865 | CCOC(=O)CC1(OCCO1)C | 510.28 | 310.19 | JOBACK | JOBACK | 0 | 0 | 1 | 0 | 0 | 4 | 0 | 0 | 0 | 0 | 2 | 2 | 0 | 0 | 0 | 0 | 0 | 1 | 0
3691-12-1 | 5317844 | C[C@H]1CC[C@H](CC2=C1CC[C@@H]2C)C(=C)C | 574.37 | 286.45 | JOBACK | JOBACK | 0 | 0 | 0 | 0 | 0 | 6 | 0 | 0 | 0 | 0 | 3 | 0 | 2 | 0 | 0 | 0 | 0 | 3 | 3
4732-12-1 | 78466 | CCOC1=C(C=CC(=C1)C)C(C)C | 532.78 | 283.69 | JOBACK | JOBACK | 0 | 0 | 0 | 0 | 1 | 1 | 0 | 0 | 0 | 0 | 4 | 1 | 0 | 0 | 0 | 0 | 0 | 0 | 1
3401-01-2 | 137921 | CC(C)C1C(=O)CCCC1=O | 560.27 | 320.01 | JOBACK | JOBACK | 0 | 2 | 0 | 0 | 0 | 3 | 0 | 0 | 0 | 0 | 2 | 0 | 0 | 0 | 0 | 0 | 0 | 0 | 2
3637-01-2 | 77193 | CC1=C(C=C(C=C1)C(=O)C)C | 518.15 | 270.15 | YAWS | WIKIDATA | 0 | 1 | 0 | 0 | 1 | 0 | 0 | 0 | 0 | 0 | 3 | 0 | 0 | 0 | 0 | 0 | 0 | 0 | 0
2244-02-2 | 5364452 | CCCCCCCC/C=C/C | 455.44 | 208.65 | JOBACK | JOBACK | 0 | 0 | 0 | 0 | 0 | 7 | 0 | 0 | 0 | 0 | 2 | 0 | 1 | 0 | 0 | 0 | 0 | 0 | 2
2525-02-2 | 97638 | CCCC1=CC(=C(C=C1)O)O | 593.44 | 330.15 | JOBACK | JOBACK | 0 | 0 | 0 | 0 | 1 | 2 | 2 | 0 | 0 | 0 | 1 | 0 | 0 | 0 | 0 | 0 | 0 | 0 | 0
5427-03-2 | 79476 | CC(C)C1=CC(=C(C(=C1)C(C)(C)C)O)C(C)(C)C | 698.92 | 313.15 | JOBACK | JOBACK | 0 | 0 | 0 | 0 | 1 | 0 | 1 | 0 | 0 | 0 | 8 | 0 | 0 | 0 | 0 | 0 | 0 | 2 | 1
4365-04-2 | 5463229 | C1=CC=C(C=C1)/C=C/O | 505.66 | 262.08 | JOBACK | JOBACK | 0 | 0 | 0 | 0 | 1 | 0 | 1 | 0 | 0 | 0 | 0 | 0 | 1 | 0 | 0 | 0 | 0 | 0 | 2
2867-05-2 | 17868 | CC1=CCC2(C1C2)C(C)C | 424.15 | 260.52 | YAWS | JOBACK | 0 | 0 | 0 | 0 | 0 | 2 | 0 | 0 | 0 | 0 | 3 | 0 | 1 | 0 | 0 | 0 | 0 | 2 | 3
2884-06-2 | 520397 | CCCCCCC(C)C(C)C | 448 | 183.73 | WEBBOOK | JOBACK | 0 | 0 | 0 | 0 | 0 | 5 | 0 | 0 | 0 | 0 | 4 | 0 | 0 | 0 | 0 | 0 | 0 | 0 | 2
3044-06-2 | 99520 | CCOC(=C(C(=O)OCC)C(=O)OCC)C | 594.06 | 299.65 | JOBACK | JOBACK | 0 | 0 | 2 | 0 | 0 | 3 | 0 | 0 | 0 | 0 | 4 | 1 | 1 | 0 | 0 | 0 | 0 | 2 | 0
2768-07-2 | 95218 | CC(CCOC(=O)C=C)OC | 459.52 | 227.72 | JOBACK | JOBACK | 0 | 0 | 1 | 0 | 0 | 3 | 0 | 0 | 0 | 0 | 2 | 1 | 1 | 0 | 0 | 0 | 0 | 0 | 2
3128-07-2 | 98810 | CC(=O)CCCCC(=O)O | 559.14 | 306.15 | JOBACK | JOBACK | 0 | 1 | 0 | 0 | 0 | 4 | 0 | 0 | 1 | 0 | 1 | 0 | 0 | 0 | 0 | 0 | 0 | 0 | 0
4445-07-2 | 78187 | CCCCCCCCCCCCCCCCCCC1=CC=CC=C1 | 673.15 | 302.15 | JOBACK | JOBACK | 0 | 0 | 0 | 0 | 1 | 17 | 0 | 0 | 0 | 0 | 1 | 0 | 0 | 0 | 0 | 0 | 0 | 0 | 0
5205-07-2 | 78879 | CC(=C)CCOC(=O)C | 416.65 | 195.26 | YAWS | JOBACK | 0 | 0 | 1 | 0 | 0 | 3 | 0 | 0 | 0 | 0 | 2 | 0 | 1 | 0 | 0 | 0 | 0 | 1 | 0
6137-08-2 | 22511 | CCCCCC(C)C(=O)C | 458.95 | 226.12 | JOBACK | JOBACK | 0 | 1 | 0 | 0 | 0 | 4 | 0 | 0 | 0 | 0 | 3 | 0 | 0 | 0 | 0 | 0 | 0 | 0 | 1
6951-08-2 | 81391 | CCOC(=O)C1=CC2=C(C=C1)OCO2 | 558.65 | 291.65 | YAWS | COMMON_CHEMISTRY | 0 | 0 | 1 | 0 | 1 | 2 | 0 | 0 | 0 | 0 | 1 | 2 | 0 | 0 | 0 | 0 | 0 | 0 | 0
2390-09-2 | 5319603 | CCCCCCCC/C=C/CCCCCCCCCC(=O)OC | 742.46 | 239.15 | JOBACK | JOBACK | 0 | 0 | 1 | 0 | 0 | 16 | 0 | 0 | 0 | 0 | 2 | 0 | 1 | 0 | 0 | 0 | 0 | 0 | 2
4041-09-2 | 96826 | CC1CCC(C1=O)C | 419.65 | 243.53 | YAWS | JOBACK | 0 | 1 | 0 | 0 | 0 | 2 | 0 | 0 | 0 | 0 | 2 | 0 | 0 | 0 | 0 | 0 | 0 | 0 | 2
2832-10-2 | 2733934 | CCOC(=O)CCC(C(=O)C)C(=O)C | 593.92 | 329.65 | JOBACK | JOBACK | 0 | 2 | 1 | 0 | 0 | 3 | 0 | 0 | 0 | 0 | 3 | 0 | 0 | 0 | 0 | 0 | 0 | 0 | 1
3373-10-2 | 76899 | CCC(C)(C)C1=CC=C(C=C1)C(C)(C)CC | 537.15 | 292.89 | JOBACK | WEBBOOK | 0 | 0 | 0 | 0 | 1 | 2 | 0 | 0 | 0 | 0 | 6 | 0 | 0 | 0 | 0 | 0 | 0 | 2 | 0
3642-10-2 | 137996 | C=C=CCCC=C=C | 382.54 | 189.42 | JOBACK | JOBACK | 0 | 0 | 0 | 0 | 0 | 4 | 0 | 0 | 0 | 0 | 0 | 0 | 4 | 0 | 0 | 0 | 0 | 2 | 2
3445-11-2 | 76980 | C1CC(=O)N(C1)CCO | 568.15 | 293.15 | YAWS | WIKIDATA | 0 | 0 | 0 | 0 | 0 | 5 | 1 | 0 | 0 | 1 | 0 | 0 | 0 | 0 | 0 | 0 | 0 | 1 | 0
2050-01-3 | 519786 | CC(C)CCOC(=O)C(C)C | 441.65 | 203.52 | YAWS | JOBACK | 0 | 0 | 1 | 0 | 0 | 2 | 0 | 0 | 0 | 0 | 4 | 0 | 0 | 0 | 0 | 0 | 0 | 0 | 2
2400-01-3 | 16980 | CCCCCCC(CCCCCC)C1=CC=CC=C1 | 660.56 | 244.95 | JOBACK | WEBBOOK | 0 | 0 | 0 | 0 | 1 | 10 | 0 | 0 | 0 | 0 | 2 | 0 | 0 | 0 | 0 | 0 | 0 | 0 | 1
6214-01-3 | 110806 | CC(CO)OC(=O)C | 463.96 | 234.26 | JOBACK | JOBACK | 0 | 0 | 1 | 0 | 0 | 1 | 1 | 0 | 0 | 0 | 2 | 0 | 0 | 0 | 0 | 0 | 0 | 0 | 1
3744-02-3 | 19543 | CC(=C)CC(=O)C | 397.35 | 200.55 | COMMON_CHEMISTRY | COMMON_CHEMISTRY | 0 | 1 | 0 | 0 | 0 | 2 | 0 | 0 | 0 | 0 | 2 | 0 | 1 | 0 | 0 | 0 | 0 | 1 | 0
6031-02-3 | 22385 | CCCCC(C)C1=CC=CC=C1 | 481.15 | 236.42 | YAWS | JOBACK | 0 | 0 | 0 | 0 | 1 | 3 | 0 | 0 | 0 | 0 | 2 | 0 | 0 | 0 | 0 | 0 | 0 | 0 | 1
3228-03-3 | 72855 | CC1=CC(=CC(=C1)O)C(C)C | 514.19998 | 322.15 | WEBBOOK | WIKIDATA | 0 | 0 | 0 | 0 | 1 | 0 | 1 | 0 | 0 | 0 | 3 | 0 | 0 | 0 | 0 | 0 | 0 | 0 | 1
3842-03-3 | 19695 | CCOC(CC(C)C)OCC | 440.65 | 205.65 | JOBACK | JOBACK | 0 | 0 | 0 | 0 | 0 | 3 | 0 | 0 | 0 | 0 | 4 | 2 | 0 | 0 | 0 | 0 | 0 | 0 | 2
4614-03-3 | 525075 | CCC(C)C1=CC2=CC=CC=C2C=C1 | 570.12 | 304.18 | JOBACK | JOBACK | 0 | 0 | 0 | 0 | 2 | 1 | 0 | 0 | 0 | 0 | 2 | 0 | 0 | 0 | 0 | 0 | 0 | 0 | 1
6315-03-3 | 227890 | CC(C)COC(=O)C1=CC=C(C=C1)C(C)C | 608.92 | 298.81 | JOBACK | JOBACK | 0 | 0 | 1 | 0 | 1 | 1 | 0 | 0 | 0 | 0 | 4 | 0 | 0 | 0 | 0 | 0 | 0 | 0 | 2
2728-04-3 | 75945 | CCN(CC)C(=O)C1=CC=CC=C1C | 572.13 | 322.65 | JOBACK | JOBACK | 0 | 0 | 0 | 0 | 1 | 2 | 0 | 0 | 0 | 1 | 3 | 0 | 0 | 0 | 0 | 0 | 0 | 1 | 0
4281-04-3 | 138174 | CC1C=CC=CC=C1 | 403.94 | 186.06 | JOBACK | JOBACK | 0 | 0 | 0 | 0 | 0 | 0 | 0 | 0 | 0 | 0 | 1 | 0 | 3 | 0 | 0 | 0 | 0 | 0 | 7
2571-05-3 | 137648 | CCCCC(CC)CC#N | 507.16 | 241.18 | JOBACK | JOBACK | 0 | 0 | 0 | 1 | 0 | 5 | 0 | 0 | 0 | 0 | 2 | 0 | 0 | 0 | 0 | 0 | 0 | 0 | 1
4810-05-3 | 11309675 | CC1=CC(=C(C(=C1)C)CC=C)C | 512.46 | 271.1 | JOBACK | WEBBOOK | 0 | 0 | 0 | 0 | 1 | 2 | 0 | 0 | 0 | 0 | 3 | 0 | 1 | 0 | 0 | 0 | 0 | 0 | 1
5223-06-3 | 78894 | CCC1=CN=C(C=C1)CCO | 583.06 | 315.15 | JOBACK | JOBACK | 0 | 0 | 0 | 0 | 0 | 3 | 1 | 0 | 0 | 0 | 1 | 0 | 0 | 1 | 0 | 0 | 0 | 0 | 0
5461-06-3 | 79582 | CCCCCCCC(=O)OCC(C)C | 531.94 | 252.33 | JOBACK | JOBACK | 0 | 0 | 1 | 0 | 0 | 7 | 0 | 0 | 0 | 0 | 3 | 0 | 0 | 0 | 0 | 0 | 0 | 0 | 1
4630-07-3 | 9855795 | C[C@@H]1CCC=C2[C@]1(C[C@@H](CC2)C(=C)C)C | 569.63 | 297.83 | JOBACK | JOBACK | 0 | 0 | 0 | 0 | 0 | 6 | 0 | 0 | 0 | 0 | 3 | 0 | 2 | 0 | 0 | 0 | 0 | 3 | 3
4747-07-3 | 78484 | CCCCCCOC | 399.25 | 190.88 | COMMON_CHEMISTRY | JOBACK | 0 | 0 | 0 | 0 | 0 | 5 | 0 | 0 | 0 | 0 | 2 | 1 | 0 | 0 | 0 | 0 | 0 | 0 | 0
5452-07-3 | 62578 | CC(C)CC(=O)OCCCC1=CC=CC=C1 | 604.38 | 301.29 | JOBACK | JOBACK | 0 | 0 | 1 | 0 | 1 | 4 | 0 | 0 | 0 | 0 | 2 | 0 | 0 | 0 | 0 | 0 | 0 | 0 | 1
5398-08-3 | 79384 | CCOC(=O)C(CCC(C)C)C(=O)OCC | 514.15 | 279.66 | JOBACK | JOBACK | 0 | 0 | 2 | 0 | 0 | 4 | 0 | 0 | 0 | 0 | 4 | 0 | 0 | 0 | 0 | 0 | 0 | 0 | 2
2761-09-3 | 17694 | CC(=C)C(=O)OCCCO | 506.72 | 256.08 | JOBACK | JOBACK | 0 | 0 | 1 | 0 | 0 | 4 | 1 | 0 | 0 | 0 | 1 | 0 | 1 | 0 | 0 | 0 | 0 | 1 | 0
3240-09-3 | 228604 | CC(=C)CCC(=O)C | 423.15 | 202.86 | YAWS | JOBACK | 0 | 1 | 0 | 0 | 0 | 3 | 0 | 0 | 0 | 0 | 2 | 0 | 1 | 0 | 0 | 0 | 0 | 1 | 0
3852-09-3 | 19710 | COCCC(=O)OC | 415.95 | 210.67 | COMMON_CHEMISTRY | JOBACK | 0 | 0 | 1 | 0 | 0 | 2 | 0 | 0 | 0 | 0 | 2 | 1 | 0 | 0 | 0 | 0 | 0 | 0 | 0
7642-09-3 | 643783 | CC/C=C\CC | 339.55 | 134.45 | COMMON_CHEMISTRY | COMMON_CHEMISTRY | 0 | 0 | 0 | 0 | 0 | 2 | 0 | 0 | 0 | 0 | 2 | 0 | 1 | 0 | 0 | 0 | 0 | 0 | 2
6243-10-3 | 80388 | CCCCCC(=O)OC1CCCCC1 | 551.93 | 274.71 | JOBACK | JOBACK | 0 | 0 | 1 | 0 | 0 | 9 | 0 | 0 | 0 | 0 | 1 | 0 | 0 | 0 | 0 | 0 | 0 | 0 | 1
4383-11-3 | 138212 | CC(C)C(C)(C1=CC=CC=C1)O | 566.47 | 288.39 | JOBACK | JOBACK | 0 | 0 | 0 | 0 | 1 | 0 | 1 | 0 | 0 | 0 | 3 | 0 | 0 | 0 | 0 | 0 | 0 | 1 | 1
4426-11-3 | 78148 | C1CC(C1)C#N | 422.75 | 225.52 | COMMON_CHEMISTRY | JOBACK | 0 | 0 | 0 | 1 | 0 | 3 | 0 | 0 | 0 | 0 | 0 | 0 | 0 | 0 | 0 | 0 | 0 | 0 | 1
2235-12-3 | 5367417 | C=C/C=C/C=C | 350.65 | 262.65 | YAWS | COMMON_CHEMISTRY | 0 | 0 | 0 | 0 | 0 | 2 | 0 | 0 | 0 | 0 | 0 | 0 | 3 | 0 | 0 | 0 | 0 | 0 | 4
3390-12-3 | 102993 | CC1COC(O1)C | 390.65 | 205.91 | YAWS | JOBACK | 0 | 0 | 0 | 0 | 0 | 1 | 0 | 0 | 0 | 0 | 2 | 2 | 0 | 0 | 0 | 0 | 0 | 0 | 2
3683-12-3 | 77260 | CC(=C)C(=O)OCCC1=CC=CC=C1 | 555.62 | 278.03 | JOBACK | JOBACK | 0 | 0 | 1 | 0 | 1 | 3 | 0 | 0 | 0 | 0 | 1 | 0 | 1 | 0 | 0 | 0 | 0 | 1 | 0
7554-12-3 | 24197 | CCOC(=O)CC(C(=O)OCC)O | 405.15 | 310.4 | YAWS | JOBACK | 0 | 0 | 2 | 0 | 0 | 3 | 1 | 0 | 0 | 0 | 2 | 0 | 0 | 0 | 0 | 0 | 0 | 0 | 1
2207-01-4 | 16628 | C[C@@H]1CCCC[C@@H]1C | 402.85 | 223.15 | COMMON_CHEMISTRY | WIKIDATA | 0 | 0 | 0 | 0 | 0 | 4 | 0 | 0 | 0 | 0 | 2 | 0 | 0 | 0 | 0 | 0 | 0 | 0 | 2
4984-01-4 | 21085 | CC(C)CCCC(C)C=C | 427.15 | 170.7 | YAWS | JOBACK | 0 | 0 | 0 | 0 | 0 | 4 | 0 | 0 | 0 | 0 | 3 | 0 | 1 | 0 | 0 | 0 | 0 | 0 | 3
3072-02-4 | 76489 | CCCCCCCCCCCCOC(=O)CCCCC(=O)OCCCCCCCCCCCC | 1002.44 | 312.45 | JOBACK | JOBACK | 0 | 0 | 2 | 0 | 0 | 26 | 0 | 0 | 0 | 0 | 2 | 0 | 0 | 0 | 0 | 0 | 0 | 0 | 0
5430-02-4 | 5354591 | CCC(C)(CC/C(=C/C)/C)O | 521.39 | 246.66 | JOBACK | JOBACK | 0 | 0 | 0 | 0 | 0 | 3 | 1 | 0 | 0 | 0 | 4 | 0 | 1 | 0 | 0 | 0 | 0 | 2 | 1
2453-03-4 | 123834 | C1COC(=O)OC1 | 435.65 | 320.65 | YAWS | JOBACK | 0 | 0 | 0 | 0 | 0 | 3 | 0 | 0 | 0 | 0 | 0 | 0 | 0 | 0 | 0 | 0 | 1 | 0 | 0
2870-04-4 | 17877 | CCC1=C(C=CC=C1C)C | 463.15 | 257.05 | YAWS | JOBACK | 0 | 0 | 0 | 0 | 1 | 1 | 0 | 0 | 0 | 0 | 3 | 0 | 0 | 0 | 0 | 0 | 0 | 0 | 0
3228-04-4 | 18598 | CC1=C(C(=CC=C1)C(C)C)O | 498.65 | 258.65 | YAWS | JOBACK | 0 | 0 | 0 | 0 | 1 | 0 | 1 | 0 | 0 | 0 | 3 | 0 | 0 | 0 | 0 | 0 | 0 | 0 | 1
4038-04-4 | 19951 | CCC(CC)C=C | 357.15 | 145.9 | YAWS | OPEN_NTBKM | 0 | 0 | 0 | 0 | 0 | 3 | 0 | 0 | 0 | 0 | 2 | 0 | 1 | 0 | 0 | 0 | 0 | 0 | 2
4169-04-4 | 20129 | CC(CO)OC1=CC=CC=C1 | 517.15 | 285.66 | YAWS | JOBACK | 0 | 0 | 0 | 0 | 1 | 1 | 1 | 0 | 0 | 0 | 1 | 1 | 0 | 0 | 0 | 0 | 0 | 0 | 1
2728-05-4 | 75946 | CCN(CC)C(=O)C1=CC=C(C=C1)C | 572.13 | 326.65 | JOBACK | JOBACK | 0 | 0 | 0 | 0 | 1 | 2 | 0 | 0 | 0 | 1 | 3 | 0 | 0 | 0 | 0 | 0 | 0 | 1 | 0
3740-05-4 | 5463167 | CC(C)(C)/C=C\C1=CC=CC=C1 | 501.77 | 248.76 | JOBACK | JOBACK | 0 | 0 | 0 | 0 | 1 | 0 | 0 | 0 | 0 | 0 | 3 | 0 | 1 | 0 | 0 | 0 | 0 | 1 | 2
4362-05-4 | 25956 | C1COC2C(O1)OCCO2 | 475.24 | 285.46 | JOBACK | JOBACK | 0 | 0 | 0 | 0 | 0 | 4 | 0 | 0 | 0 | 0 | 0 | 4 | 0 | 0 | 0 | 0 | 0 | 0 | 2
2957-06-4 | 6436921 | CC(=O)/C=C/C=C | 391.59 | 200.47 | JOBACK | JOBACK | 0 | 1 | 0 | 0 | 0 | 1 | 0 | 0 | 0 | 0 | 1 | 0 | 2 | 0 | 0 | 0 | 0 | 0 | 3
4272-06-4 | 98971 | CCCCCCCC(CCC)O | 543.02 | 259.55 | JOBACK | JOBACK | 0 | 0 | 0 | 0 | 0 | 8 | 1 | 0 | 0 | 0 | 2 | 0 | 0 | 0 | 0 | 0 | 0 | 0 | 1
4353-06-4 | 78056 | CCCCCCCCCC1OCCO1 | 543.34 | 289.04 | JOBACK | JOBACK | 0 | 0 | 0 | 0 | 0 | 10 | 0 | 0 | 0 | 0 | 1 | 2 | 0 | 0 | 0 | 0 | 0 | 0 | 1
4099-07-4 | 20046 | CC1C(CCC1(C)O)C(=C)C | 523.32 | 273.88 | JOBACK | JOBACK | 0 | 0 | 0 | 0 | 0 | 3 | 1 | 0 | 0 | 0 | 3 | 0 | 1 | 0 | 0 | 0 | 0 | 2 | 2
4170-07-4 | 20136 | CCC(CC)(CC)C1=CC=CC=C1 | 520.49 | 265.11 | JOBACK | JOBACK | 0 | 0 | 0 | 0 | 1 | 3 | 0 | 0 | 0 | 0 | 3 | 0 | 0 | 0 | 0 | 0 | 0 | 1 | 0
5673-07-4 | 79755 | CC1=C(C=CC=C1OC)OC | 487 | 313.15 | JOBACK | JOBACK | 0 | 0 | 0 | 0 | 1 | 0 | 0 | 0 | 0 | 0 | 3 | 2 | 0 | 0 | 0 | 0 | 0 | 0 | 0
4111-08-4 | 97823 | CCC(C)(C#N)O | 505.03 | 274.34 | JOBACK | JOBACK | 0 | 0 | 0 | 1 | 0 | 1 | 1 | 0 | 0 | 0 | 2 | 0 | 0 | 0 | 0 | 0 | 0 | 1 | 0
5395-08-4 | 219171 | CCCCOC(C1=CC=CC=C1)OCCCC | 535 | 314.69 | JOBACK | JOBACK | 0 | 0 | 0 | 0 | 1 | 6 | 0 | 0 | 0 | 0 | 2 | 2 | 0 | 0 | 0 | 0 | 0 | 0 | 1
6929-08-4 | 98970 | CCCCCCCCC(CC)O | 502.15 | 259.55 | JOBACK | JOBACK | 0 | 0 | 0 | 0 | 0 | 8 | 1 | 0 | 0 | 0 | 2 | 0 | 0 | 0 | 0 | 0 | 0 | 0 | 1
3180-09-4 | 18515 | CCCCC1=CC=CC=C1O | 507.15 | 253.15 | JOBACK | WIKIDATA | 0 | 0 | 0 | 0 | 1 | 3 | 1 | 0 | 0 | 0 | 1 | 0 | 0 | 0 | 0 | 0 | 0 | 0 | 0
3953-10-4 | 19855 | CCC(CC)COC(=O)C=C | 512.15 | 203.15 | YAWS | WIKIDATA | 0 | 0 | 1 | 0 | 0 | 4 | 0 | 0 | 0 | 0 | 2 | 0 | 1 | 0 | 0 | 0 | 0 | 0 | 2
4351-10-4 | 20357 | CCCCCCC1OCC(O1)C | 492.91 | 262.26 | JOBACK | JOBACK | 0 | 0 | 0 | 0 | 0 | 6 | 0 | 0 | 0 | 0 | 2 | 2 | 0 | 0 | 0 | 0 | 0 | 0 | 2
6876-10-4 | 522319 | CC(=C1CCC(=C)CC1)C | 458.3 | 224.16 | JOBACK | JOBACK | 0 | 0 | 0 | 0 | 0 | 5 | 0 | 0 | 0 | 0 | 2 | 0 | 2 | 0 | 0 | 0 | 0 | 3 | 0
7474-10-4 | 231194 | CC1CC(C(=O)C=C1C)C | 492.36 | 275.83 | JOBACK | JOBACK | 0 | 1 | 0 | 0 | 0 | 1 | 0 | 0 | 0 | 0 | 3 | 0 | 1 | 0 | 0 | 0 | 0 | 1 | 3
4223-11-4 | 20207 | CCCCOCCOC=C | 424.16 | 222.62 | JOBACK | JOBACK | 0 | 0 | 0 | 0 | 0 | 6 | 0 | 0 | 0 | 0 | 1 | 2 | 1 | 0 | 0 | 0 | 0 | 0 | 1
2883-02-5 | 17900 | CCCCCCCCCC1CCCCC1 | 554.15 | 263.15 | JOBACK | WIKIDATA | 0 | 0 | 0 | 0 | 0 | 13 | 0 | 0 | 0 | 0 | 1 | 0 | 0 | 0 | 0 | 0 | 0 | 0 | 1
3481-02-5 | 77029 | C1CC1C(=O)C2=CC=CC=C2 | 395.15 | 265.25 | YAWS | COMMON_CHEMISTRY | 0 | 1 | 0 | 0 | 1 | 2 | 0 | 0 | 0 | 0 | 0 | 0 | 0 | 0 | 0 | 0 | 0 | 0 | 1
4439-02-5 | 78178 | C1OC2=C(O1)C=C(C=C2)CC#N | 609.55 | 322.15 | JOBACK | WIKIDATA | 0 | 0 | 0 | 1 | 1 | 2 | 0 | 0 | 0 | 0 | 0 | 2 | 0 | 0 | 0 | 0 | 0 | 0 | 0
2050-03-5 | 222069 | CCC(C)(C)C1=CC=C(C=C1)OC | 525.01 | 288.59 | JOBACK | JOBACK | 0 | 0 | 0 | 0 | 1 | 1 | 0 | 0 | 0 | 0 | 4 | 1 | 0 | 0 | 0 | 0 | 0 | 1 | 0
2505-03-5 | 137620 | C=C1CCCCCC1 | 409.05048 | 201.7 | WEBBOOK | JOBACK | 0 | 0 | 0 | 0 | 0 | 7 | 0 | 0 | 0 | 0 | 0 | 0 | 1 | 0 | 0 | 0 | 0 | 1 | 0
6290-03-5 | 637497 | C[C@H](CCO)O | 475.04 | 241.48 | JOBACK | JOBACK | 0 | 0 | 0 | 0 | 0 | 2 | 2 | 0 | 0 | 0 | 1 | 0 | 0 | 0 | 0 | 0 | 0 | 0 | 1
7294-05-5 | 23718 | CCC(C)(C(C)(C)C)O | 425.15 | 267.15 | JOBACK | JOBACK | 0 | 0 | 0 | 0 | 0 | 1 | 1 | 0 | 0 | 0 | 5 | 0 | 0 | 0 | 0 | 0 | 0 | 2 | 0
3469-06-5 | 137953 | C1C2=CC=CC=C2C1=O | 489.26 | 312.78 | JOBACK | JOBACK | 0 | 1 | 0 | 0 | 1 | 1 | 0 | 0 | 0 | 0 | 0 | 0 | 0 | 0 | 0 | 0 | 0 | 0 | 0
6225-06-5 | 80365 | CCCCC(=O)N(C)C | 426.07 | 222.15 | JOBACK | COMMON_CHEMISTRY | 0 | 0 | 0 | 0 | 0 | 3 | 0 | 0 | 0 | 1 | 3 | 0 | 0 | 0 | 0 | 0 | 0 | 1 | 0
6382-06-5 | 101145 | CCCCCOC(=O)C(C)O | 532.6 | 251.15 | JOBACK | JOBACK | 0 | 0 | 1 | 0 | 0 | 4 | 1 | 0 | 0 | 0 | 2 | 0 | 0 | 0 | 0 | 0 | 0 | 0 | 1
7780-06-5 | 5273464 | CC(C)OC(=O)/C=C/C1=CC=CC=C1 | 562.78 | 312.15 | JOBACK | JOBACK | 0 | 0 | 1 | 0 | 1 | 0 | 0 | 0 | 0 | 0 | 2 | 0 | 1 | 0 | 0 | 0 | 0 | 0 | 3
2040-07-5 | 74878 | CC1=CC(=C(C=C1C)C(=O)C)C | 519.65 | 283.65 | JOBACK | JOBACK | 0 | 1 | 0 | 0 | 1 | 0 | 0 | 0 | 0 | 0 | 4 | 0 | 0 | 0 | 0 | 0 | 0 | 0 | 0
2088-07-5 | 16399 | CCC(C(=C)C)O | 407.65 | 187.48 | YAWS | JOBACK | 0 | 0 | 0 | 0 | 0 | 2 | 1 | 0 | 0 | 0 | 2 | 0 | 1 | 0 | 0 | 0 | 0 | 1 | 1
2998-08-5 | 92188 | CCC(C)OC(=O)C=C | 404.9 | 194.22 | WEBBOOK | JOBACK | 0 | 0 | 1 | 0 | 0 | 2 | 0 | 0 | 0 | 0 | 2 | 0 | 1 | 0 | 0 | 0 | 0 | 0 | 2
4744-08-5 | 20858 | CCC(OCC)OCC | 396.15 | 198.11 | YAWS | JOBACK | 0 | 0 | 0 | 0 | 0 | 3 | 0 | 0 | 0 | 0 | 3 | 2 | 0 | 0 | 0 | 0 | 0 | 0 | 1
4573-09-5 | 138297 | CC1CCC(C1=O)(C)C | 461.31 | 278.7 | JOBACK | JOBACK | 0 | 1 | 0 | 0 | 0 | 2 | 0 | 0 | 0 | 0 | 3 | 0 | 0 | 0 | 0 | 0 | 0 | 1 | 1
5638-09-5 | 294710 | CCCCCCCCC(CCCCCCCC)CCCC1CCCC1 | 786.44 | 252.55157 | JOBACK | WEBBOOK | 0 | 0 | 0 | 0 | 0 | 21 | 0 | 0 | 0 | 0 | 2 | 0 | 0 | 0 | 0 | 0 | 0 | 0 | 2
2236-11-5 | 97999 | COC(=O)C1CCCCC1O | 547.92 | 286.21 | JOBACK | JOBACK | 0 | 0 | 1 | 0 | 0 | 4 | 1 | 0 | 0 | 0 | 1 | 0 | 0 | 0 | 0 | 0 | 0 | 0 | 2
4444-11-5 | 107284 | CCCCCCCC(C(=O)CCCCCCC)O | 711.29 | 312.15 | JOBACK | JOBACK | 0 | 1 | 0 | 0 | 0 | 12 | 1 | 0 | 0 | 0 | 2 | 0 | 0 | 0 | 0 | 0 | 0 | 0 | 1
4537-11-5 | 20657 | CCCCCC(CCCC)C1=CC=CC=C1 | 591.92 | 281.5 | JOBACK | JOBACK | 0 | 0 | 0 | 0 | 1 | 7 | 0 | 0 | 0 | 0 | 2 | 0 | 0 | 0 | 0 | 0 | 0 | 0 | 1
5454-11-5 | 79552 | CCCCCCC(=O)OCCC1=CC=CC=C1 | 627.7 | 327.56 | JOBACK | JOBACK | 0 | 0 | 1 | 0 | 1 | 7 | 0 | 0 | 0 | 0 | 1 | 0 | 0 | 0 | 0 | 0 | 0 | 0 | 0
3685-01-6 | 58737284 | C[C@@H]1CC=CC[C@H]1C | 396.68 | 183.82 | JOBACK | JOBACK | 0 | 0 | 0 | 0 | 0 | 2 | 0 | 0 | 0 | 0 | 2 | 0 | 1 | 0 | 0 | 0 | 0 | 0 | 4
5446-02-6 | 79523 | COC1=CC(=C(C=C1)C(=O)OC)O | 598.44 | 322.15 | JOBACK | WIKIDATA | 0 | 0 | 1 | 0 | 1 | 0 | 1 | 0 | 0 | 0 | 2 | 1 | 0 | 0 | 0 | 0 | 0 | 0 | 0
6094-02-6 | 22468 | CCCCC(=C)C | 365.15 | 170.25 | YAWS | OPEN_NTBKM | 0 | 0 | 0 | 0 | 0 | 4 | 0 | 0 | 0 | 0 | 2 | 0 | 1 | 0 | 0 | 0 | 0 | 1 | 0
2207-03-6 | 16629 | C[C@@H]1CCC[C@H](C1)C | 393.25 | 183.1 | JOBACK | CRC_ORG | 0 | 0 | 0 | 0 | 0 | 4 | 0 | 0 | 0 | 0 | 2 | 0 | 0 | 0 | 0 | 0 | 0 | 0 | 2
5063-03-6 | 107366 | CC(=O)C1CC2CC1C=C2 | 471.63 | 270 | JOBACK | JOBACK | 0 | 1 | 0 | 0 | 0 | 2 | 0 | 0 | 0 | 0 | 1 | 0 | 1 | 0 | 0 | 0 | 0 | 0 | 5
5744-03-6 | 21972 | C1CCC2C(C1)CC3C2CCCC3 | 533.15 | 330.15 | YAWS | JOBACK | 0 | 0 | 0 | 0 | 0 | 9 | 0 | 0 | 0 | 0 | 0 | 0 | 0 | 0 | 0 | 0 | 0 | 0 | 4
5770-03-6 | 98973 | CCCCCCCC(CCCCC)O | 588.78 | 282.09 | JOBACK | JOBACK | 0 | 0 | 0 | 0 | 0 | 10 | 1 | 0 | 0 | 0 | 2 | 0 | 0 | 0 | 0 | 0 | 0 | 0 | 1
5794-03-6 | 92221 | CC1([C@@H]2CC[C@@H](C2)C1=C)C | 434.15 | 325.15 | YAWS | WIKIDATA | 0 | 0 | 0 | 0 | 0 | 4 | 0 | 0 | 0 | 0 | 2 | 0 | 1 | 0 | 0 | 0 | 0 | 2 | 2
7152-03-6 | 81580 | COC1=CC=C(C=C1)C(=O)C2CC2 | 565.97 | 314.65 | JOBACK | WEBBOOK | 0 | 1 | 0 | 0 | 1 | 2 | 0 | 0 | 0 | 0 | 1 | 1 | 0 | 0 | 0 | 0 | 0 | 0 | 1
7790-03-6 | 24627 | C=CC(=O)OCCOCCC#N | 561.6 | 244.5 | JOBACK | WEBBOOK | 0 | 0 | 1 | 1 | 0 | 5 | 0 | 0 | 0 | 0 | 0 | 1 | 1 | 0 | 0 | 0 | 0 | 0 | 1
2050-04-6 | 16298 | CCCCCOC1=CC=CC=C1 | 473.15 | 262.38 | WIKIDATA | JOBACK | 0 | 0 | 0 | 0 | 1 | 4 | 0 | 0 | 0 | 0 | 1 | 1 | 0 | 0 | 0 | 0 | 0 | 0 | 0
2400-04-6 | 16983 | CCCCCCCCCCCCCCCC(CCCC)C1=CC=CC=C1 | 820.72 | 267 | JOBACK | WEBBOOK | 0 | 0 | 0 | 0 | 1 | 17 | 0 | 0 | 0 | 0 | 2 | 0 | 0 | 0 | 0 | 0 | 0 | 0 | 1
5161-04-6 | 21240 | CC1=CC=C(C=C1)CC(C)C | 470 | 237.67 | WEBBOOK | JOBACK | 0 | 0 | 0 | 0 | 1 | 1 | 0 | 0 | 0 | 0 | 3 | 0 | 0 | 0 | 0 | 0 | 0 | 0 | 1
5911-04-6 | 22202 | CCCCCCC(C)CC | 441.15 | 188.25 | YAWS | OPEN_NTBKM | 0 | 0 | 0 | 0 | 0 | 6 | 0 | 0 | 0 | 0 | 3 | 0 | 0 | 0 | 0 | 0 | 0 | 0 | 1
4497-05-6 | 78248 | CCCCCCCCCCCCCC(=O)C1=CC=CC=C1 | 737.75 | 328.65 | JOBACK | JOBACK | 0 | 1 | 0 | 0 | 1 | 12 | 0 | 0 | 0 | 0 | 1 | 0 | 0 | 0 | 0 | 0 | 0 | 0 | 0
5981-06-6 | 22294 | C1COCOCO1 | 400.46 | 222.65 | JOBACK | JOBACK | 0 | 0 | 0 | 0 | 0 | 4 | 0 | 0 | 0 | 0 | 0 | 3 | 0 | 0 | 0 | 0 | 0 | 0 | 0
2459-07-6 | 75569 | COC(=O)C1=CC=CC=N1 | 389.15 | 291.85 | YAWS | COMMON_CHEMISTRY | 0 | 0 | 1 | 0 | 0 | 0 | 0 | 0 | 0 | 0 | 1 | 0 | 0 | 1 | 0 | 0 | 0 | 0 | 0
4249-09-6 | 138162 | CC1=CC=CC1(C)C | 401.46 | 228.76 | JOBACK | JOBACK | 0 | 0 | 0 | 0 | 0 | 0 | 0 | 0 | 0 | 0 | 3 | 0 | 2 | 0 | 0 | 0 | 0 | 2 | 3
6940-09-6 | 97771 | CCCCCCCCCCCCCCCCCC(=O)OCC1CCCO1 | 826.29 | 295.15 | JOBACK | JOBACK | 0 | 0 | 1 | 0 | 0 | 20 | 0 | 0 | 0 | 0 | 1 | 1 | 0 | 0 | 0 | 0 | 0 | 0 | 1
2442-10-6 | 17121 | CCCCCC(C=C)OC(=O)C | 482.86 | 228.03 | JOBACK | JOBACK | 0 | 0 | 1 | 0 | 0 | 5 | 0 | 0 | 0 | 0 | 2 | 0 | 1 | 0 | 0 | 0 | 0 | 0 | 2
2478-10-6 | 75588 | C=CC(=O)OCCCCO | 506.84 | 161.15 | JOBACK | WIKIDATA | 0 | 0 | 1 | 0 | 0 | 5 | 1 | 0 | 0 | 0 | 0 | 0 | 1 | 0 | 0 | 0 | 0 | 0 | 1
6351-10-6 | 22819 | C1CC2=CC=CC=C2C1O | 493.15 | 326.55 | WIKIDATA | COMMON_CHEMISTRY | 0 | 0 | 0 | 0 | 1 | 2 | 1 | 0 | 0 | 0 | 0 | 0 | 0 | 0 | 0 | 0 | 0 | 0 | 1
7642-10-6 | 5357258 | CCC/C=C\CC | 369.15 | 136.55 | WIKIDATA | COMMON_CHEMISTRY | 0 | 0 | 0 | 0 | 0 | 3 | 0 | 0 | 0 | 0 | 2 | 0 | 1 | 0 | 0 | 0 | 0 | 0 | 2
4113-12-6 | 77757 | CCCCCCCCCCCCCCCCOCCCCCCCCCCCCCCCC | 954.18 | 328.15 | JOBACK | JOBACK | 0 | 0 | 0 | 0 | 0 | 30 | 0 | 0 | 0 | 0 | 2 | 1 | 0 | 0 | 0 | 0 | 0 | 0 | 0
4537-12-6 | 20658 | CCCCCCC(CCC)C1=CC=CC=C1 | 591.92 | 281.5 | JOBACK | JOBACK | 0 | 0 | 0 | 0 | 1 | 7 | 0 | 0 | 0 | 0 | 2 | 0 | 0 | 0 | 0 | 0 | 0 | 0 | 1
4694-12-6 | 107324 | CC1CC(CC1=O)(C)C | 433.65 | 247.55 | JOBACK | COMMON_CHEMISTRY | 0 | 1 | 0 | 0 | 0 | 2 | 0 | 0 | 0 | 0 | 3 | 0 | 0 | 0 | 0 | 0 | 0 | 1 | 1
5454-12-6 | 79553 | CCCCCCCCCCOC(=O)CCCC | 601.02 | 301.14 | JOBACK | JOBACK | 0 | 0 | 1 | 0 | 0 | 12 | 0 | 0 | 0 | 0 | 2 | 0 | 0 | 0 | 0 | 0 | 0 | 0 | 0
7155-12-6 | 81591 | CCCCCCCOC(=O)C1=CC=CC=C1 | 604.82 | 316.29 | JOBACK | JOBACK | 0 | 0 | 1 | 0 | 1 | 6 | 0 | 0 | 0 | 0 | 1 | 0 | 0 | 0 | 0 | 0 | 0 | 0 | 0
7379-12-6 | 23847 | CCCC(=O)C(C)C | 408.15 | 203.58 | YAWS | JOBACK | 0 | 1 | 0 | 0 | 0 | 2 | 0 | 0 | 0 | 0 | 3 | 0 | 0 | 0 | 0 | 0 | 0 | 0 | 1
4935-01-7 | 138392 | COC(=O)C12CC1C2 | 400.28 | 266.53 | JOBACK | JOBACK | 0 | 0 | 1 | 0 | 0 | 2 | 0 | 0 | 0 | 0 | 1 | 0 | 0 | 0 | 0 | 0 | 0 | 1 | 1
7058-01-7 | 23468 | CCC(C)C1CCCCC1 | 452.45 | 194.84 | YAWS | JOBACK | 0 | 0 | 0 | 0 | 0 | 6 | 0 | 0 | 0 | 0 | 2 | 0 | 0 | 0 | 0 | 0 | 0 | 0 | 2
5750-02-7 | 138579 | CCC(C)C1CC1 | 364.13 | 171.59 | JOBACK | JOBACK | 0 | 0 | 0 | 0 | 0 | 3 | 0 | 0 | 0 | 0 | 2 | 0 | 0 | 0 | 0 | 0 | 0 | 0 | 2
7413-02-7 | 110989 | CC1C=CCC2C1C=CC2 | 448.34 | 225.06 | JOBACK | JOBACK | 0 | 0 | 0 | 0 | 0 | 2 | 0 | 0 | 0 | 0 | 1 | 0 | 2 | 0 | 0 | 0 | 0 | 0 | 7
3983-03-7 | 138091 | CC(C)CC1=CCCCC1 | 456.32 | 212.36 | JOBACK | JOBACK | 0 | 0 | 0 | 0 | 0 | 5 | 0 | 0 | 0 | 0 | 2 | 0 | 1 | 0 | 0 | 0 | 0 | 1 | 2
6513-03-7 | 81006 | CCCCCCCCC(=O)OCCC | 532.38 | 237.2 | JOBACK | WEBBOOK | 0 | 0 | 1 | 0 | 0 | 9 | 0 | 0 | 0 | 0 | 2 | 0 | 0 | 0 | 0 | 0 | 0 | 0 | 0
2207-04-7 | 11523 | CC1CCC(CC1)C | 392.45 | 186.15 | YAWS | JOBACK | 0 | 0 | 0 | 0 | 0 | 4 | 0 | 0 | 0 | 0 | 2 | 0 | 0 | 0 | 0 | 0 | 0 | 0 | 2
5794-04-7 | 440966 | CC1([C@H]2CC[C@H](C2)C1=C)C | 431.15 | 325.15 | WIKIDATA | WIKIDATA | 0 | 0 | 0 | 0 | 0 | 4 | 0 | 0 | 0 | 0 | 2 | 0 | 1 | 0 | 0 | 0 | 0 | 2 | 2
2305-05-7 | 16821 | CCCCCCCCC1CCC(=O)O1 | 539.12 | 290.65 | JOBACK | COMMON_CHEMISTRY | 0 | 0 | 1 | 0 | 0 | 9 | 0 | 0 | 0 | 0 | 1 | 0 | 0 | 0 | 0 | 0 | 0 | 0 | 1
5911-05-7 | 528030 | CCCCCC(CC)CCC | 450.84 | 198.73 | JOBACK | JOBACK | 0 | 0 | 0 | 0 | 0 | 7 | 0 | 0 | 0 | 0 | 3 | 0 | 0 | 0 | 0 | 0 | 0 | 0 | 1
6638-05-7 | 240925 | CC1=CC(=C(C(=C1)OC)O)OC | 567.62 | 314.15 | JOBACK | WIKIDATA | 0 | 0 | 0 | 0 | 1 | 0 | 1 | 0 | 0 | 0 | 3 | 2 | 0 | 0 | 0 | 0 | 0 | 0 | 0
2441-06-7 | 520125 | CCOC(=O)C(C(C)C)O | 509.28 | 241.8 | JOBACK | JOBACK | 0 | 0 | 1 | 0 | 0 | 1 | 1 | 0 | 0 | 0 | 3 | 0 | 0 | 0 | 0 | 0 | 0 | 0 | 2
2244-07-7 | 16722 | CCCCCCCCCCC#N | 538.15 | 267.15 | JOBACK | JOBACK | 0 | 0 | 0 | 1 | 0 | 9 | 0 | 0 | 0 | 0 | 1 | 0 | 0 | 0 | 0 | 0 | 0 | 0 | 0
2349-07-7 | 16872 | CCCCCCOC(=O)C(C)C | 472.15 | 229.79 | YAWS | JOBACK | 0 | 0 | 1 | 0 | 0 | 5 | 0 | 0 | 0 | 0 | 3 | 0 | 0 | 0 | 0 | 0 | 0 | 0 | 1
2563-07-7 | 75715 | CCOC1=C(C=CC(=C1)C)O | 540.22 | 307.65 | JOBACK | JOBACK | 0 | 0 | 0 | 0 | 1 | 1 | 1 | 0 | 0 | 0 | 2 | 1 | 0 | 0 | 0 | 0 | 0 | 0 | 0
2575-07-7 | 17399 | CC(=O)CCCCCCCC(=O)OC | 563.37 | 305.99 | JOBACK | JOBACK | 0 | 1 | 1 | 0 | 0 | 7 | 0 | 0 | 0 | 0 | 2 | 0 | 0 | 0 | 0 | 0 | 0 | 0 | 0
3454-07-7 | 18940 | CCC1=CC=C(C=C1)C=C | 465.15 | 223.45 | JOBACK | WEBBOOK | 0 | 0 | 0 | 0 | 1 | 2 | 0 | 0 | 0 | 0 | 1 | 0 | 1 | 0 | 0 | 0 | 0 | 0 | 1
6225-08-7 | 138694 | CCCCCCCCC(=O)N(C)C | 517.59 | 296.13 | JOBACK | JOBACK | 0 | 0 | 0 | 0 | 0 | 7 | 0 | 0 | 0 | 1 | 3 | 0 | 0 | 0 | 0 | 0 | 0 | 1 | 0
4810-09-7 | 20946 | CCCCC(C)C=C | 384.15 | 163.16 | YAWS | JOBACK | 0 | 0 | 0 | 0 | 0 | 4 | 0 | 0 | 0 | 0 | 2 | 0 | 1 | 0 | 0 | 0 | 0 | 0 | 2
5549-09-7 | 79127 | C1CC2CC=CC2C1 | 403.82 | 209.52 | JOBACK | JOBACK | 0 | 0 | 0 | 0 | 0 | 4 | 0 | 0 | 0 | 0 | 0 | 0 | 1 | 0 | 0 | 0 | 0 | 0 | 4
2449-10-7 | 75558 | CCCCCCOC(=O)CCCCCCCCC(=O)OCCCCCC | 819.4 | 274 | JOBACK | JOBACK | 0 | 0 | 2 | 0 | 0 | 18 | 0 | 0 | 0 | 0 | 2 | 0 | 0 | 0 | 0 | 0 | 0 | 0 | 0
2556-10-7 | 102849 | CCOC(C)OCCC1=CC=CC=C1 | 545.24 | 280.88 | JOBACK | JOBACK | 0 | 0 | 0 | 0 | 1 | 3 | 0 | 0 | 0 | 0 | 2 | 2 | 0 | 0 | 0 | 0 | 0 | 0 | 1
4433-10-7 | 138241 | CC1=CC(=C(C=C1)C2=CC=CC=C2)C | 538.23008 | 325.42 | WEBBOOK | JOBACK | 0 | 0 | 0 | 0 | 2 | 0 | 0 | 0 | 0 | 0 | 2 | 0 | 0 | 0 | 0 | 0 | 0 | 0 | 0
5205-10-7 | 78880 | CCCCCCC(=O)OCC=C(C)C | 536.42 | 248.29 | JOBACK | JOBACK | 0 | 0 | 1 | 0 | 0 | 6 | 0 | 0 | 0 | 0 | 3 | 0 | 1 | 0 | 0 | 0 | 0 | 1 | 1
5398-10-7 | 79385 | CCCCCCC(C(=O)OCC)C(=O)OCC | 542.15 | 305.93 | JOBACK | JOBACK | 0 | 0 | 2 | 0 | 0 | 7 | 0 | 0 | 0 | 0 | 3 | 0 | 0 | 0 | 0 | 0 | 0 | 0 | 1
6137-11-7 | 22512 | CCCC(C)C(=O)CC | 436.07 | 214.85 | JOBACK | JOBACK | 0 | 1 | 0 | 0 | 0 | 3 | 0 | 0 | 0 | 0 | 3 | 0 | 0 | 0 | 0 | 0 | 0 | 0 | 1
6737-11-7 | 138821 | CC(C=C)OC(=O)C | 385.00481 | 182.95 | WEBBOOK | JOBACK | 0 | 0 | 1 | 0 | 0 | 1 | 0 | 0 | 0 | 0 | 2 | 0 | 1 | 0 | 0 | 0 | 0 | 0 | 2
2883-12-7 | 276894 | C1CCC(C1)CCCC2=CC=CC=C2 | 561.88 | 284.86 | JOBACK | JOBACK | 0 | 0 | 0 | 0 | 1 | 7 | 0 | 0 | 0 | 0 | 0 | 0 | 0 | 0 | 0 | 0 | 0 | 0 | 1
6697-12-7 | 81194 | CCCCCCCCCCCCCCCC(=O)C1=CC=CC=C1 | 783.51 | 331.86781 | JOBACK | WEBBOOK | 0 | 1 | 0 | 0 | 1 | 14 | 0 | 0 | 0 | 0 | 1 | 0 | 0 | 0 | 0 | 0 | 0 | 0 | 0
5328-01-8 | 21403 | CCOC1=CC=CC2=CC=CC=C21 | 553.15 | 278.65 | YAWS | JOBACK | 0 | 0 | 0 | 0 | 2 | 1 | 0 | 0 | 0 | 0 | 1 | 1 | 0 | 0 | 0 | 0 | 0 | 0 | 0
3913-02-8 | 19800 | CCCCCCC(CCCC)CO | 405.15 | 270.82 | YAWS | JOBACK | 0 | 0 | 0 | 0 | 0 | 9 | 1 | 0 | 0 | 0 | 2 | 0 | 0 | 0 | 0 | 0 | 0 | 0 | 1
4254-02-8 | 77935 | C1CCC(C1)C#N | 442.15 | 197.15 | YAWS | WIKIDATA | 0 | 0 | 0 | 1 | 0 | 4 | 0 | 0 | 0 | 0 | 0 | 0 | 0 | 0 | 0 | 0 | 0 | 0 | 1
4454-02-8 | 78198 | COC(CCCC(OC)OC)OC | 494.32 | 250.11 | JOBACK | JOBACK | 0 | 0 | 0 | 0 | 0 | 3 | 0 | 0 | 0 | 0 | 4 | 4 | 0 | 0 | 0 | 0 | 0 | 0 | 2
3076-04-8 | 18316 | CCCCCCCCCCCCCOC(=O)C=C | 620.58 | 310.65 | JOBACK | JOBACK | 0 | 0 | 1 | 0 | 0 | 13 | 0 | 0 | 0 | 0 | 1 | 0 | 1 | 0 | 0 | 0 | 0 | 0 | 1
6270-04-8 | 97745 | CC(=O)OCCC(C1=CC=CC=C1)OC(=O)C | 639.72 | 332.35 | JOBACK | JOBACK | 0 | 0 | 2 | 0 | 1 | 2 | 0 | 0 | 0 | 0 | 2 | 0 | 0 | 0 | 0 | 0 | 0 | 0 | 1
7642-04-8 | 5356796 | CCCCC/C=C\C | 398.75 | 171.85 | COMMON_CHEMISTRY | COMMON_CHEMISTRY | 0 | 0 | 0 | 0 | 0 | 4 | 0 | 0 | 0 | 0 | 2 | 0 | 1 | 0 | 0 | 0 | 0 | 0 | 2
2819-05-8 | 100226 | CC(C)(C)C(CO)CO | 540.45 | 333.15 | JOBACK | WIKIDATA | 0 | 0 | 0 | 0 | 0 | 2 | 2 | 0 | 0 | 0 | 3 | 0 | 0 | 0 | 0 | 0 | 0 | 1 | 1
3031-05-8 | 76419 | CC1=CC2=C(C=C1)C(=C(C=C2)C)C | 419.15 | 287.15 | JOBACK | JOBACK | 0 | 0 | 0 | 0 | 2 | 0 | 0 | 0 | 0 | 0 | 3 | 0 | 0 | 0 | 0 | 0 | 0 | 0 | 0
5413-05-8 | 95389 | CCOC(=O)C(C1=CC=CC=C1)C(=O)C | 612.49 | 328.68 | JOBACK | JOBACK | 0 | 1 | 1 | 0 | 1 | 1 | 0 | 0 | 0 | 0 | 2 | 0 | 0 | 0 | 0 | 0 | 0 | 0 | 1
2505-06-8 | 520168 | CC1CCC=CCC1 | 405.62 | 184.54 | JOBACK | JOBACK | 0 | 0 | 0 | 0 | 0 | 4 | 0 | 0 | 0 | 0 | 1 | 0 | 1 | 0 | 0 | 0 | 0 | 0 | 3
6169-06-8 | 2723888 | CCCCCC[C@H](C)O | 449.65 | 225.74 | YAWS | JOBACK | 0 | 0 | 0 | 0 | 0 | 5 | 1 | 0 | 0 | 0 | 2 | 0 | 0 | 0 | 0 | 0 | 0 | 0 | 1
6957-06-8 | 138883 | CCC(C1=CC=C(C=C1)C)C(=O)CC | 582.13 | 310.14 | JOBACK | JOBACK | 0 | 1 | 0 | 0 | 1 | 2 | 0 | 0 | 0 | 0 | 3 | 0 | 0 | 0 | 0 | 0 | 0 | 0 | 1
5140-07-8 | 143291 | C1CC(C1CO)CO | 527.58 | 289.2 | JOBACK | JOBACK | 0 | 0 | 0 | 0 | 0 | 4 | 2 | 0 | 0 | 0 | 0 | 0 | 0 | 0 | 0 | 0 | 0 | 0 | 2
6912-07-8 | 299551 | CCCCCCCCCCCC(CCCC)CCCC | 656.76 | 261.55157 | JOBACK | WEBBOOK | 0 | 0 | 0 | 0 | 0 | 16 | 0 | 0 | 0 | 0 | 3 | 0 | 0 | 0 | 0 | 0 | 0 | 0 | 1
3280-08-8 | 18663 | CC(C1=CC=CC=C1)C(C)(C)O | 470.15 | 319.15 | JOBACK | WIKIDATA | 0 | 0 | 0 | 0 | 1 | 0 | 1 | 0 | 0 | 0 | 3 | 0 | 0 | 0 | 0 | 0 | 0 | 1 | 1
3709-08-8 | 94746 | CC1(CCOC1=O)C | 402.08 | 241.55 | JOBACK | JOBACK | 0 | 0 | 1 | 0 | 0 | 2 | 0 | 0 | 0 | 0 | 2 | 0 | 0 | 0 | 0 | 0 | 0 | 1 | 0
4383-08-8 | 138211 | CC(=C)C(C1=CC=CC=C1)O | 543.38 | 258.98 | JOBACK | JOBACK | 0 | 0 | 0 | 0 | 1 | 1 | 1 | 0 | 0 | 0 | 1 | 0 | 1 | 0 | 0 | 0 | 0 | 1 | 1
4452-08-8 | 138256 | C(=C=O)C#N | 364.47 | 210.98 | JOBACK | JOBACK | 0 | 0 | 0 | 1 | 0 | 0 | 0 | 0 | 0 | 0 | 0 | 0 | 1 | 0 | 0 | 0 | 0 | 1 | 1
2459-09-8 | 227085 | COC(=O)C1=CC=NC=C1 | 482.15 | 285.2 | YAWS | WEBBOOK | 0 | 0 | 1 | 0 | 0 | 0 | 0 | 0 | 0 | 0 | 1 | 0 | 0 | 1 | 0 | 0 | 0 | 0 | 0
5396-09-8 | 219527 | CC(C)C(C)(CC(C)(C)C)O | 513.68 | 253.12 | JOBACK | JOBACK | 0 | 0 | 0 | 0 | 0 | 1 | 1 | 0 | 0 | 0 | 6 | 0 | 0 | 0 | 0 | 0 | 0 | 2 | 1
5465-09-8 | 138519 | CC1CCC(=O)CC1C | 460 | 251.28 | JOBACK | JOBACK | 0 | 1 | 0 | 0 | 0 | 3 | 0 | 0 | 0 | 0 | 2 | 0 | 0 | 0 | 0 | 0 | 0 | 0 | 2
3975-10-8 | 6437313 | CCOC(OCC)/C=C/C=C/C(OCC)OCC | 617.04 | 296.3 | JOBACK | JOBACK | 0 | 0 | 0 | 0 | 0 | 4 | 0 | 0 | 0 | 0 | 4 | 4 | 2 | 0 | 0 | 0 | 0 | 0 | 6
5664-10-8 | 138556 | C=CC=C1CCCCC1 | 433.06 | 211.41 | JOBACK | JOBACK | 0 | 0 | 0 | 0 | 0 | 6 | 0 | 0 | 0 | 0 | 0 | 0 | 2 | 0 | 0 | 0 | 0 | 1 | 2
6874-10-8 | 5320249 | CC(=C)CC/C=C(\C)/C=C | 425.68 | 165.94 | JOBACK | JOBACK | 0 | 0 | 0 | 0 | 0 | 4 | 0 | 0 | 0 | 0 | 2 | 0 | 3 | 0 | 0 | 0 | 0 | 2 | 2
4433-11-8 | 20492 | CC1=C(C=C(C=C1)C2=CC=CC=C2)C | 555 | 302.6 | YAWS | JOBACK | 0 | 0 | 0 | 0 | 2 | 0 | 0 | 0 | 0 | 0 | 2 | 0 | 0 | 0 | 0 | 0 | 0 | 0 | 0
5205-11-8 | 21265 | CC(=CCOC(=O)C1=CC=CC=C1)C | 563.1 | 274.71 | JOBACK | JOBACK | 0 | 0 | 1 | 0 | 1 | 1 | 0 | 0 | 0 | 0 | 2 | 0 | 1 | 0 | 0 | 0 | 0 | 1 | 1
2157-01-9 | 16542 | CCCCCCCCOC(=O)C(=C)C | 528.94 | 230.3 | JOBACK | JOBACK | 0 | 0 | 1 | 0 | 0 | 8 | 0 | 0 | 0 | 0 | 2 | 0 | 1 | 0 | 0 | 0 | 0 | 1 | 0
4884-01-9 | 5364929 | CC/C=C\OCC | 363.46 | 174.53 | JOBACK | JOBACK | 0 | 0 | 0 | 0 | 0 | 2 | 0 | 0 | 0 | 0 | 2 | 1 | 1 | 0 | 0 | 0 | 0 | 0 | 2
5444-01-9 | 227806 | CC1=C(C=NC=C1)C#N | 547.2 | 318.65 | JOBACK | WIKIDATA | 0 | 0 | 0 | 1 | 0 | 0 | 0 | 0 | 0 | 0 | 1 | 0 | 0 | 1 | 0 | 0 | 0 | 0 | 0
6630-01-9 | 23114 | CCC1=CC(=CC(=C1)C)C(C)(C)C | 494.1 | 290.15 | WEBBOOK | JOBACK | 0 | 0 | 0 | 0 | 1 | 1 | 0 | 0 | 0 | 0 | 5 | 0 | 0 | 0 | 0 | 0 | 0 | 1 | 0
2217-02-9 | 15406 | CC1(C2CCC(C2)(C1O)C)C | 474.15 | 314.15 | JOBACK | WIKIDATA | 0 | 0 | 0 | 0 | 0 | 3 | 1 | 0 | 0 | 0 | 3 | 0 | 0 | 0 | 0 | 0 | 0 | 2 | 2
3396-02-9 | 137918 | CCCCCCCCC(C)(C)O | 540.23 | 276.97 | JOBACK | JOBACK | 0 | 0 | 0 | 0 | 0 | 7 | 1 | 0 | 0 | 0 | 3 | 0 | 0 | 0 | 0 | 0 | 0 | 1 | 0
5461-02-9 | 79581 | CCCCCCCCCCCOC(=O)CCC | 601.02 | 301.14 | JOBACK | JOBACK | 0 | 0 | 1 | 0 | 0 | 12 | 0 | 0 | 0 | 0 | 2 | 0 | 0 | 0 | 0 | 0 | 0 | 0 | 0
2753-03-9 | 75984 | CC(=CCC(CC=C(C)C)C(=O)C)C | 558.55 | 233.12 | JOBACK | JOBACK | 0 | 1 | 0 | 0 | 0 | 2 | 0 | 0 | 0 | 0 | 5 | 0 | 2 | 0 | 0 | 0 | 0 | 2 | 3
3897-04-9 | 107187 | CC(=O)C(CC=C)C(=O)OC | 490.97 | 255.42 | JOBACK | JOBACK | 0 | 1 | 1 | 0 | 0 | 2 | 0 | 0 | 0 | 0 | 2 | 0 | 1 | 0 | 0 | 0 | 0 | 0 | 2
4390-04-9 | 20414 | CC(CC(C)(C)C)CC(C)(C)CC(C)(C)C | 513.15 | 262.34 | JOBACK | JOBACK | 0 | 0 | 0 | 0 | 0 | 3 | 0 | 0 | 0 | 0 | 9 | 0 | 0 | 0 | 0 | 0 | 0 | 3 | 1
4621-04-9 | 20739 | CC(C)C1CCC(CC1)O | 512.14 | 240.15 | JOBACK | JOBACK | 0 | 0 | 0 | 0 | 0 | 4 | 1 | 0 | 0 | 0 | 2 | 0 | 0 | 0 | 0 | 0 | 0 | 0 | 3
4821-04-9 | 20960 | CC1=CCC(CC1)(C(C)C)OC(=O)C | 555.87 | 296.89 | JOBACK | JOBACK | 0 | 0 | 1 | 0 | 0 | 3 | 0 | 0 | 0 | 0 | 4 | 0 | 1 | 0 | 0 | 0 | 0 | 2 | 2
4393-05-9 | 583494 | CC1=CC(=C(C=C1C)CO)C | 562.2 | 327.26 | JOBACK | JOBACK | 0 | 0 | 0 | 0 | 1 | 1 | 1 | 0 | 0 | 0 | 3 | 0 | 0 | 0 | 0 | 0 | 0 | 0 | 0
7092-05-9 | 138919 | C1C2C1C3C=CC2C=C3 | 419.39 | 242.29 | JOBACK | JOBACK | 0 | 0 | 0 | 0 | 0 | 1 | 0 | 0 | 0 | 0 | 0 | 0 | 2 | 0 | 0 | 0 | 0 | 0 | 8
2050-07-9 | 80301 | CC(C)CCC(=O)C1=CC=CC=C1 | 528.65 | 271.15 | YAWS | JOBACK | 0 | 1 | 0 | 0 | 1 | 2 | 0 | 0 | 0 | 0 | 2 | 0 | 0 | 0 | 0 | 0 | 0 | 0 | 1
2755-07-9 | 520323 | CCCCCCC(CC)(CCC)CCCC | 562.45 | 198 | JOBACK | JOBACK | 0 | 0 | 0 | 0 | 0 | 11 | 0 | 0 | 0 | 0 | 4 | 0 | 0 | 0 | 0 | 0 | 0 | 1 | 0
3391-07-9 | 137916 | CC(C)(C)OC1C2CCC1CC2 | 483.55 | 266.5 | JOBACK | JOBACK | 0 | 0 | 0 | 0 | 0 | 4 | 0 | 0 | 0 | 0 | 3 | 1 | 0 | 0 | 0 | 0 | 0 | 1 | 3
3422-07-9 | 137931 | CC(=C)C1(CC1)C | 363.3 | 194.77 | JOBACK | JOBACK | 0 | 0 | 0 | 0 | 0 | 3 | 0 | 0 | 0 | 0 | 2 | 0 | 1 | 0 | 0 | 0 | 0 | 2 | 0
4606-07-9 | 78351 | CCOC(=O)C1CC1 | 407.15 | 217.65 | YAWS | JOBACK | 0 | 0 | 1 | 0 | 0 | 3 | 0 | 0 | 0 | 0 | 1 | 0 | 0 | 0 | 0 | 0 | 0 | 0 | 1
4249-10-9 | 138163 | CC1=C(C(=C(C1)C)C)C | 443.71 | 257.93 | JOBACK | JOBACK | 0 | 0 | 0 | 0 | 0 | 1 | 0 | 0 | 0 | 0 | 4 | 0 | 2 | 0 | 0 | 0 | 0 | 4 | 0
4744-10-9 | 20859 | CCC(OC)OC | 362.15 | 175.57 | YAWS | JOBACK | 0 | 0 | 0 | 0 | 0 | 1 | 0 | 0 | 0 | 0 | 3 | 2 | 0 | 0 | 0 | 0 | 0 | 0 | 1
3618-11-9 | 136739 | C1CCCC=CCCC1 | 441.71 | 193.01 | JOBACK | JOBACK | 0 | 0 | 0 | 0 | 0 | 7 | 0 | 0 | 0 | 0 | 0 | 0 | 1 | 0 | 0 | 0 | 0 | 0 | 2
4759-11-9 | 138347 | C1=CC=C2C=CC=CC(=C1)O2 | 505.28 | 284.63 | JOBACK | JOBACK | 0 | 0 | 0 | 0 | 0 | 0 | 0 | 0 | 0 | 0 | 0 | 1 | 5 | 0 | 0 | 0 | 0 | 2 | 8
2370-12-9 | 16911 | CCCC(C)(C)CO | 438.9 | 231.89 | YAWS | JOBACK | 0 | 0 | 0 | 0 | 0 | 3 | 1 | 0 | 0 | 0 | 3 | 0 | 0 | 0 | 0 | 0 | 0 | 1 | 0
2570-12-9 | 54429824 | CC1=CC=CC=CC=C1 | 439.9 | 211.33 | JOBACK | JOBACK | 0 | 0 | 0 | 0 | 0 | 0 | 0 | 0 | 0 | 0 | 1 | 0 | 4 | 0 | 0 | 0 | 0 | 1 | 7
100-06-1 | 7476 | CC(=O)C1=CC=C(C=C1)OC | 527.15 | 311.15 | JOBACK | JOBACK | 0 | 1 | 0 | 0 | 1 | 0 | 0 | 0 | 0 | 0 | 2 | 1 | 0 | 0 | 0 | 0 | 0 | 0 | 0
100-18-5 | 7486 | CC(C)C1=CC=C(C=C1)C(C)C | 483.45 | 256.15 | YAWS | WIKIDATA | 0 | 0 | 0 | 0 | 1 | 0 | 0 | 0 | 0 | 0 | 4 | 0 | 0 | 0 | 0 | 0 | 0 | 0 | 2
100-40-3 | 7499 | C=CC1CCC=CC1 | 403.15 | 168.2 | WIKIDATA | OPEN_NTBKM | 0 | 0 | 0 | 0 | 0 | 4 | 0 | 0 | 0 | 0 | 0 | 0 | 2 | 0 | 0 | 0 | 0 | 0 | 4
100-41-4 | 7500 | CCC1=CC=CC=C1 | 409.3142258 | 178.2 | HEOS | WEBBOOK | 0 | 0 | 0 | 0 | 1 | 1 | 0 | 0 | 0 | 0 | 1 | 0 | 0 | 0 | 0 | 0 | 0 | 0 | 0
100-42-5 | 7501 | C=CC1=CC=CC=C1 | 418.45 | 242.15 | CRC_ORG | JOBACK | 0 | 0 | 0 | 0 | 1 | 1 | 0 | 0 | 0 | 0 | 0 | 0 | 1 | 0 | 0 | 0 | 0 | 0 | 1
100-43-6 | 7502 | C=CC1=CC=NC=C1 | 436.82 | 264.85 | JOBACK | JOBACK | 0 | 0 | 0 | 0 | 0 | 1 | 0 | 0 | 0 | 0 | 0 | 0 | 1 | 1 | 0 | 0 | 0 | 0 | 1
100-45-8 | 66013 | C1CC(CC=C1)C#N | 480.55 | 241.78 | JOBACK | JOBACK | 0 | 0 | 0 | 1 | 0 | 3 | 0 | 0 | 0 | 0 | 0 | 0 | 1 | 0 | 0 | 0 | 0 | 0 | 3
100-47-0 | 7505 | C1=CC=C(C=C1)C#N | 464.15 | 260.15 | YAWS | WIKIDATA | 0 | 0 | 0 | 1 | 1 | 0 | 0 | 0 | 0 | 0 | 0 | 0 | 0 | 0 | 0 | 0 | 0 | 0 | 0
100-49-2 | 7507 | C1CCC(CC1)CO | 456.15 | 230.15 | JOBACK | JOBACK | 0 | 0 | 0 | 0 | 0 | 6 | 1 | 0 | 0 | 0 | 0 | 0 | 0 | 0 | 0 | 0 | 0 | 0 | 1
100-51-6 | 244 | C1=CC=C(C=C1)CO | 478.45 | 258.15 | YAWS | WIKIDATA | 0 | 0 | 0 | 0 | 1 | 1 | 1 | 0 | 0 | 0 | 0 | 0 | 0 | 0 | 0 | 0 | 0 | 0 | 0
100-54-9 | 79 | C1=CC(=CN=C1)C#N | 476.15 | 323.15 | JOBACK | WIKIDATA | 0 | 0 | 0 | 1 | 0 | 0 | 0 | 0 | 0 | 0 | 0 | 0 | 0 | 1 | 0 | 0 | 0 | 0 | 0
100-55-0 | 7510 | C1=CC(=CN=C1)CO | 539.15 | 266.4 | JOBACK | OPEN_NTBKM | 0 | 0 | 0 | 0 | 0 | 1 | 1 | 0 | 0 | 0 | 0 | 0 | 0 | 1 | 0 | 0 | 0 | 0 | 0
100-66-3 | 7519 | COC1=CC=CC=C1 | 426.75 | 236.15 | JOBACK | WIKIDATA | 0 | 0 | 0 | 0 | 1 | 0 | 0 | 0 | 0 | 0 | 1 | 1 | 0 | 0 | 0 | 0 | 0 | 0 | 0
100-69-6 | 7521 | C=CC1=CC=CC=N1 | 432.65 | 223.15 | YAWS | WIKIDATA | 0 | 0 | 0 | 0 | 0 | 1 | 0 | 0 | 0 | 0 | 0 | 0 | 1 | 1 | 0 | 0 | 0 | 0 | 1
100-70-9 | 7522 | C1=CC=NC(=C1)C#N | 497.65 | 301.15 | YAWS | JOBACK | 0 | 0 | 0 | 1 | 0 | 0 | 0 | 0 | 0 | 0 | 0 | 0 | 0 | 1 | 0 | 0 | 0 | 0 | 0
100-71-0 | 7523 | CCC1=CC=CC=N1 | 422.15 | 210.1 | YAWS | OPEN_NTBKM | 0 | 0 | 0 | 0 | 0 | 1 | 0 | 0 | 0 | 0 | 1 | 0 | 0 | 1 | 0 | 0 | 0 | 0 | 0
100-72-1 | 7524 | C1CCOC(C1)CO | 458.15 | 252.15 | JOBACK | JOBACK | 0 | 0 | 0 | 0 | 0 | 5 | 1 | 0 | 0 | 0 | 0 | 1 | 0 | 0 | 0 | 0 | 0 | 0 | 1
100-79-8 | 7528 | CC1(OCC(O1)CO)C | 461.15 | 246.75 | JOBACK | COMMON_CHEMISTRY | 0 | 0 | 0 | 0 | 0 | 2 | 1 | 0 | 0 | 0 | 2 | 2 | 0 | 0 | 0 | 0 | 0 | 1 | 1
100-80-1 | 7529 | CC1=CC(=CC=C1)C=C | 443.15 | 187.15 | JOBACK | JOBACK | 0 | 0 | 0 | 0 | 1 | 1 | 0 | 0 | 0 | 0 | 1 | 0 | 1 | 0 | 0 | 0 | 0 | 0 | 1
100-84-5 | 7530 | CC1=CC(=CC=C1)OC | 450.15 | 226.15 | YAWS | COMMON_CHEMISTRY | 0 | 0 | 0 | 0 | 1 | 0 | 0 | 0 | 0 | 0 | 2 | 1 | 0 | 0 | 0 | 0 | 0 | 0 | 0
100-86-7 | 7531 | CC(C)(CC1=CC=CC=C1)O | 488.15 | 297.15 | JOBACK | WIKIDATA | 0 | 0 | 0 | 0 | 1 | 1 | 1 | 0 | 0 | 0 | 2 | 0 | 0 | 0 | 0 | 0 | 0 | 1 | 0
1000-63-1 | 136788 | CCCCOC(C)(C)C | 397.11934 | 204.57 | WEBBOOK | JOBACK | 0 | 0 | 0 | 0 | 0 | 3 | 0 | 0 | 0 | 0 | 4 | 1 | 0 | 0 | 0 | 0 | 0 | 1 | 0
1000-86-8 | 66080 | CC(=CC(=C)C)C | 367.15 | 159.15 | YAWS | COMMON_CHEMISTRY | 0 | 0 | 0 | 0 | 0 | 1 | 0 | 0 | 0 | 0 | 3 | 0 | 2 | 0 | 0 | 0 | 0 | 2 | 1
1000-87-9 | 66081 | CC(=C=C(C)C)C | 356.15 | 142.16 | JOBACK | JOBACK | 0 | 0 | 0 | 0 | 0 | 0 | 0 | 0 | 0 | 0 | 4 | 0 | 2 | 0 | 0 | 0 | 0 | 3 | 0
10008-73-8 | 66201 | C=C1CCC(=O)O1 | 382.79 | 224.3 | JOBACK | JOBACK | 0 | 0 | 1 | 0 | 0 | 3 | 0 | 0 | 0 | 0 | 0 | 0 | 1 | 0 | 0 | 0 | 0 | 1 | 0
1001-26-9 | 5366269 | CCO/C=C/C(=O)OCC | 444.56 | 228.13 | JOBACK | JOBACK | 0 | 0 | 1 | 0 | 0 | 2 | 0 | 0 | 0 | 0 | 2 | 1 | 1 | 0 | 0 | 0 | 0 | 0 | 2
1001-45-2 | 70476 | CCCCCCCCCC(=O)CCCCC | 596.67 | 306.65 | JOBACK | JOBACK | 0 | 1 | 0 | 0 | 0 | 12 | 0 | 0 | 0 | 0 | 2 | 0 | 0 | 0 | 0 | 0 | 0 | 0 | 0
1001-55-4 | 13843 | CC(=O)OCC#N | 473.15 | 242.16 | WIKIDATA | JOBACK | 0 | 0 | 1 | 1 | 0 | 1 | 0 | 0 | 0 | 0 | 1 | 0 | 0 | 0 | 0 | 0 | 0 | 0 | 0
1002-17-1 | 517733 | CC(C)CCCCCCC(C)C | 473.28 | 195 | JOBACK | JOBACK | 0 | 0 | 0 | 0 | 0 | 6 | 0 | 0 | 0 | 0 | 4 | 0 | 0 | 0 | 0 | 0 | 0 | 0 | 2
1002-27-3 | 5367381 | C=CC/C=C/C=C | 357.28 | 160.05 | JOBACK | JOBACK | 0 | 0 | 0 | 0 | 0 | 3 | 0 | 0 | 0 | 0 | 0 | 0 | 3 | 0 | 0 | 0 | 0 | 0 | 4
1002-33-1 | 517653 | CCCC/C=C/C=C | 403.65 | 173.08 | YAWS | JOBACK | 0 | 0 | 0 | 0 | 0 | 4 | 0 | 0 | 0 | 0 | 1 | 0 | 2 | 0 | 0 | 0 | 0 | 0 | 3
1002-35-3 | 101945 | C=CCCC=CC=C | 393.15 | 171.32 | JOBACK | JOBACK | 0 | 0 | 0 | 0 | 0 | 4 | 0 | 0 | 0 | 0 | 0 | 0 | 3 | 0 | 0 | 0 | 0 | 0 | 4
1002-43-3 | 13845 | CCCCCCCCC(C)CC | 485.15 | 215.15 | JOBACK | COMMON_CHEMISTRY | 0 | 0 | 0 | 0 | 0 | 8 | 0 | 0 | 0 | 0 | 3 | 0 | 0 | 0 | 0 | 0 | 0 | 0 | 1
1002-67-1 | 13847 | CCOCCOCCOC | 452.15 | 201.5 | YAWS | JOBACK | 0 | 0 | 0 | 0 | 0 | 5 | 0 | 0 | 0 | 0 | 2 | 3 | 0 | 0 | 0 | 0 | 0 | 0 | 0
1002-68-2 | 5362751 | CCCCCCC/C=C/CC | 466.65 | 211.05 | YAWS | JOBACK | 0 | 0 | 0 | 0 | 0 | 7 | 0 | 0 | 0 | 0 | 2 | 0 | 1 | 0 | 0 | 0 | 0 | 0 | 2
1002-84-2 | 13849 | CCCCCCCCCCCCCCC(=O)O | 612.15 | 325.45 | YAWS | WEBBOOK | 0 | 0 | 0 | 0 | 0 | 13 | 0 | 0 | 1 | 0 | 1 | 0 | 0 | 0 | 0 | 0 | 0 | 0 | 0
10020-43-6 | 82296 | CCCCCCCCOCCO | 543 | 285.51 | JOBACK | JOBACK | 0 | 0 | 0 | 0 | 0 | 9 | 1 | 0 | 0 | 0 | 1 | 1 | 0 | 0 | 0 | 0 | 0 | 0 | 0
10020-96-9 | 9548674 | C1=CC=C(C=C1)[C@H](C#N)O | 603.14 | 317.15 | JOBACK | JOBACK | 0 | 0 | 0 | 1 | 1 | 0 | 1 | 0 | 0 | 0 | 0 | 0 | 0 | 0 | 0 | 0 | 0 | 0 | 1
10022-28-3 | 61431 | CCCCCCCC(OC)OC | 472.8 | 231.92 | JOBACK | JOBACK | 0 | 0 | 0 | 0 | 0 | 6 | 0 | 0 | 0 | 0 | 3 | 2 | 0 | 0 | 0 | 0 | 0 | 0 | 1
10024-70-1 | 24803 | CC(CC(=O)O)OC | 481.49 | 313.94 | JOBACK | JOBACK | 0 | 0 | 0 | 0 | 0 | 1 | 0 | 0 | 1 | 0 | 2 | 1 | 0 | 0 | 0 | 0 | 0 | 0 | 1
10024-90-5 | 24806 | CC1=C(C=CC(=C1)C(=O)C)OC | 541.33 | 299.4 | JOBACK | JOBACK | 0 | 1 | 0 | 0 | 1 | 0 | 0 | 0 | 0 | 0 | 3 | 1 | 0 | 0 | 0 | 0 | 0 | 0 | 0
10025-09-9 | 82300 | CCC(=O)OCCCCCOC(=O)CC | 567.72 | 298.39 | JOBACK | JOBACK | 0 | 0 | 2 | 0 | 0 | 7 | 0 | 0 | 0 | 0 | 2 | 0 | 0 | 0 | 0 | 0 | 0 | 0 | 0
10027-06-2 | 111992 | C=CC(=O)OC1CC2CCC1C2 | 496.38 | 271.15 | JOBACK | JOBACK | 0 | 0 | 1 | 0 | 0 | 5 | 0 | 0 | 0 | 0 | 0 | 0 | 1 | 0 | 0 | 0 | 0 | 0 | 4
10029-04-6 | 24827 | CCOC(=O)C(=C)CO | 483.84 | 244.81 | JOBACK | JOBACK | 0 | 0 | 1 | 0 | 0 | 3 | 1 | 0 | 0 | 0 | 1 | 0 | 1 | 0 | 0 | 0 | 0 | 1 | 0
1003-17-4 | 136791 | CC1(CCCO1)C | 363.77412 | 158.69 | WEBBOOK | WEBBOOK | 0 | 0 | 0 | 0 | 0 | 3 | 0 | 0 | 0 | 0 | 2 | 1 | 0 | 0 | 0 | 0 | 0 | 1 | 0
1003-19-6 | 66086 | CCC1(CC1)CC | 361.82 | 167.125 | COMMON_CHEMISTRY | WEBBOOK | 0 | 0 | 0 | 0 | 0 | 4 | 0 | 0 | 0 | 0 | 2 | 0 | 0 | 0 | 0 | 0 | 0 | 1 | 0
1003-30-1 | 102538 | CCC1CCCO1 | 382.15 | 194.85 | YAWS | JOBACK | 0 | 0 | 0 | 0 | 0 | 4 | 0 | 0 | 0 | 0 | 1 | 1 | 0 | 0 | 0 | 0 | 0 | 0 | 1
1003-38-9 | 13855 | CC1CCC(O1)C | 364.15 | 144.25 | YAWS | WEBBOOK | 0 | 0 | 0 | 0 | 0 | 2 | 0 | 0 | 0 | 0 | 2 | 1 | 0 | 0 | 0 | 0 | 0 | 0 | 2
1003-64-1 | 13856 | CC=C1CCCCC1 | 409.15 | 328.15 | JOBACK | JOBACK | 0 | 0 | 0 | 0 | 0 | 5 | 0 | 0 | 0 | 0 | 1 | 0 | 1 | 0 | 0 | 0 | 0 | 1 | 1
1003-78-7 | 70483 | CC1CC(S(=O)(=O)C1)C | 554.15 | 270.15 | JOBACK | WIKIDATA | 0 | 0 | 0 | 0 | 0 | 2 | 0 | 0 | 0 | 0 | 2 | 0 | 0 | 0 | 1 | 0 | 0 | 0 | 2
10030-73-6 | 5282745 | CCCCCC/C=C/CCCCCCCC(=O)O | 715.35 | 304.65 | JOBACK | JOBACK | 0 | 0 | 0 | 0 | 0 | 12 | 0 | 0 | 1 | 0 | 1 | 0 | 1 | 0 | 0 | 0 | 0 | 0 | 2
10030-74-7 | 638303 | CCCCCC/C=C/CCCCCCCC(=O)OC | 650.94 | 318.6 | JOBACK | JOBACK | 0 | 0 | 1 | 0 | 0 | 12 | 0 | 0 | 0 | 0 | 2 | 0 | 1 | 0 | 0 | 0 | 0 | 0 | 2
10031-87-5 | 61448 | CCC(CC)COC(=O)C | 434.15 | 173.15 | YAWS | WIKIDATA | 0 | 0 | 1 | 0 | 0 | 3 | 0 | 0 | 0 | 0 | 3 | 0 | 0 | 0 | 0 | 0 | 0 | 0 | 1
10032-00-5 | 5956805 | CC(=CCC/C(=C/COC(=O)CC(=O)C)/C)C | 640.09 | 301.72 | JOBACK | JOBACK | 0 | 1 | 1 | 0 | 0 | 4 | 0 | 0 | 0 | 0 | 4 | 0 | 2 | 0 | 0 | 0 | 0 | 2 | 2
10032-02-7 | 5365992 | CCCCCC(=O)OC/C=C(\C)/CCC=C(C)C | 631.98 | 274.33 | JOBACK | JOBACK | 0 | 0 | 1 | 0 | 0 | 7 | 0 | 0 | 0 | 0 | 4 | 0 | 2 | 0 | 0 | 0 | 0 | 2 | 2
10032-05-0 | 61453 | CCCCCCC(OC)OC | 455.15 | 220.65 | JOBACK | JOBACK | 0 | 0 | 0 | 0 | 0 | 5 | 0 | 0 | 0 | 0 | 3 | 2 | 0 | 0 | 0 | 0 | 0 | 0 | 1
10032-13-0 | 61455 | CCCCCCOC(=O)CC(C)C | 509.06 | 241.06 | JOBACK | JOBACK | 0 | 0 | 1 | 0 | 0 | 6 | 0 | 0 | 0 | 0 | 3 | 0 | 0 | 0 | 0 | 0 | 0 | 0 | 1
10032-15-2 | 24838 | CCCCCCOC(=O)C(C)CC | 509.06 | 241.06 | JOBACK | JOBACK | 0 | 0 | 1 | 0 | 0 | 6 | 0 | 0 | 0 | 0 | 3 | 0 | 0 | 0 | 0 | 0 | 0 | 0 | 1
10034-13-6 | 5366228 | CC/C=C/OC | 340.58 | 163.26 | JOBACK | JOBACK | 0 | 0 | 0 | 0 | 0 | 1 | 0 | 0 | 0 | 0 | 2 | 1 | 1 | 0 | 0 | 0 | 0 | 0 | 2
10036-12-1 | 139081 | C1CC2CCC1C=CC2=O | 498.79 | 285.49 | JOBACK | JOBACK | 0 | 1 | 0 | 0 | 0 | 4 | 0 | 0 | 0 | 0 | 0 | 0 | 1 | 0 | 0 | 0 | 0 | 0 | 4
1004-24-6 | 13860 | C=C1CCC(CC1)CO | 493.53 | 261.8 | JOBACK | JOBACK | 0 | 0 | 0 | 0 | 0 | 6 | 1 | 0 | 0 | 0 | 0 | 0 | 1 | 0 | 0 | 0 | 0 | 1 | 1
1004-29-1 | 13861 | CCCCC1CCCO1 | 432.65 | 217.39 | YAWS | JOBACK | 0 | 0 | 0 | 0 | 0 | 6 | 0 | 0 | 0 | 0 | 1 | 1 | 0 | 0 | 0 | 0 | 0 | 0 | 1
1004-66-6 | 66088 | CC1=C(C(=CC=C1)C)OC | 455.65 | 264.88 | JOBACK | JOBACK | 0 | 0 | 0 | 0 | 1 | 0 | 0 | 0 | 0 | 0 | 3 | 1 | 0 | 0 | 0 | 0 | 0 | 0 | 0
10042-59-8 | 24847 | CCCCCC(CCC)CO | 520.14 | 248.28 | JOBACK | JOBACK | 0 | 0 | 0 | 0 | 0 | 7 | 1 | 0 | 0 | 0 | 2 | 0 | 0 | 0 | 0 | 0 | 0 | 0 | 1
10048-32-5 | 441575 | C[C@H]1CC=CC(=O)O1 | 394.15 | 214.89 | WIKIDATA | JOBACK | 0 | 0 | 1 | 0 | 0 | 1 | 0 | 0 | 0 | 0 | 1 | 0 | 1 | 0 | 0 | 0 | 0 | 0 | 3
1005-64-7 | 5370622 | CC/C=C/C1=CC=CC=C1 | 474.15 | 230.05 | JOBACK | JOBACK | 0 | 0 | 0 | 0 | 1 | 1 | 0 | 0 | 0 | 0 | 1 | 0 | 1 | 0 | 0 | 0 | 0 | 0 | 2
1005-68-1 | 517741 | CC(C)CCC1CCCC1 | 442.15 | 198.36 | YAWS | JOBACK | 0 | 0 | 0 | 0 | 0 | 6 | 0 | 0 | 0 | 0 | 2 | 0 | 0 | 0 | 0 | 0 | 0 | 0 | 2
10052-18-3 | 139085 | CC12CCC(C1)CC2 | 400.63 | 236.18 | JOBACK | JOBACK | 0 | 0 | 0 | 0 | 0 | 5 | 0 | 0 | 0 | 0 | 1 | 0 | 0 | 0 | 0 | 0 | 0 | 1 | 1
100524-60-5 | 14693003 | CC(C=C)OCCO | 447.72 | 223.67 | JOBACK | JOBACK | 0 | 0 | 0 | 0 | 0 | 3 | 1 | 0 | 0 | 0 | 1 | 1 | 1 | 0 | 0 | 0 | 0 | 0 | 2
1006-59-3 | 70507 | CCC1=C(C(=CC=C1)CC)O | 492.15 | 310.65 | JOBACK | JOBACK | 0 | 0 | 0 | 0 | 1 | 2 | 1 | 0 | 0 | 0 | 2 | 0 | 0 | 0 | 0 | 0 | 0 | 0 | 0
1007-03-0 | 66090 | C1CC1C(C2=CC=CC=C2)O | 553.56 | 292.64 | JOBACK | JOBACK | 0 | 0 | 0 | 0 | 1 | 2 | 1 | 0 | 0 | 0 | 0 | 0 | 0 | 0 | 0 | 0 | 0 | 0 | 2
1007-26-7 | 13877 | CC(C)(C)CC1=CC=CC=C1 | 458.70111 | 242.57 | WEBBOOK | JOBACK | 0 | 0 | 0 | 0 | 1 | 1 | 0 | 0 | 0 | 0 | 3 | 0 | 0 | 0 | 0 | 0 | 0 | 1 | 0
1008-17-9 | 33053 | CCC1CCCC2C1CCCC2 | 513.05 | 242.56 | COMMON_CHEMISTRY | JOBACK | 0 | 0 | 0 | 0 | 0 | 8 | 0 | 0 | 0 | 0 | 1 | 0 | 0 | 0 | 0 | 0 | 0 | 0 | 3
1008-76-0 | 13884 | C1CC(=O)OC1C2=CC=CC=C2 | 579.2 | 310.65 | WEBBOOK | JOBACK | 0 | 0 | 1 | 0 | 1 | 2 | 0 | 0 | 0 | 0 | 0 | 0 | 0 | 0 | 0 | 0 | 0 | 0 | 1
1008-89-5 | 13887 | C1=CC=C(C=C1)C2=CC=CC=N2 | 544.15 | 268.15 | YAWS | COMMON_CHEMISTRY | 0 | 0 | 0 | 0 | 1 | 0 | 0 | 0 | 0 | 0 | 0 | 0 | 0 | 1 | 0 | 0 | 0 | 0 | 0
1009-14-9 | 66093 | CCCCC(=O)C1=CC=CC=C1 | 520.15 | 263.95 | YAWS | COMMON_CHEMISTRY | 0 | 1 | 0 | 0 | 1 | 3 | 0 | 0 | 0 | 0 | 1 | 0 | 0 | 0 | 0 | 0 | 0 | 0 | 0
1009-67-2 | 99862 | CC(CC1=CC=CC=C1)C(=O)O | 545.15 | 310.15 | JOBACK | WIKIDATA | 0 | 0 | 0 | 0 | 1 | 1 | 0 | 0 | 1 | 0 | 1 | 0 | 0 | 0 | 0 | 0 | 0 | 0 | 1
10094-34-5 | 24915 | CCCC(=O)OC(C)(C)CC1=CC=CC=C1 | 601.59 | 318.71 | JOBACK | JOBACK | 0 | 0 | 1 | 0 | 1 | 3 | 0 | 0 | 0 | 0 | 3 | 0 | 0 | 0 | 0 | 0 | 0 | 1 | 0
10097-26-4 | 24916 | CCCCCCC(CCCC)COC(=O)C(=C)C | 620.02 | 281.69 | JOBACK | JOBACK | 0 | 0 | 1 | 0 | 0 | 10 | 0 | 0 | 0 | 0 | 3 | 0 | 1 | 0 | 0 | 0 | 0 | 1 | 1
10099-57-7 | 82349 | CC(C)C1=CC=C(C=C1)CCO | 574.68 | 298.49 | JOBACK | JOBACK | 0 | 0 | 0 | 0 | 1 | 2 | 1 | 0 | 0 | 0 | 2 | 0 | 0 | 0 | 0 | 0 | 0 | 0 | 1
10099-70-4 | 5369190 | CC(C)OC(=O)/C=C\C(=O)OC(C)C | 548.12 | 243 | JOBACK | WEBBOOK | 0 | 0 | 2 | 0 | 0 | 0 | 0 | 0 | 0 | 0 | 4 | 0 | 1 | 0 | 0 | 0 | 0 | 0 | 4
10099-71-5 | 5271571 | CCCCCOC(=O)/C=C\C(=O)OCCCCC | 640.52 | 327.12 | JOBACK | JOBACK | 0 | 0 | 2 | 0 | 0 | 8 | 0 | 0 | 0 | 0 | 2 | 0 | 1 | 0 | 0 | 0 | 0 | 0 | 2
101-33-7 | 7554 | CCCC(CC(OCC)OCC)OCC | 540.54 | 173.15 | JOBACK | WIKIDATA | 0 | 0 | 0 | 0 | 0 | 6 | 0 | 0 | 0 | 0 | 4 | 3 | 0 | 0 | 0 | 0 | 0 | 0 | 2
101-43-9 | 7561 | CC(=C)C(=O)OC1CCCCC1 | 483.15 | 236.45 | JOBACK | JOBACK | 0 | 0 | 1 | 0 | 0 | 6 | 0 | 0 | 0 | 0 | 1 | 0 | 1 | 0 | 0 | 0 | 0 | 1 | 1
101-48-4 | 60995 | COC(CC1=CC=CC=C1)OC | 493.15 | 258.34 | WIKIDATA | JOBACK | 0 | 0 | 0 | 0 | 1 | 1 | 0 | 0 | 0 | 0 | 2 | 2 | 0 | 0 | 0 | 0 | 0 | 0 | 1
101-49-5 | 7562 | C1COC(O1)CC2=CC=CC=C2 | 524.26 | 292.92 | JOBACK | JOBACK | 0 | 0 | 0 | 0 | 1 | 3 | 0 | 0 | 0 | 0 | 0 | 2 | 0 | 0 | 0 | 0 | 0 | 0 | 1
101-81-5 | 7580 | C1=CC=C(C=C1)CC2=CC=CC=C2 | 537.35 | 298.25 | JOBACK | COMMON_CHEMISTRY | 0 | 0 | 0 | 0 | 2 | 1 | 0 | 0 | 0 | 0 | 0 | 0 | 0 | 0 | 0 | 0 | 0 | 0 | 0
101-82-6 | 7581 | C1=CC=C(C=C1)CC2=CC=CC=N2 | 550.15 | 284.4 | JOBACK | JOBACK | 0 | 0 | 0 | 0 | 1 | 1 | 0 | 0 | 0 | 0 | 0 | 0 | 0 | 1 | 0 | 0 | 0 | 0 | 0
101-84-8 | 7583 | C1=CC=C(C=C1)OC2=CC=CC=C2 | 531.15 | 300.65 | JOBACK | JOBACK | 0 | 0 | 0 | 0 | 2 | 0 | 0 | 0 | 0 | 0 | 0 | 1 | 0 | 0 | 0 | 0 | 0 | 0 | 0
101-85-9 | 5368491 | CCCCC/C(=C\C1=CC=CC=C1)/CO | 642.82 | 315.74 | JOBACK | JOBACK | 0 | 0 | 0 | 0 | 1 | 5 | 1 | 0 | 0 | 0 | 1 | 0 | 1 | 0 | 0 | 0 | 0 | 1 | 1
101-97-3 | 7590 | CCOC(=O)CC1=CC=CC=C1 | 501.15 | 243.95 | JOBACK | COMMON_CHEMISTRY | 0 | 0 | 1 | 0 | 1 | 2 | 0 | 0 | 0 | 0 | 1 | 0 | 0 | 0 | 0 | 0 | 0 | 0 | 0
1010-48-6 | 13890 | CC(C)(CC(=O)O)C1=CC=CC=C1 | 620.24 | 333.15 | JOBACK | WIKIDATA | 0 | 0 | 0 | 0 | 1 | 1 | 0 | 0 | 1 | 0 | 2 | 0 | 0 | 0 | 0 | 0 | 0 | 1 | 0
1010-74-8 | 136806 | CC(C)C1CCCC2C1CCCC2 | 522.49 | 238.83 | JOBACK | JOBACK | 0 | 0 | 0 | 0 | 0 | 7 | 0 | 0 | 0 | 0 | 2 | 0 | 0 | 0 | 0 | 0 | 0 | 0 | 4
1010-99-7 | 66095 | CC1=CC(=C(C(=C1)O)O)C(C)(C)C | 640.95 | 331.65 | JOBACK | WEBBOOK | 0 | 0 | 0 | 0 | 1 | 0 | 2 | 0 | 0 | 0 | 4 | 0 | 0 | 0 | 0 | 0 | 0 | 1 | 0
10100-95-5 | 139094 | CCCCCOC(C)(C)C | 424.71 | 215.84 | JOBACK | JOBACK | 0 | 0 | 0 | 0 | 0 | 4 | 0 | 0 | 0 | 0 | 4 | 1 | 0 | 0 | 0 | 0 | 0 | 1 | 0
10105-38-1 | 24945 | CCCCCCCCCC(C)CCCCC | 565.24 | 241.1 | JOBACK | JOBACK | 0 | 0 | 0 | 0 | 0 | 12 | 0 | 0 | 0 | 0 | 3 | 0 | 0 | 0 | 0 | 0 | 0 | 0 | 1
1011-12-7 | 13892 | C1CCC(=C2CCCCC2=O)CC1 | 408.15 | 330.15 | YAWS | JOBACK | 0 | 1 | 0 | 0 | 0 | 9 | 0 | 0 | 0 | 0 | 0 | 0 | 1 | 0 | 0 | 0 | 0 | 2 | 0
1012-76-6 | 136807 | CC(C)(C)C1=CC=CC=C1C(C)(C)C | 545.12 | 300.15 | JOBACK | JOBACK | 0 | 0 | 0 | 0 | 1 | 0 | 0 | 0 | 0 | 0 | 6 | 0 | 0 | 0 | 0 | 0 | 0 | 2 | 0
10136-65-9 | 112005 | CC1(C2CC1C(C(=O)C2)(C)O)C | 597.29 | 311.65 | JOBACK | WIKIDATA | 0 | 1 | 0 | 0 | 0 | 2 | 1 | 0 | 0 | 0 | 3 | 0 | 0 | 0 | 0 | 0 | 0 | 2 | 2
10137-65-2 | 24976 | CCOC(=O)CCCCCC#N | 565.82 | 298.51 | JOBACK | JOBACK | 0 | 0 | 1 | 1 | 0 | 6 | 0 | 0 | 0 | 0 | 1 | 0 | 0 | 0 | 0 | 0 | 0 | 0 | 0
10137-73-2 | 24977 | C1CCC(C1)OC2CCCC2 | 481.38 | 246.49 | JOBACK | JOBACK | 0 | 0 | 0 | 0 | 0 | 8 | 0 | 0 | 0 | 0 | 0 | 1 | 0 | 0 | 0 | 0 | 0 | 0 | 2
10137-90-3 | 24980 | CCCCC(CC)C=CC(=O)C | 438.15 | 243.58 | JOBACK | JOBACK | 0 | 1 | 0 | 0 | 0 | 4 | 0 | 0 | 0 | 0 | 3 | 0 | 1 | 0 | 0 | 0 | 0 | 0 | 3
10137-96-9 | 24981 | CCCC(C)COCCO | 496.8 | 247.97 | JOBACK | JOBACK | 0 | 0 | 0 | 0 | 0 | 5 | 1 | 0 | 0 | 0 | 2 | 1 | 0 | 0 | 0 | 0 | 0 | 0 | 1
10137-98-1 | 24982 | CC(C)CC(C)CC(CC(C)C)OCCO | 632.76 | 270.59 | JOBACK | JOBACK | 0 | 0 | 0 | 0 | 0 | 5 | 1 | 0 | 0 | 0 | 5 | 1 | 0 | 0 | 0 | 0 | 0 | 0 | 4
101371-20-4 | 145368 | CCCC(C)C1=CC=C(C=C1)C(CC)CC | 596.46 | 279.02 | JOBACK | JOBACK | 0 | 0 | 0 | 0 | 1 | 4 | 0 | 0 | 0 | 0 | 4 | 0 | 0 | 0 | 0 | 0 | 0 | 0 | 2
10138-17-7 | 24984 | CC1COCC(O1)C | 405.66 | 213.66 | JOBACK | JOBACK | 0 | 0 | 0 | 0 | 0 | 2 | 0 | 0 | 0 | 0 | 2 | 2 | 0 | 0 | 0 | 0 | 0 | 0 | 2
10138-32-6 | 24986 | CCOC(=O)C1CC2CC1C=C2 | 498.86 | 273.67 | JOBACK | JOBACK | 0 | 0 | 1 | 0 | 0 | 3 | 0 | 0 | 0 | 0 | 1 | 0 | 1 | 0 | 0 | 0 | 0 | 0 | 5
10138-44-0 | 98161 | CCOC1CC(C=CO1)C | 446.05 | 232.62 | JOBACK | JOBACK | 0 | 0 | 0 | 0 | 0 | 2 | 0 | 0 | 0 | 0 | 2 | 2 | 1 | 0 | 0 | 0 | 0 | 0 | 4
10138-47-3 | 24989 | CCCCC(CC)OCCO | 519.68 | 259.24 | JOBACK | JOBACK | 0 | 0 | 0 | 0 | 0 | 6 | 1 | 0 | 0 | 0 | 2 | 1 | 0 | 0 | 0 | 0 | 0 | 0 | 1
10138-59-7 | 24990 | CCOC(=O)C1CCCCC1C(=O)OCC | 605.48 | 312.8 | JOBACK | JOBACK | 0 | 0 | 2 | 0 | 0 | 6 | 0 | 0 | 0 | 0 | 2 | 0 | 0 | 0 | 0 | 0 | 0 | 0 | 2
10138-87-1 | 112006 | CCCCC(CC)OCCOCCO | 587.86 | 304.01 | JOBACK | JOBACK | 0 | 0 | 0 | 0 | 0 | 8 | 1 | 0 | 0 | 0 | 2 | 2 | 0 | 0 | 0 | 0 | 0 | 0 | 1
10138-89-3 | 24994 | CC(CC(OC)OC)OC | 430.15 | 205.34 | YAWS | JOBACK | 0 | 0 | 0 | 0 | 0 | 1 | 0 | 0 | 0 | 0 | 4 | 3 | 0 | 0 | 0 | 0 | 0 | 0 | 2
101385-93-7 | 471360 | CC(C)(C)OC(=O)N1CCC(=O)C1 | 556.45 | 309.15 | JOBACK | JOBACK | 0 | 1 | 0 | 0 | 0 | 3 | 0 | 0 | 0 | 1 | 3 | 1 | 0 | 0 | 0 | 0 | 0 | 2 | 0
1014-41-1 | 13902 | CCC(C)C1=CC=C(C=C1)C(C)CC | 508 | 215 | WEBBOOK | JOBACK | 0 | 0 | 0 | 0 | 1 | 2 | 0 | 0 | 0 | 0 | 4 | 0 | 0 | 0 | 0 | 0 | 0 | 0 | 2
1014-60-4 | 136810 | CC(C)(C)C1=CC(=CC=C1)C(C)(C)C | 545.12 | 283.15 | JOBACK | JOBACK | 0 | 0 | 0 | 0 | 1 | 0 | 0 | 0 | 0 | 0 | 6 | 0 | 0 | 0 | 0 | 0 | 0 | 2 | 0
10141-07-8 | 6433527 | C/C=C/C(OC(=O)/C=C/C)OC(=O)/C=C/C | 602.64 | 279.42 | JOBACK | JOBACK | 0 | 0 | 2 | 0 | 0 | 0 | 0 | 0 | 0 | 0 | 3 | 0 | 3 | 0 | 0 | 0 | 0 | 0 | 7
10141-15-8 | 112012 | CC(CC(C)(C)O)OCCC#N | 618.53 | 326.65 | JOBACK | JOBACK | 0 | 0 | 0 | 1 | 0 | 3 | 1 | 0 | 0 | 0 | 3 | 1 | 0 | 0 | 0 | 0 | 0 | 1 | 1
10141-19-2 | 25002 | CC(C)CC(C)CCCC(C)COC=C | 537.7 | 223.01 | JOBACK | JOBACK | 0 | 0 | 0 | 0 | 0 | 6 | 0 | 0 | 0 | 0 | 4 | 1 | 1 | 0 | 0 | 0 | 0 | 0 | 4
10141-72-7 | 139099 | CC1CCCCO1 | 383.38 | 191.33 | JOBACK | JOBACK | 0 | 0 | 0 | 0 | 0 | 4 | 0 | 0 | 0 | 0 | 1 | 1 | 0 | 0 | 0 | 0 | 0 | 0 | 1
10143-20-1 | 25004 | CC(C)CC(CC(C)C)CC(CC(C)C)O | 632.78 | 244.63 | JOBACK | JOBACK | 0 | 0 | 0 | 0 | 0 | 4 | 1 | 0 | 0 | 0 | 6 | 0 | 0 | 0 | 0 | 0 | 0 | 0 | 5
10143-23-4 | 25006 | CCC(C)C(C)CO | 451.06 | 199.47 | JOBACK | JOBACK | 0 | 0 | 0 | 0 | 0 | 2 | 1 | 0 | 0 | 0 | 3 | 0 | 0 | 0 | 0 | 0 | 0 | 0 | 2
10143-53-0 | 25008 | CCOCCOCCOC=C | 446.58 | 244.85 | JOBACK | JOBACK | 0 | 0 | 0 | 0 | 0 | 6 | 0 | 0 | 0 | 0 | 1 | 3 | 1 | 0 | 0 | 0 | 0 | 0 | 1
10143-56-3 | 25009 | CCCC(C)COCCOCCO | 564.98 | 292.74 | JOBACK | JOBACK | 0 | 0 | 0 | 0 | 0 | 7 | 1 | 0 | 0 | 0 | 2 | 2 | 0 | 0 | 0 | 0 | 0 | 0 | 1
10143-60-9 | 25010 | CCCCC(CC)COCC(CC)CCCC | 542.55 | 262.31 | JOBACK | JOBACK | 0 | 0 | 0 | 0 | 0 | 10 | 0 | 0 | 0 | 0 | 4 | 1 | 0 | 0 | 0 | 0 | 0 | 0 | 2
10143-66-5 | 25011 | CC(CCOC)OC | 391.65 | 186.84 | JOBACK | JOBACK | 0 | 0 | 0 | 0 | 0 | 2 | 0 | 0 | 0 | 0 | 3 | 2 | 0 | 0 | 0 | 0 | 0 | 0 | 1
10143-67-6 | 82406 | CC(OCCOC)OCCOC | 471.88 | 253.84 | JOBACK | JOBACK | 0 | 0 | 0 | 0 | 0 | 4 | 0 | 0 | 0 | 0 | 3 | 4 | 0 | 0 | 0 | 0 | 0 | 0 | 1
10150-87-5 | 139100 | CC(=O)CCOC(=O)C | 448.97 | 249.64 | JOBACK | JOBACK | 0 | 1 | 1 | 0 | 0 | 2 | 0 | 0 | 0 | 0 | 2 | 0 | 0 | 0 | 0 | 0 | 0 | 0 | 0
101555-40-2 | 145369 | COC1=CCCC2C1CCCC2 | 508.4 | 271.04 | JOBACK | JOBACK | 0 | 0 | 0 | 0 | 0 | 6 | 0 | 0 | 0 | 0 | 1 | 1 | 1 | 0 | 0 | 0 | 0 | 1 | 3
101555-41-3 | 145370 | COC1=C2CCCCC2CCC1 | 518.05 | 287.8 | JOBACK | JOBACK | 0 | 0 | 0 | 0 | 0 | 7 | 0 | 0 | 0 | 0 | 1 | 1 | 1 | 0 | 0 | 0 | 0 | 2 | 1
1016-09-7 | 219159 | COC(C1=CC=CC=C1)C2=CC=CC=C2 | 595.26 | 307.61 | JOBACK | JOBACK | 0 | 0 | 0 | 0 | 2 | 0 | 0 | 0 | 0 | 0 | 1 | 1 | 0 | 0 | 0 | 0 | 0 | 0 | 1
10160-48-2 | 11240733 | CCCCCCCCCOC=C | 479.7 | 234.2 | JOBACK | JOBACK | 0 | 0 | 0 | 0 | 0 | 9 | 0 | 0 | 0 | 0 | 1 | 1 | 1 | 0 | 0 | 0 | 0 | 0 | 1
101646-62-2 | 57161740 | CCC(C)C1=CC=C(C=C1)C(C)C2=CC=CC=C2 | 668.9 | 327.98 | JOBACK | JOBACK | 0 | 0 | 0 | 0 | 2 | 1 | 0 | 0 | 0 | 0 | 3 | 0 | 0 | 0 | 0 | 0 | 0 | 0 | 2
101646-63-3 | 522027 | CCC(C)C1=CC=C(C=C1)CC2=CC=CC=C2 | 646.46 | 331.71 | JOBACK | JOBACK | 0 | 0 | 0 | 0 | 2 | 2 | 0 | 0 | 0 | 0 | 2 | 0 | 0 | 0 | 0 | 0 | 0 | 0 | 1
1017-22-7 | 1224115 | C/C(=C/C1=CC=CC=C1)/C2=CC=CC=C2 | 600.2 | 292.61 | JOBACK | JOBACK | 0 | 0 | 0 | 0 | 2 | 0 | 0 | 0 | 0 | 0 | 1 | 0 | 1 | 0 | 0 | 0 | 0 | 1 | 1
10171-38-7 | 3014623 | CCOCO | 382.84 | 206.62 | JOBACK | JOBACK | 0 | 0 | 0 | 0 | 0 | 2 | 1 | 0 | 0 | 0 | 1 | 1 | 0 | 0 | 0 | 0 | 0 | 0 | 0
10192-32-2 | 82436 | CCCCCCCCCCCCCCCCCCCCCCC=C | 745.4 | 319.4 | JOBACK | COMMON_CHEMISTRY | 0 | 0 | 0 | 0 | 0 | 22 | 0 | 0 | 0 | 0 | 1 | 0 | 1 | 0 | 0 | 0 | 0 | 0 | 1
101935-28-8 | 53424938 | CCC(=CC(=CC)C)C | 413.6 | 153.11 | JOBACK | JOBACK | 0 | 0 | 0 | 0 | 0 | 1 | 0 | 0 | 0 | 0 | 4 | 0 | 2 | 0 | 0 | 0 | 0 | 2 | 2
101948-72-5 | 3036415 | C/C(=C(/C)\OC)/C1=CC=CC=C1 | 504.3 | 229.38 | JOBACK | JOBACK | 0 | 0 | 0 | 0 | 1 | 0 | 0 | 0 | 0 | 0 | 3 | 1 | 1 | 0 | 0 | 0 | 0 | 2 | 0
101948-74-7 | 5462728 | C/C(=C\C1=CC=CC=C1OC)/OC | 531.82 | 278.09 | JOBACK | JOBACK | 0 | 0 | 0 | 0 | 1 | 0 | 0 | 0 | 0 | 0 | 3 | 2 | 1 | 0 | 0 | 0 | 0 | 1 | 1
10196-39-1 | 25042 | CCC1(COC1)CC | 412.15 | 233.54 | YAWS | JOBACK | 0 | 0 | 0 | 0 | 0 | 4 | 0 | 0 | 0 | 0 | 2 | 1 | 0 | 0 | 0 | 0 | 0 | 1 | 0
101968-77-8 | 145378 | COC1=CC=CC=C1CC(=C)OC | 524.34 | 281.41 | JOBACK | JOBACK | 0 | 0 | 0 | 0 | 1 | 2 | 0 | 0 | 0 | 0 | 2 | 2 | 1 | 0 | 0 | 0 | 0 | 1 | 0
10198-23-9 | 88693 | CC(=C)C1CCC(CC1)(C)OC(=O)C | 544.06 | 278.65 | JOBACK | JOBACK | 0 | 0 | 1 | 0 | 0 | 5 | 0 | 0 | 0 | 0 | 3 | 0 | 1 | 0 | 0 | 0 | 0 | 2 | 1
10198-29-5 | 139105 | C1CCC2C(C1)CCO2 | 435.88 | 231.81 | JOBACK | JOBACK | 0 | 0 | 0 | 0 | 0 | 6 | 0 | 0 | 0 | 0 | 0 | 1 | 0 | 0 | 0 | 0 | 0 | 0 | 2
102-04-5 | 7593 | C1=CC=C(C=C1)CC(=O)CC2=CC=CC=C2 | 602.15 | 306.65 | YAWS | JOBACK | 0 | 1 | 0 | 0 | 2 | 2 | 0 | 0 | 0 | 0 | 0 | 0 | 0 | 0 | 0 | 0 | 0 | 0 | 0
102-13-6 | 60998 | CC(C)COC(=O)CC1=CC=CC=C1 | 520.15 | 278.75 | YAWS | JOBACK | 0 | 0 | 1 | 0 | 1 | 2 | 0 | 0 | 0 | 0 | 2 | 0 | 0 | 0 | 0 | 0 | 0 | 0 | 1
102-16-9 | 60999 | C1=CC=C(C=C1)CC(=O)OCC2=CC=CC=C2 | 654.38 | 324.65 | JOBACK | JOBACK | 0 | 0 | 1 | 0 | 2 | 2 | 0 | 0 | 0 | 0 | 0 | 0 | 0 | 0 | 0 | 0 | 0 | 0 | 0
102-19-2 | 7600 | CC(C)CCOC(=O)CC1=CC=CC=C1 | 523.65 | 290.02 | YAWS | JOBACK | 0 | 0 | 1 | 0 | 1 | 3 | 0 | 0 | 0 | 0 | 2 | 0 | 0 | 0 | 0 | 0 | 0 | 0 | 1
102-20-5 | 7601 | C1=CC=C(C=C1)CCOC(=O)CC2=CC=CC=C2 | 603.15 | 299.65 | WIKIDATA | JOBACK | 0 | 0 | 1 | 0 | 2 | 3 | 0 | 0 | 0 | 0 | 0 | 0 | 0 | 0 | 0 | 0 | 0 | 0 | 0
102-22-7 | 5366044 | CC(=CCC/C(=C/COC(=O)CC1=CC=CC=C1)/C)C | 704.42 | 323.29 | JOBACK | JOBACK | 0 | 0 | 1 | 0 | 1 | 4 | 0 | 0 | 0 | 0 | 3 | 0 | 2 | 0 | 0 | 0 | 0 | 2 | 2
102-25-0 | 7602 | CCC1=CC(=CC(=C1)CC)CC | 488.95 | 206.65 | JOBACK | JOBACK | 0 | 0 | 0 | 0 | 1 | 3 | 0 | 0 | 0 | 0 | 3 | 0 | 0 | 0 | 0 | 0 | 0 | 0 | 0
102-29-4 | 5055 | CC(=O)OC1=CC=CC(=C1)O | 556.15 | 328.15 | YAWS | JOBACK | 0 | 0 | 1 | 0 | 1 | 0 | 1 | 0 | 0 | 0 | 1 | 1 | 0 | 0 | 0 | 0 | 0 | 0 | 0
102-52-3 | 66019 | COC(CC(OC)OC)OC | 456.15 | 227.57 | JOBACK | JOBACK | 0 | 0 | 0 | 0 | 0 | 1 | 0 | 0 | 0 | 0 | 4 | 4 | 0 | 0 | 0 | 0 | 0 | 0 | 2
102-76-1 | 5541 | CC(=O)OCC(COC(=O)C)OC(=O)C | 532.15 | 276.15 | JOBACK | JOBACK | 0 | 0 | 3 | 0 | 0 | 2 | 0 | 0 | 0 | 0 | 3 | 3 | 0 | 0 | 0 | 0 | 0 | 0 | 1
1020-14-0 | 136813 | CCCC(C)C1=CC=C(C=C1)C(C)CCC | 538.15 | 279.02 | JOBACK | JOBACK | 0 | 0 | 0 | 0 | 1 | 4 | 0 | 0 | 0 | 0 | 4 | 0 | 0 | 0 | 0 | 0 | 0 | 0 | 2
1020-87-7 | 136814 | CC(C)(C)CC1=CC=C(C=C1)CC(C)(C)C | 590.88 | 313.86 | JOBACK | JOBACK | 0 | 0 | 0 | 0 | 1 | 2 | 0 | 0 | 0 | 0 | 6 | 0 | 0 | 0 | 0 | 0 | 0 | 2 | 0
10202-75-2 | 139107 | C=CCC(CC=C)(CC=C)O | 507.39 | 260.42 | JOBACK | JOBACK | 0 | 0 | 0 | 0 | 0 | 6 | 1 | 0 | 0 | 0 | 0 | 0 | 3 | 0 | 0 | 0 | 0 | 1 | 3
10203-28-8 | 25045 | CCCCCCCCCCC(C)O | 522.15 | 292.15 | JOBACK | JOBACK | 0 | 0 | 0 | 0 | 0 | 9 | 1 | 0 | 0 | 0 | 2 | 0 | 0 | 0 | 0 | 0 | 0 | 0 | 1
10203-30-2 | 139108 | CCCCCCCCCC(CC)O | 565.9 | 270.82 | JOBACK | JOBACK | 0 | 0 | 0 | 0 | 0 | 9 | 1 | 0 | 0 | 0 | 2 | 0 | 0 | 0 | 0 | 0 | 0 | 0 | 1
10203-32-4 | 66291 | CCCCCCCCC(CCC)O | 565.9 | 313.15 | JOBACK | JOBACK | 0 | 0 | 0 | 0 | 0 | 9 | 1 | 0 | 0 | 0 | 2 | 0 | 0 | 0 | 0 | 0 | 0 | 0 | 1
10203-33-5 | 25046 | CCCCCCCC(CCCC)O | 565.9 | 270.82 | JOBACK | JOBACK | 0 | 0 | 0 | 0 | 0 | 9 | 1 | 0 | 0 | 0 | 2 | 0 | 0 | 0 | 0 | 0 | 0 | 0 | 1
10203-58-4 | 25047 | CCOC(=O)C(CC(C)C)C(=O)OCC | 566.84 | 268.39 | JOBACK | JOBACK | 0 | 0 | 2 | 0 | 0 | 3 | 0 | 0 | 0 | 0 | 4 | 0 | 0 | 0 | 0 | 0 | 0 | 0 | 2
10208-80-7 | 12306047 | CC1=C[C@@H]2[C@H](CC1)C(=CC[C@H]2C(C)C)C | 576.53 | 287.93 | JOBACK | JOBACK | 0 | 0 | 0 | 0 | 0 | 3 | 0 | 0 | 0 | 0 | 4 | 0 | 2 | 0 | 0 | 0 | 0 | 2 | 6
102096-60-6 | 2794997 | CC1(COC(=O)[C@@H]1OC(=O)C=C)C | 520.95 | 311.69 | JOBACK | JOBACK | 0 | 0 | 2 | 0 | 0 | 2 | 0 | 0 | 0 | 0 | 2 | 0 | 1 | 0 | 0 | 0 | 0 | 1 | 2
10213-74-8 | 61493 | CCC(CC)COCCC(=O)O | 397.5 | 305.65 | YAWS | WEBBOOK | 0 | 0 | 0 | 0 | 0 | 5 | 0 | 0 | 1 | 0 | 2 | 1 | 0 | 0 | 0 | 0 | 0 | 0 | 1
10213-75-9 | 25053 | CCCCC(CC)COCCC#N | 575.34 | 285.95 | JOBACK | JOBACK | 0 | 0 | 0 | 1 | 0 | 7 | 0 | 0 | 0 | 0 | 2 | 1 | 0 | 0 | 0 | 0 | 0 | 0 | 1
10213-77-1 | 25054 | CC(CO)OCC(C)OCC(C)OC | 586.52 | 284.97 | JOBACK | JOBACK | 0 | 0 | 0 | 0 | 0 | 3 | 1 | 0 | 0 | 0 | 4 | 3 | 0 | 0 | 0 | 0 | 0 | 0 | 3
10215-33-5 | 82457 | CCCCOCCCO | 474.36 | 251.7 | JOBACK | JOBACK | 0 | 0 | 0 | 0 | 0 | 6 | 1 | 0 | 0 | 0 | 1 | 1 | 0 | 0 | 0 | 0 | 0 | 0 | 0
102155-34-0 | 530307 | CCCCCCC(CCC)C(CCC)CCCCCC | 656.32 | 187 | JOBACK | WEBBOOK | 0 | 0 | 0 | 0 | 0 | 14 | 0 | 0 | 0 | 0 | 4 | 0 | 0 | 0 | 0 | 0 | 0 | 0 | 2
10218-02-7 | 139109 | C1CC2CCC1C2=O | 445.33 | 269.23 | JOBACK | JOBACK | 0 | 1 | 0 | 0 | 0 | 4 | 0 | 0 | 0 | 0 | 0 | 0 | 0 | 0 | 0 | 0 | 0 | 0 | 2
10218-04-9 | 143613 | CC12CCC(C1)CC2=O | 468.45 | 304.4 | JOBACK | JOBACK | 0 | 1 | 0 | 0 | 0 | 4 | 0 | 0 | 0 | 0 | 1 | 0 | 0 | 0 | 0 | 0 | 0 | 1 | 1
10219-75-7 | 12309744 | C[C@H]1CCC=C2[C@@]1(C[C@@H](CC2)C(=C)C)C | 569.63 | 297.83 | JOBACK | JOBACK | 0 | 0 | 0 | 0 | 0 | 6 | 0 | 0 | 0 | 0 | 3 | 0 | 2 | 0 | 0 | 0 | 0 | 3 | 3
10222-95-4 | 66294 | CC1=CC(=C(C=C1C)C(C)C)C | 494.15 | 294.15 | JOBACK | JOBACK | 0 | 0 | 0 | 0 | 1 | 0 | 0 | 0 | 0 | 0 | 5 | 0 | 0 | 0 | 0 | 0 | 0 | 0 | 1
10232-91-4 | 82476 | CCC(CC)COCCC#N | 529.58 | 263.41 | JOBACK | JOBACK | 0 | 0 | 0 | 1 | 0 | 5 | 0 | 0 | 0 | 0 | 2 | 1 | 0 | 0 | 0 | 0 | 0 | 0 | 1
10232-92-5 | 25066 | CC(C)(CO)C(C#N)O | 619.65 | 331.43 | JOBACK | JOBACK | 0 | 0 | 0 | 1 | 0 | 1 | 2 | 0 | 0 | 0 | 2 | 0 | 0 | 0 | 0 | 0 | 0 | 1 | 1
10232-93-6 | 5462730 | COCCOC(=O)/C=C\C(=O)OCCOC | 593.84 | 326.5 | JOBACK | JOBACK | 0 | 0 | 2 | 0 | 0 | 4 | 0 | 0 | 0 | 0 | 2 | 2 | 1 | 0 | 0 | 0 | 0 | 0 | 2
102322-85-0 | 3086475 | C[C@@H]1[C@@H](C(C2CC1(C2)C)(C)C)OC(=C)C | 543.12 | 321.49 | JOBACK | JOBACK | 0 | 0 | 0 | 0 | 0 | 3 | 0 | 0 | 0 | 0 | 5 | 1 | 1 | 0 | 0 | 0 | 0 | 3 | 3
10233-13-3 | 25068 | CCCCCCCCCCCC(=O)OC(C)C | 469.15 | 286.14 | YAWS | JOBACK | 0 | 0 | 1 | 0 | 0 | 10 | 0 | 0 | 0 | 0 | 3 | 0 | 0 | 0 | 0 | 0 | 0 | 0 | 1
102340-97-6 | 144597 | C1CC2CC1C3=C2C4CC3C=C4 | 509.4 | 323.32 | JOBACK | JOBACK | 0 | 0 | 0 | 0 | 0 | 4 | 0 | 0 | 0 | 0 | 0 | 0 | 2 | 0 | 0 | 0 | 0 | 2 | 6
10235-63-9 | 82480 | CC(=C1CCC(CC1)(C)OC(=O)C)C | 558.69 | 295.01 | JOBACK | JOBACK | 0 | 0 | 1 | 0 | 0 | 4 | 0 | 0 | 0 | 0 | 4 | 0 | 1 | 0 | 0 | 0 | 0 | 3 | 0
10250-48-3 | 66298 | CC(C)(C)CC(=O)OC | 398.15 | 213.4 | YAWS | JOBACK | 0 | 0 | 1 | 0 | 0 | 1 | 0 | 0 | 0 | 0 | 4 | 0 | 0 | 0 | 0 | 0 | 0 | 1 | 0
10251-17-9 | 82494 | CCCCCCCC(=O)OC1=CC2=CC=CC=C2C=C1 | 720.3 | 309.15 | JOBACK | JOBACK | 0 | 0 | 1 | 0 | 2 | 6 | 0 | 0 | 0 | 0 | 1 | 0 | 0 | 0 | 0 | 0 | 0 | 0 | 0
102575-25-7 | 145383 | C1C=CCC2C3C1C23 | 393.08 | 233.78 | JOBACK | JOBACK | 0 | 0 | 0 | 0 | 0 | 2 | 0 | 0 | 0 | 0 | 0 | 0 | 1 | 0 | 0 | 0 | 0 | 0 | 6
102575-26-8 | 145384 | C1CC2C3C2C3C=C1 | 393.08 | 233.78 | JOBACK | JOBACK | 0 | 0 | 0 | 0 | 0 | 2 | 0 | 0 | 0 | 0 | 0 | 0 | 1 | 0 | 0 | 0 | 0 | 0 | 6
10258-54-5 | 25106 | COCCOC(=O)CC#N | 519.6 | 286.93 | JOBACK | JOBACK | 0 | 0 | 1 | 1 | 0 | 3 | 0 | 0 | 0 | 0 | 1 | 1 | 0 | 0 | 0 | 0 | 0 | 0 | 0
10259-22-0 | 66299 | CCOC(=O)C1=CC(=CC=C1)OC | 533.65 | 305.96 | YAWS | JOBACK | 0 | 0 | 1 | 0 | 1 | 1 | 0 | 0 | 0 | 0 | 2 | 1 | 0 | 0 | 0 | 0 | 0 | 0 | 0
10264-55-8 | 139121 | CCC1CCC(=O)C1 | 442.86 | 247.77 | JOBACK | JOBACK | 0 | 1 | 0 | 0 | 0 | 4 | 0 | 0 | 0 | 0 | 1 | 0 | 0 | 0 | 0 | 0 | 0 | 0 | 1
10276-09-2 | 139122 | CC(C)(C=C)C(=O)O | 458.2 | 318.64 | WEBBOOK | JOBACK | 0 | 0 | 0 | 0 | 0 | 1 | 0 | 0 | 1 | 0 | 2 | 0 | 1 | 0 | 0 | 0 | 0 | 1 | 1
10289-45-9 | 2734126 | CCCC1=CC=C(C=C1)C2=CC=CC=C2 | 569 | 274 | JOBACK | JOBACK | 0 | 0 | 0 | 0 | 2 | 2 | 0 | 0 | 0 | 0 | 1 | 0 | 0 | 0 | 0 | 0 | 0 | 0 | 0
10289-68-6 | 66303 | CCCCCCCCCCC(CC)O | 588.78 | 305.15 | JOBACK | WIKIDATA | 0 | 0 | 0 | 0 | 0 | 10 | 1 | 0 | 0 | 0 | 2 | 0 | 0 | 0 | 0 | 0 | 0 | 0 | 1
10297-57-1 | 25139 | CCCCCCCC(C)(C)O | 517.35 | 265.7 | JOBACK | JOBACK | 0 | 0 | 0 | 0 | 0 | 6 | 1 | 0 | 0 | 0 | 3 | 0 | 0 | 0 | 0 | 0 | 0 | 1 | 0
10299-30-6 | 9833971 | CC(CCC(CO)O)O | 612.54 | 309.84 | JOBACK | JOBACK | 0 | 0 | 0 | 0 | 0 | 3 | 3 | 0 | 0 | 0 | 1 | 0 | 0 | 0 | 0 | 0 | 0 | 0 | 2
103-05-9 | 7632 | CC(C)(CCC1=CC=CC=C1)O | 566.91 | 297.65 | JOBACK | JOBACK | 0 | 0 | 0 | 0 | 1 | 2 | 1 | 0 | 0 | 0 | 2 | 0 | 0 | 0 | 0 | 0 | 0 | 1 | 0
103-07-1 | 7633 | CC(=O)OC(C)(C)CCC1=CC=CC=C1 | 578.71 | 307.44 | JOBACK | JOBACK | 0 | 0 | 1 | 0 | 1 | 2 | 0 | 0 | 0 | 0 | 3 | 0 | 0 | 0 | 0 | 0 | 0 | 1 | 0
103-08-2 | 7634 | CCCCC(CC)CCC(C)O | 498.15 | 244.55 | JOBACK | JOBACK | 0 | 0 | 0 | 0 | 0 | 6 | 1 | 0 | 0 | 0 | 3 | 0 | 0 | 0 | 0 | 0 | 0 | 0 | 2
103-09-3 | 7635 | CCCCC(CC)COC(=O)C | 473.15 | 210.65 | WIKIDATA | COMMON_CHEMISTRY | 0 | 0 | 1 | 0 | 0 | 5 | 0 | 0 | 0 | 0 | 3 | 0 | 0 | 0 | 0 | 0 | 0 | 0 | 1
103-11-7 | 7636 | CCCCC(CC)COC(=O)C=C | 489.15 | 183.15 | YAWS | WIKIDATA | 0 | 0 | 1 | 0 | 0 | 6 | 0 | 0 | 0 | 0 | 2 | 0 | 1 | 0 | 0 | 0 | 0 | 0 | 2
103-20-8 | 97948 | CCCCC(CC)CCC(CC(C)C)O | 534.65 | 263.36 | YAWS | JOBACK | 0 | 0 | 0 | 0 | 0 | 7 | 1 | 0 | 0 | 0 | 4 | 0 | 0 | 0 | 0 | 0 | 0 | 0 | 3
103-23-1 | 7641 | CCCCC(CC)COC(=O)CCCCC(=O)OCC(CC)CCCC | 690.15 | 205.75 | YAWS | OPEN_NTBKM | 0 | 0 | 2 | 0 | 0 | 14 | 0 | 0 | 0 | 0 | 4 | 0 | 0 | 0 | 0 | 0 | 0 | 0 | 2
103-24-2 | 7642 | CCCCC(CC)COC(=O)CCCCCCCC(=O)OCC(CC)CCCC | 887.16 | 195.15 | JOBACK | WIKIDATA | 0 | 0 | 2 | 0 | 0 | 17 | 0 | 0 | 0 | 0 | 4 | 0 | 0 | 0 | 0 | 0 | 0 | 0 | 2
103-26-4 | 637520 | COC(=O)/C=C/C1=CC=CC=C1 | 533.55 | 309.15 | COMMON_CHEMISTRY | JOBACK | 0 | 0 | 1 | 0 | 1 | 0 | 0 | 0 | 0 | 0 | 1 | 0 | 1 | 0 | 0 | 0 | 0 | 0 | 2
103-28-6 | 7646 | CC(C)C(=O)OCC1=CC=CC=C1 | 502.15 | 267.48 | JOBACK | JOBACK | 0 | 0 | 1 | 0 | 1 | 1 | 0 | 0 | 0 | 0 | 2 | 0 | 0 | 0 | 0 | 0 | 0 | 0 | 1
103-29-7 | 7647 | C1=CC=C(C=C1)CCC2=CC=CC=C2 | 553.15 | 325.15 | YAWS | WIKIDATA | 0 | 0 | 0 | 0 | 2 | 2 | 0 | 0 | 0 | 0 | 0 | 0 | 0 | 0 | 0 | 0 | 0 | 0 | 0
103-36-6 | 637758 | CCOC(=O)/C=C/C1=CC=CC=C1 | 544.15 | 280.15 | YAWS | WIKIDATA | 0 | 0 | 1 | 0 | 1 | 1 | 0 | 0 | 0 | 0 | 1 | 0 | 1 | 0 | 0 | 0 | 0 | 0 | 2
103-37-7 | 7650 | CCCC(=O)OCC1=CC=CC=C1 | 512.15 | 282.48 | YAWS | JOBACK | 0 | 0 | 1 | 0 | 1 | 3 | 0 | 0 | 0 | 0 | 1 | 0 | 0 | 0 | 0 | 0 | 0 | 0 | 0
103-38-8 | 7651 | CC(C)CC(=O)OCC1=CC=CC=C1 | 518.15 | 278.75 | YAWS | JOBACK | 0 | 0 | 1 | 0 | 1 | 2 | 0 | 0 | 0 | 0 | 2 | 0 | 0 | 0 | 0 | 0 | 0 | 0 | 1
103-41-3 | 5273469 | C1=CC=C(C=C1)COC(=O)/C=C/C2=CC=CC=C2 | 681.42 | 312.15 | JOBACK | JOBACK | 0 | 0 | 1 | 0 | 2 | 1 | 0 | 0 | 0 | 0 | 0 | 0 | 1 | 0 | 0 | 0 | 0 | 0 | 2
103-43-5 | 7653 | C1=CC=C(C=C1)COC(=O)CCC(=O)OCC2=CC=CC=C2 | 781.24 | 322.65 | JOBACK | JOBACK | 0 | 0 | 2 | 0 | 2 | 4 | 0 | 0 | 0 | 0 | 0 | 0 | 0 | 0 | 0 | 0 | 0 | 0 | 0
103-44-6 | 61004 | CCCCC(CC)COC=C | 447.06 | 173.15 | JOBACK | WIKIDATA | 0 | 0 | 0 | 0 | 0 | 6 | 0 | 0 | 0 | 0 | 2 | 1 | 1 | 0 | 0 | 0 | 0 | 0 | 2
103-45-7 | 7654 | CC(=O)OCCC1=CC=CC=C1 | 506.15 | 242.1 | YAWS | OPEN_NTBKM | 0 | 0 | 1 | 0 | 1 | 2 | 0 | 0 | 0 | 0 | 1 | 0 | 0 | 0 | 0 | 0 | 0 | 0 | 0
103-48-0 | 7655 | CC(C)C(=O)OCCC1=CC=CC=C1 | 558.62 | 278.75 | JOBACK | JOBACK | 0 | 0 | 1 | 0 | 1 | 2 | 0 | 0 | 0 | 0 | 2 | 0 | 0 | 0 | 0 | 0 | 0 | 0 | 1
103-50-4 | 7657 | C1=CC=C(C=C1)COCC2=CC=CC=C2 | 571.15 | 276.75 | YAWS | JOBACK | 0 | 0 | 0 | 0 | 2 | 2 | 0 | 0 | 0 | 0 | 0 | 1 | 0 | 0 | 0 | 0 | 0 | 0 | 0
103-52-6 | 7658 | CCCC(=O)OCCC1=CC=CC=C1 | 511.15 | 293.75 | JOBACK | JOBACK | 0 | 0 | 1 | 0 | 1 | 4 | 0 | 0 | 0 | 0 | 1 | 0 | 0 | 0 | 0 | 0 | 0 | 0 | 0
103-53-7 | 5369459 | C1=CC=C(C=C1)CCOC(=O)/C=C/C2=CC=CC=C2 | 704.3 | 327.15 | JOBACK | WIKIDATA | 0 | 0 | 1 | 0 | 2 | 2 | 0 | 0 | 0 | 0 | 0 | 0 | 1 | 0 | 0 | 0 | 0 | 0 | 2
103-54-8 | 5282110 | CC(=O)OC/C=C/C1=CC=CC=C1 | 538.2 | 303.15 | JOBACK | WIKIDATA | 0 | 0 | 1 | 0 | 1 | 1 | 0 | 0 | 0 | 0 | 1 | 0 | 1 | 0 | 0 | 0 | 0 | 0 | 2
103-56-0 | 5355850 | CCC(=O)OC/C=C/C1=CC=CC=C1 | 563.22 | 288.67 | JOBACK | JOBACK | 0 | 0 | 1 | 0 | 1 | 2 | 0 | 0 | 0 | 0 | 1 | 0 | 1 | 0 | 0 | 0 | 0 | 0 | 2
103-58-2 | 7662 | CC(C)C(=O)OCCCC1=CC=CC=C1 | 581.5 | 290.02 | JOBACK | JOBACK | 0 | 0 | 1 | 0 | 1 | 3 | 0 | 0 | 0 | 0 | 2 | 0 | 0 | 0 | 0 | 0 | 0 | 0 | 1
103-59-3 | 5355851 | CC(C)C(=O)OC/C=C/C1=CC=CC=C1 | 527.15 | 284.94 | JOBACK | JOBACK | 0 | 0 | 1 | 0 | 1 | 1 | 0 | 0 | 0 | 0 | 2 | 0 | 1 | 0 | 0 | 0 | 0 | 0 | 3
103-60-6 | 61005 | CC(C)C(=O)OCCOC1=CC=CC=C1 | 581.04 | 300.98 | JOBACK | JOBACK | 0 | 0 | 1 | 0 | 1 | 2 | 0 | 0 | 0 | 0 | 2 | 1 | 0 | 0 | 0 | 0 | 0 | 0 | 1
103-61-7 | 5355254 | CCCC(=O)OC/C=C/C1=CC=CC=C1 | 586.1 | 299.94 | JOBACK | JOBACK | 0 | 0 | 1 | 0 | 1 | 3 | 0 | 0 | 0 | 0 | 1 | 0 | 1 | 0 | 0 | 0 | 0 | 0 | 2
103-65-1 | 7668 | CCCC1=CC=CC=C1 | 432.35 | 173.4 | YAWS | JOBACK | 0 | 0 | 0 | 0 | 1 | 2 | 0 | 0 | 0 | 0 | 1 | 0 | 0 | 0 | 0 | 0 | 0 | 0 | 0
103-73-1 | 7674 | CCOC1=CC=CC=C1 | 442.95 | 243.15 | JOBACK | WIKIDATA | 0 | 0 | 0 | 0 | 1 | 1 | 0 | 0 | 0 | 0 | 1 | 1 | 0 | 0 | 0 | 0 | 0 | 0 | 0
103-74-2 | 7675 | C1=CC=NC(=C1)CCO | 532.32 | 265.35 | JOBACK | COMMON_CHEMISTRY | 0 | 0 | 0 | 0 | 0 | 2 | 1 | 0 | 0 | 0 | 0 | 0 | 0 | 1 | 0 | 0 | 0 | 0 | 0
103-79-7 | 7678 | CC(=O)CC1=CC=CC=C1 | 487.15 | 258.15 | JOBACK | WIKIDATA | 0 | 1 | 0 | 0 | 1 | 1 | 0 | 0 | 0 | 0 | 1 | 0 | 0 | 0 | 0 | 0 | 0 | 0 | 0
103-93-5 | 7685 | CC1=CC=C(C=C1)OC(=O)C(C)C | 510.15 | 280 | YAWS | JOBACK | 0 | 0 | 1 | 0 | 1 | 0 | 0 | 0 | 0 | 0 | 3 | 0 | 0 | 0 | 0 | 0 | 0 | 0 | 1
10305-38-1 | 11229094 | CCCCCCOCC(CO)O | 611.86 | 270 | JOBACK | JOBACK | 0 | 0 | 0 | 0 | 0 | 7 | 2 | 0 | 0 | 0 | 1 | 1 | 0 | 0 | 0 | 0 | 0 | 0 | 1
10305-39-2 | 10313465 | CCCCCCCOCC(CO)O | 634.74 | 295.65 | JOBACK | JOBACK | 0 | 0 | 0 | 0 | 0 | 8 | 2 | 0 | 0 | 0 | 1 | 1 | 0 | 0 | 0 | 0 | 0 | 0 | 1
10307-61-6 | 6429107 | CC[C@H](C)C(=O)OCC | 417.54 | 195.98 | JOBACK | JOBACK | 0 | 0 | 1 | 0 | 0 | 2 | 0 | 0 | 0 | 0 | 3 | 0 | 0 | 0 | 0 | 0 | 0 | 0 | 1
10321-71-8 | 642039 | CC(C)/C=C/C(=O)O | 490.15 | 308.15 | YAWS | JOBACK | 0 | 0 | 0 | 0 | 0 | 0 | 0 | 0 | 1 | 0 | 2 | 0 | 1 | 0 | 0 | 0 | 0 | 0 | 3
10326-41-7 | 61503 | C[C@H](C(=O)O)O | 505.49 | 325.95 | JOBACK | COMMON_CHEMISTRY | 0 | 0 | 0 | 0 | 0 | 0 | 1 | 0 | 1 | 0 | 1 | 0 | 0 | 0 | 0 | 0 | 0 | 0 | 1
10339-55-6 | 6433547 | CC/C(=C/CCC(C)(C=C)O)/C | 540.95 | 256.17 | JOBACK | JOBACK | 0 | 0 | 0 | 0 | 0 | 4 | 1 | 0 | 0 | 0 | 3 | 0 | 2 | 0 | 0 | 0 | 0 | 2 | 2
10339-60-3 | 5352493 | CCCCCC/C=C/CCO | 524.74 | 258.2 | JOBACK | JOBACK | 0 | 0 | 0 | 0 | 0 | 7 | 1 | 0 | 0 | 0 | 1 | 0 | 1 | 0 | 0 | 0 | 0 | 0 | 2
10340-23-5 | 5364631 | CCCCC/C=C\CCO | 501.86 | 246.93 | JOBACK | JOBACK | 0 | 0 | 0 | 0 | 0 | 6 | 1 | 0 | 0 | 0 | 1 | 0 | 1 | 0 | 0 | 0 | 0 | 0 | 2
103404-57-5 | 124604 | CCCCC(C(CO)O)O | 635.42 | 321.11 | JOBACK | JOBACK | 0 | 0 | 0 | 0 | 0 | 4 | 3 | 0 | 0 | 0 | 1 | 0 | 0 | 0 | 0 | 0 | 0 | 0 | 2
10348-47-7 | 112030 | CCOC(=O)C(CC(C)C)O | 532.16 | 253.07 | JOBACK | JOBACK | 0 | 0 | 1 | 0 | 0 | 2 | 1 | 0 | 0 | 0 | 3 | 0 | 0 | 0 | 0 | 0 | 0 | 0 | 2
10352-87-1 | 5365824 | CCCOC(=O)/C=C/C | 422.14 | 205.9 | JOBACK | JOBACK | 0 | 0 | 1 | 0 | 0 | 2 | 0 | 0 | 0 | 0 | 2 | 0 | 1 | 0 | 0 | 0 | 0 | 0 | 2
103548-16-9 | 2735120 | C1=CC=C(C=C1)[C@@H](CCO)O | 616.12 | 324.25 | JOBACK | JOBACK | 0 | 0 | 0 | 0 | 1 | 2 | 2 | 0 | 0 | 0 | 0 | 0 | 0 | 0 | 0 | 0 | 0 | 0 | 1
103582-42-9 | 145399 | COC(=C)C1CC2CCC1C2 | 460.46 | 237.09 | JOBACK | JOBACK | 0 | 0 | 0 | 0 | 0 | 5 | 0 | 0 | 0 | 0 | 1 | 1 | 1 | 0 | 0 | 0 | 0 | 1 | 3
103582-44-1 | 3036416 | C/C(=C/1\CC2CCC1C2)/OC | 475.09 | 253.45 | JOBACK | JOBACK | 0 | 0 | 0 | 0 | 0 | 4 | 0 | 0 | 0 | 0 | 2 | 1 | 1 | 0 | 0 | 0 | 0 | 2 | 2
103582-46-3 | 145401 | COC(=C)C1CC2CC1C=C2 | 459.62 | 237.85 | JOBACK | JOBACK | 0 | 0 | 0 | 0 | 0 | 3 | 0 | 0 | 0 | 0 | 1 | 1 | 2 | 0 | 0 | 0 | 0 | 1 | 5
103582-48-5 | 145402 | CC(=C1CC2CC1C=C2)OC | 474.25 | 254.21 | JOBACK | JOBACK | 0 | 0 | 0 | 0 | 0 | 2 | 0 | 0 | 0 | 0 | 2 | 1 | 2 | 0 | 0 | 0 | 0 | 2 | 4
103582-50-9 | 145403 | COC(=C)C1C2CC3C1C3C2 | 449.72 | 261.35 | JOBACK | JOBACK | 0 | 0 | 0 | 0 | 0 | 3 | 0 | 0 | 0 | 0 | 1 | 1 | 1 | 0 | 0 | 0 | 0 | 1 | 5
103582-51-0 | 145404 | CC(=C1C2CC3C1C3C2)OC | 464.35 | 277.71 | JOBACK | JOBACK | 0 | 0 | 0 | 0 | 0 | 2 | 0 | 0 | 0 | 0 | 2 | 1 | 1 | 0 | 0 | 0 | 0 | 2 | 4
10359-02-1 | 139133 | CC(C)C1COC1=O | 397.13 | 206.17 | JOBACK | JOBACK | 0 | 0 | 1 | 0 | 0 | 1 | 0 | 0 | 0 | 0 | 2 | 0 | 0 | 0 | 0 | 0 | 0 | 0 | 2
10359-44-1 | 5462736 | C1CC1/C=C/C2CC2 | 400.28 | 210.72 | JOBACK | JOBACK | 0 | 0 | 0 | 0 | 0 | 4 | 0 | 0 | 0 | 0 | 0 | 0 | 1 | 0 | 0 | 0 | 0 | 0 | 4
10371-45-6 | 5366041 | CCC(C)OC(=O)/C=C/C | 444.58 | 202.17 | JOBACK | JOBACK | 0 | 0 | 1 | 0 | 0 | 1 | 0 | 0 | 0 | 0 | 3 | 0 | 1 | 0 | 0 | 0 | 0 | 0 | 3
10374-74-0 | 5364651 | CCCCCC/C=C/CCCCCC | 524.08 | 242.46 | JOBACK | JOBACK | 0 | 0 | 0 | 0 | 0 | 10 | 0 | 0 | 0 | 0 | 2 | 0 | 1 | 0 | 0 | 0 | 0 | 0 | 2
10375-00-5 | 112032 | CC(=C)C(=O)OCC1CC2CCC1C2 | 542.02 | 279.73 | JOBACK | JOBACK | 0 | 0 | 1 | 0 | 0 | 6 | 0 | 0 | 0 | 0 | 1 | 0 | 1 | 0 | 0 | 0 | 0 | 1 | 3
10375-96-9 | 25211 | CC1=CC(=C(C=C1C(C)C)C)C(C)C | 560.66 | 281.52 | JOBACK | JOBACK | 0 | 0 | 0 | 0 | 1 | 0 | 0 | 0 | 0 | 0 | 6 | 0 | 0 | 0 | 0 | 0 | 0 | 0 | 2
10378-01-5 | 5367661 | CCCCCC/C=C\CCCCCCCCO | 662.02 | 325.82 | JOBACK | JOBACK | 0 | 0 | 0 | 0 | 0 | 13 | 1 | 0 | 0 | 0 | 1 | 0 | 1 | 0 | 0 | 0 | 0 | 0 | 2
103905-53-9 | 15301644 | C1C=CC=C1O | 429.43 | 236.11 | JOBACK | JOBACK | 0 | 0 | 0 | 0 | 0 | 1 | 1 | 0 | 0 | 0 | 0 | 0 | 2 | 0 | 0 | 0 | 0 | 1 | 3
103905-54-0 | 13796696 | C1C=CC(=C1)O | 429.43 | 236.11 | JOBACK | JOBACK | 0 | 0 | 0 | 0 | 0 | 1 | 1 | 0 | 0 | 0 | 0 | 0 | 2 | 0 | 0 | 0 | 0 | 1 | 3
10395-51-4 | 139141 | COC1(CC2CCC1C2)OC | 463.68 | 287.67 | JOBACK | JOBACK | 0 | 0 | 0 | 0 | 0 | 4 | 0 | 0 | 0 | 0 | 2 | 2 | 0 | 0 | 0 | 0 | 0 | 1 | 2
10395-55-8 | 139142 | COC1CC2CCC1C2 | 418.14 | 230.27 | JOBACK | JOBACK | 0 | 0 | 0 | 0 | 0 | 4 | 0 | 0 | 0 | 0 | 1 | 1 | 0 | 0 | 0 | 0 | 0 | 0 | 3
103985-40-6 | 10898912 | CC1=C(CCC(C1)(C)C)CO | 549.49 | 320.36 | JOBACK | JOBACK | 0 | 0 | 0 | 0 | 0 | 4 | 1 | 0 | 0 | 0 | 3 | 0 | 1 | 0 | 0 | 0 | 0 | 3 | 0
104-07-4 | 66903 | CCCCCCCCCCCCCCCCCC(=O)OC1CCCCC1 | 826.49 | 317.15 | JOBACK | JOBACK | 0 | 0 | 1 | 0 | 0 | 21 | 0 | 0 | 0 | 0 | 1 | 0 | 0 | 0 | 0 | 0 | 0 | 0 | 1
104-20-1 | 61007 | CC(=O)CCC1=CC=C(C=C1)OC | 559.23 | 282.15 | JOBACK | WIKIDATA | 0 | 1 | 0 | 0 | 1 | 2 | 0 | 0 | 0 | 0 | 2 | 1 | 0 | 0 | 0 | 0 | 0 | 0 | 0
104-28-9 | 5373773 | CCOCCOC(=O)/C=C/C1=CC=C(C=C1)OC | 458.65 | 248.15 | JOBACK | WIKIDATA | 0 | 0 | 1 | 0 | 1 | 3 | 0 | 0 | 0 | 0 | 2 | 2 | 1 | 0 | 0 | 0 | 0 | 0 | 2
104-36-9 | 66911 | CCCCOC1=CC=C(C=C1)OCCCC | 596.42 | 318.65 | JOBACK | WIKIDATA | 0 | 0 | 0 | 0 | 1 | 6 | 0 | 0 | 0 | 0 | 2 | 2 | 0 | 0 | 0 | 0 | 0 | 0 | 0
104-40-5 | 1752 | CCCCCCCCCC1=CC=C(C=C1)O | 590.15 | 316.65 | YAWS | WEBBOOK | 0 | 0 | 0 | 0 | 1 | 8 | 1 | 0 | 0 | 0 | 1 | 0 | 0 | 0 | 0 | 0 | 0 | 0 | 0
104-41-6 | 66914 | CCCCCCCCCCCCC1=CC=C(C=C1)C | 665.98 | 278.15 | JOBACK | WIKIDATA | 0 | 0 | 0 | 0 | 1 | 11 | 0 | 0 | 0 | 0 | 2 | 0 | 0 | 0 | 0 | 0 | 0 | 0 | 0
104-45-0 | 7702 | CCCC1=CC=C(C=C1)OC | 484.65 | 318.65 | JOBACK | WIKIDATA | 0 | 0 | 0 | 0 | 1 | 2 | 0 | 0 | 0 | 0 | 2 | 1 | 0 | 0 | 0 | 0 | 0 | 0 | 0
104-46-1 | 637563 | C/C=C/C1=CC=C(C=C1)OC | 507.15 | 294.45 | JOBACK | JOBACK | 0 | 0 | 0 | 0 | 1 | 0 | 0 | 0 | 0 | 0 | 2 | 1 | 1 | 0 | 0 | 0 | 0 | 0 | 2
104-47-2 | 66031 | COC1=CC=C(C=C1)CC#N | 559.65 | 281.15 | YAWS | WIKIDATA | 0 | 0 | 0 | 1 | 1 | 1 | 0 | 0 | 0 | 0 | 1 | 1 | 0 | 0 | 0 | 0 | 0 | 0 | 0
104-51-8 | 7705 | CCCCC1=CC=CC=C1 | 456.45 | 185.15 | COMMON_CHEMISTRY | WEBBOOK | 0 | 0 | 0 | 0 | 1 | 3 | 0 | 0 | 0 | 0 | 1 | 0 | 0 | 0 | 0 | 0 | 0 | 0 | 0
104-54-1 | 5315892 | C1=CC=C(C=C1)/C=C/CO | 523.15 | 306.15 | JOBACK | JOBACK | 0 | 0 | 0 | 0 | 1 | 1 | 1 | 0 | 0 | 0 | 0 | 0 | 1 | 0 | 0 | 0 | 0 | 0 | 2
104-61-0 | 7710 | CCCCCC1CCC(=O)O1 | 516.15 | 251.46 | YAWS | JOBACK | 0 | 0 | 1 | 0 | 0 | 6 | 0 | 0 | 0 | 0 | 1 | 0 | 0 | 0 | 0 | 0 | 0 | 0 | 1
104-65-4 | 5354883 | C1=CC=C(C=C1)/C=C/COC=O | 525.15 | 273.15 | YAWS | WEBBOOK | 0 | 0 | 0 | 0 | 1 | 1 | 0 | 0 | 0 | 0 | 0 | 1 | 1 | 0 | 0 | 0 | 0 | 0 | 3
104-67-6 | 7714 | CCCCCCCC1CCC(=O)O1 | 559.15 | 274 | JOBACK | JOBACK | 0 | 0 | 1 | 0 | 0 | 8 | 0 | 0 | 0 | 0 | 1 | 0 | 0 | 0 | 0 | 0 | 0 | 0 | 1
104-72-3 | 7716 | CCCCCCCCCCC1=CC=CC=C1 | 571.15 | 259.15 | YAWS | JOBACK | 0 | 0 | 0 | 0 | 1 | 9 | 0 | 0 | 0 | 0 | 1 | 0 | 0 | 0 | 0 | 0 | 0 | 0 | 0
104-76-7 | 7720 | CCCCC(CC)CO | 459.35 | 200.15 | YAWS | WIKIDATA | 0 | 0 | 0 | 0 | 0 | 5 | 1 | 0 | 0 | 0 | 2 | 0 | 0 | 0 | 0 | 0 | 0 | 0 | 1
104-80-3 | 97792 | C1CC(OC1CO)CO | 538.15 | 223.15 | JOBACK | WIKIDATA | 0 | 0 | 0 | 0 | 0 | 4 | 2 | 0 | 0 | 0 | 0 | 1 | 0 | 0 | 0 | 0 | 0 | 0 | 2
104-85-8 | 7724 | CC1=CC=C(C=C1)C#N | 491.15 | 301.65 | JOBACK | JOBACK | 0 | 0 | 0 | 1 | 1 | 0 | 0 | 0 | 0 | 0 | 1 | 0 | 0 | 0 | 0 | 0 | 0 | 0 | 0
104-90-5 | 7728 | CCC1=CN=C(C=C1)C | 451.15 | 202.15 | YAWS | JOBACK | 0 | 0 | 0 | 0 | 0 | 1 | 0 | 0 | 0 | 0 | 2 | 0 | 0 | 1 | 0 | 0 | 0 | 0 | 0
104-93-8 | 7731 | CC1=CC=C(C=C1)OC | 448.15 | 232.15 | JOBACK | COMMON_CHEMISTRY | 0 | 0 | 0 | 0 | 1 | 0 | 0 | 0 | 0 | 0 | 2 | 1 | 0 | 0 | 0 | 0 | 0 | 0 | 0
104013-09-4 | 145407 | C=CC1C2CC(C1O)C=C2 | 501.95 | 274.89 | JOBACK | JOBACK | 0 | 0 | 0 | 0 | 0 | 2 | 1 | 0 | 0 | 0 | 0 | 0 | 2 | 0 | 0 | 0 | 0 | 0 | 7
10402-52-5 | 25239 | CC(COC(=O)C)C1=CC=CC=C1 | 535.74 | 267.48 | JOBACK | JOBACK | 0 | 0 | 1 | 0 | 1 | 1 | 0 | 0 | 0 | 0 | 2 | 0 | 0 | 0 | 0 | 0 | 0 | 0 | 1
10407-33-7 | 112036 | COC(=O)CCC1CCCCC1=O | 573.99 | 320.39 | JOBACK | JOBACK | 0 | 1 | 1 | 0 | 0 | 6 | 0 | 0 | 0 | 0 | 1 | 0 | 0 | 0 | 0 | 0 | 0 | 0 | 1
10411-93-5 | 82610 | CCC(=O)OC1CCC(CC1)C(C)(C)C | 566.91 | 284.16 | JOBACK | JOBACK | 0 | 0 | 1 | 0 | 0 | 5 | 0 | 0 | 0 | 0 | 4 | 0 | 0 | 0 | 0 | 0 | 0 | 1 | 2
10412-98-3 | 82611 | CC(=O)CCCC#N | 492.83 | 272.3 | JOBACK | JOBACK | 0 | 1 | 0 | 1 | 0 | 3 | 0 | 0 | 0 | 0 | 1 | 0 | 0 | 0 | 0 | 0 | 0 | 0 | 0
10415-87-9 | 61516 | CCC(C)(CCC1=CC=CC=C1)O | 589.79 | 276.15 | JOBACK | JOBACK | 0 | 0 | 0 | 0 | 1 | 3 | 1 | 0 | 0 | 0 | 2 | 0 | 0 | 0 | 0 | 0 | 0 | 1 | 0
10415-88-0 | 61517 | CC(CCC1=CC=CC=C1)OC(=O)C | 558.62 | 278.75 | JOBACK | JOBACK | 0 | 0 | 1 | 0 | 1 | 2 | 0 | 0 | 0 | 0 | 2 | 0 | 0 | 0 | 0 | 0 | 0 | 0 | 1
10420-33-4 | 112039 | CC(=O)C(CC(=O)OC)C(=O)OC | 357.15 | 305.4 | YAWS | JOBACK | 0 | 1 | 2 | 0 | 0 | 1 | 0 | 0 | 0 | 0 | 3 | 0 | 0 | 0 | 0 | 0 | 0 | 0 | 1
10431-86-4 | 25274 | CCCC(=O)N1CC1 | 410.33 | 265.48 | JOBACK | JOBACK | 0 | 0 | 0 | 0 | 0 | 4 | 0 | 0 | 0 | 1 | 1 | 0 | 0 | 0 | 0 | 0 | 0 | 1 | 0
104321-62-2 | 7269394 | CCOC(=O)/C=C/[C@@H]1COC(O1)(C)C | 555.53 | 323.41 | JOBACK | JOBACK | 0 | 0 | 1 | 0 | 0 | 2 | 0 | 0 | 0 | 0 | 3 | 2 | 1 | 0 | 0 | 0 | 0 | 1 | 3
10448-26-7 | 82635 | CCCCCCCCCC(=O)OCCCCCC | 583.15 | 253.86 | JOBACK | JOBACK | 0 | 0 | 1 | 0 | 0 | 13 | 0 | 0 | 0 | 0 | 2 | 0 | 0 | 0 | 0 | 0 | 0 | 0 | 0
10453-89-1 | 2743 | CC(=CC1C(C1(C)C)C(=O)O)C | 575.59 | 323.65 | JOBACK | WIKIDATA | 0 | 0 | 0 | 0 | 0 | 0 | 0 | 0 | 1 | 0 | 4 | 0 | 1 | 0 | 0 | 0 | 0 | 2 | 3
10458-14-7 | 6986 | CC1CCC(C(=O)C1)C(C)C | 483.15 | 298.17 | JOBACK | JOBACK | 0 | 1 | 0 | 0 | 0 | 3 | 0 | 0 | 0 | 0 | 3 | 0 | 0 | 0 | 0 | 0 | 0 | 0 | 3
104598-80-3 | 145415 | COC1(CCCC(=C)C1)OC | 469.31 | 280.61 | JOBACK | JOBACK | 0 | 0 | 0 | 0 | 0 | 5 | 0 | 0 | 0 | 0 | 2 | 2 | 1 | 0 | 0 | 0 | 0 | 2 | 0
104598-81-4 | 145416 | C=C1CCCC2(C1)OCCO2 | 494.05 | 307.95 | JOBACK | JOBACK | 0 | 0 | 0 | 0 | 0 | 7 | 0 | 0 | 0 | 0 | 0 | 2 | 1 | 0 | 0 | 0 | 0 | 2 | 0
10469-83-7 | 82649 | C1=CC=C(C=C1)OC2=CC=C(C=C2)OC3=CC=CC(=C3)OC4=CC=CC=C4 | 932.66 | 321.15 | JOBACK | WIKIDATA | 0 | 0 | 0 | 0 | 4 | 0 | 0 | 0 | 0 | 0 | 0 | 3 | 0 | 0 | 0 | 0 | 0 | 0 | 0
10471-28-0 | 82650 | CCOC(=O)CCCCCCCCCCC(=O)OCC | 682.12 | 289.15 | JOBACK | JOBACK | 0 | 0 | 2 | 0 | 0 | 12 | 0 | 0 | 0 | 0 | 2 | 0 | 0 | 0 | 0 | 0 | 0 | 0 | 0
10471-96-2 | 112045 | CCCCC(=O)OC(C)(CCC=C(C)C)C=C | 598.51 | 282.76 | JOBACK | JOBACK | 0 | 0 | 1 | 0 | 0 | 6 | 0 | 0 | 0 | 0 | 4 | 0 | 2 | 0 | 0 | 0 | 0 | 2 | 2
10473-14-0 | 66329 | CC(C(=C)C)O | 387.15 | 176.21 | YAWS | JOBACK | 0 | 0 | 0 | 0 | 0 | 1 | 1 | 0 | 0 | 0 | 2 | 0 | 1 | 0 | 0 | 0 | 0 | 1 | 1
10474-24-5 | 139159 | C=C1C2=CC=CC=C1C=CC=C2 | 523.25 | 294.28 | JOBACK | JOBACK | 0 | 0 | 0 | 0 | 0 | 1 | 0 | 0 | 0 | 0 | 0 | 0 | 6 | 0 | 0 | 0 | 0 | 3 | 8
10476-95-6 | 25305 | CC(=C)C(OC(=O)C)OC(=O)C | 464.15 | 233.86 | YAWS | JOBACK | 0 | 0 | 2 | 0 | 0 | 1 | 0 | 0 | 0 | 0 | 3 | 0 | 1 | 0 | 0 | 0 | 0 | 1 | 1
10482-53-8 | 5352710 | CC/C=C\C/C=C\C/C=C\CCCCCC=C | 597.72 | 264.35 | JOBACK | JOBACK | 0 | 0 | 0 | 0 | 0 | 9 | 0 | 0 | 0 | 0 | 1 | 0 | 4 | 0 | 0 | 0 | 0 | 0 | 7
10484-11-4 | 11594069 | CCCCCCCCCCC(=O)OCCCCC | 623.9 | 251.98 | JOBACK | WEBBOOK | 0 | 0 | 1 | 0 | 0 | 13 | 0 | 0 | 0 | 0 | 2 | 0 | 0 | 0 | 0 | 0 | 0 | 0 | 0
10485-70-8 | 5275508 | CC(=CCC/C(=C/CC/C(=C/C(=O)OC)/C)/C)C | 636.02 | 255.29 | JOBACK | JOBACK | 0 | 0 | 1 | 0 | 0 | 4 | 0 | 0 | 0 | 0 | 5 | 0 | 3 | 0 | 0 | 0 | 0 | 3 | 3
10486-12-1 | 112051 | CC(CCCC(=C)C)CCOC(=O)C1=CC=CC=C1 | 669.58 | 319.38 | JOBACK | JOBACK | 0 | 0 | 1 | 0 | 1 | 6 | 0 | 0 | 0 | 0 | 2 | 0 | 1 | 0 | 0 | 0 | 0 | 1 | 1
104870-56-6 | 1268090 | C[C@H]1CC[C@@H]([C@H](C1)O)C(=C)C | 527.35 | 246.46 | JOBACK | JOBACK | 0 | 0 | 0 | 0 | 0 | 4 | 1 | 0 | 0 | 0 | 2 | 0 | 1 | 0 | 0 | 0 | 0 | 1 | 3
10488-87-6 | 139166 | CCOC(=O)C(C)C(=O)C1=CC=CC=C1 | 612.49 | 328.68 | JOBACK | JOBACK | 0 | 1 | 1 | 0 | 1 | 1 | 0 | 0 | 0 | 0 | 2 | 0 | 0 | 0 | 0 | 0 | 0 | 0 | 1
104910-78-3 | 145421 | C=CC(=O)C(=O)C=C | 437.98 | 253.72 | JOBACK | JOBACK | 0 | 2 | 0 | 0 | 0 | 2 | 0 | 0 | 0 | 0 | 0 | 0 | 2 | 0 | 0 | 0 | 0 | 0 | 2
10493-37-5 | 254958 | COC1=CC=CC=C1CCCO | 574.66 | 324.45 | JOBACK | JOBACK | 0 | 0 | 0 | 0 | 1 | 3 | 1 | 0 | 0 | 0 | 1 | 1 | 0 | 0 | 0 | 0 | 0 | 0 | 0
10493-98-8 | 82674 | C1CC(=O)C(=C1)O | 498.09 | 325.65 | JOBACK | WIKIDATA | 0 | 1 | 0 | 0 | 0 | 2 | 1 | 0 | 0 | 0 | 0 | 0 | 1 | 0 | 0 | 0 | 0 | 1 | 1
10494-87-8 | 139168 | CC=C1CCCCCC1 | 440.65 | 209.65 | JOBACK | JOBACK | 0 | 0 | 0 | 0 | 0 | 6 | 0 | 0 | 0 | 0 | 1 | 0 | 1 | 0 | 0 | 0 | 0 | 1 | 1
10495-45-1 | 139169 | CC(C)CS(=O)(=O)CC(C)C | 515.22254 | 290.01389 | WEBBOOK | WEBBOOK | 0 | 0 | 0 | 0 | 0 | 2 | 0 | 0 | 0 | 0 | 4 | 0 | 0 | 0 | 1 | 0 | 0 | 0 | 2
105-03-3 | 66920 | CCC(CC)COC(=O)CCCCCCCC(=O)OCC(CC)CC | 795.64 | 228.15 | JOBACK | JOBACK | 0 | 0 | 2 | 0 | 0 | 13 | 0 | 0 | 0 | 0 | 4 | 0 | 0 | 0 | 0 | 0 | 0 | 0 | 2
105-05-5 | 7734 | CCC1=CC=C(C=C1)CC | 457.15 | 230.15 | YAWS | JOBACK | 0 | 0 | 0 | 0 | 1 | 2 | 0 | 0 | 0 | 0 | 2 | 0 | 0 | 0 | 0 | 0 | 0 | 0 | 0
105-06-6 | 66041 | C=CC1=CC=C(C=C1)C=C | 453.42 | 304.15 | JOBACK | WIKIDATA | 0 | 0 | 0 | 0 | 1 | 2 | 0 | 0 | 0 | 0 | 0 | 0 | 2 | 0 | 0 | 0 | 0 | 0 | 2
105-08-8 | 7735 | C1CC(CCC1CO)CO | 556.15 | 324.15 | YAWS | JOBACK | 0 | 0 | 0 | 0 | 0 | 6 | 2 | 0 | 0 | 0 | 0 | 0 | 0 | 0 | 0 | 0 | 0 | 0 | 2
105-13-5 | 7738 | COC1=CC=C(C=C1)CO | 527.15 | 298.15 | JOBACK | JOBACK | 0 | 0 | 0 | 0 | 1 | 1 | 1 | 0 | 0 | 0 | 1 | 1 | 0 | 0 | 0 | 0 | 0 | 0 | 0
105-21-5 | 7742 | CCCC1CCC(=O)O1 | 424.72 | 228.92 | JOBACK | JOBACK | 0 | 0 | 1 | 0 | 0 | 4 | 0 | 0 | 0 | 0 | 1 | 0 | 0 | 0 | 0 | 0 | 0 | 0 | 1
105-30-6 | 7745 | CCCC(C)CO | 421.15 | 203.2 | YAWS | JOBACK | 0 | 0 | 0 | 0 | 0 | 3 | 1 | 0 | 0 | 0 | 2 | 0 | 0 | 0 | 0 | 0 | 0 | 0 | 1
105-34-0 | 7747 | COC(=O)CC#N | 476.15 | 250.65 | JOBACK | JOBACK | 0 | 0 | 1 | 1 | 0 | 1 | 0 | 0 | 0 | 0 | 1 | 0 | 0 | 0 | 0 | 0 | 0 | 0 | 0
105-37-3 | 7749 | CCC(=O)OCC | 372.05 | 200.15 | YAWS | WIKIDATA | 0 | 0 | 1 | 0 | 0 | 2 | 0 | 0 | 0 | 0 | 2 | 0 | 0 | 0 | 0 | 0 | 0 | 0 | 0
105-38-4 | 7750 | CCC(=O)OC=C | 367.95 | 193.15 | CRC_ORG | WIKIDATA | 0 | 0 | 1 | 0 | 0 | 2 | 0 | 0 | 0 | 0 | 1 | 0 | 1 | 0 | 0 | 0 | 0 | 0 | 1
105-42-0 | 7754 | CCC(C)CC(=O)C | 413 | 203.58 | JOBACK | JOBACK | 0 | 1 | 0 | 0 | 0 | 2 | 0 | 0 | 0 | 0 | 3 | 0 | 0 | 0 | 0 | 0 | 0 | 0 | 1
105-43-1 | 7755 | CCC(C)CC(=O)O | 467.65 | 231.55 | YAWS | COMMON_CHEMISTRY | 0 | 0 | 0 | 0 | 0 | 2 | 0 | 0 | 1 | 0 | 2 | 0 | 0 | 0 | 0 | 0 | 0 | 0 | 1
105-45-3 | 7757 | CC(=O)CC(=O)OC | 441.15 | 193.15 | YAWS | WIKIDATA | 0 | 1 | 1 | 0 | 0 | 1 | 0 | 0 | 0 | 0 | 2 | 0 | 0 | 0 | 0 | 0 | 0 | 0 | 0
105-46-4 | 7758 | CCC(C)OC(=O)C | 381.15 | 174.15 | WIKIDATA | COMMON_CHEMISTRY | 0 | 0 | 1 | 0 | 0 | 1 | 0 | 0 | 0 | 0 | 3 | 0 | 0 | 0 | 0 | 0 | 0 | 0 | 1
105-53-3 | 7761 | CCOC(=O)CC(=O)OCC | 473.15 | 223.15 | WIKIDATA | WIKIDATA | 0 | 0 | 2 | 0 | 0 | 3 | 0 | 0 | 0 | 0 | 2 | 0 | 0 | 0 | 0 | 0 | 0 | 0 | 0
105-54-4 | 7762 | CCCC(=O)OCC | 394.25 | 180.15 | YAWS | COMMON_CHEMISTRY | 0 | 0 | 1 | 0 | 0 | 3 | 0 | 0 | 0 | 0 | 2 | 0 | 0 | 0 | 0 | 0 | 0 | 0 | 0
105-56-6 | 7764 | CCOC(=O)CC#N | 489.15 | 250.65 | YAWS | JOBACK | 0 | 0 | 1 | 1 | 0 | 2 | 0 | 0 | 0 | 0 | 1 | 0 | 0 | 0 | 0 | 0 | 0 | 0 | 0
105-57-7 | 7765 | CCOC(C)OCC | 375.15 | 173.15 | YAWS | WIKIDATA | 0 | 0 | 0 | 0 | 0 | 2 | 0 | 0 | 0 | 0 | 3 | 2 | 0 | 0 | 0 | 0 | 0 | 0 | 1
105-58-8 | 7766 | CCOC(=O)OCC | 399.05 | 230.15 | YAWS | JOBACK | 0 | 0 | 0 | 0 | 0 | 2 | 0 | 0 | 0 | 0 | 2 | 0 | 0 | 0 | 0 | 0 | 1 | 0 | 0
105-66-8 | 7770 | CCCC(=O)OCCC | 417.15 | 177.95 | YAWS | COMMON_CHEMISTRY | 0 | 0 | 1 | 0 | 0 | 4 | 0 | 0 | 0 | 0 | 2 | 0 | 0 | 0 | 0 | 0 | 0 | 0 | 0
105-67-9 | 7771 | CC1=CC(=C(C=C1)O)C | 484.09 | 297.65 | CRC_ORG | JOBACK | 0 | 0 | 0 | 0 | 1 | 0 | 1 | 0 | 0 | 0 | 2 | 0 | 0 | 0 | 0 | 0 | 0 | 0 | 0
105-68-0 | 7772 | CCC(=O)OCCC(C)C | 433.35 | 207.25 | COMMON_CHEMISTRY | JOBACK | 0 | 0 | 1 | 0 | 0 | 3 | 0 | 0 | 0 | 0 | 3 | 0 | 0 | 0 | 0 | 0 | 0 | 0 | 1
105-70-4 | 66924 | CC(=O)OCC(COC(=O)C)O | 567.94 | 299.13 | JOBACK | JOBACK | 0 | 0 | 2 | 0 | 0 | 2 | 1 | 0 | 0 | 0 | 2 | 0 | 0 | 0 | 0 | 0 | 0 | 0 | 1
105-72-6 | 135966 | CCCC(=O)OCCOC(=O)CCC | 513.15 | 193.15 | JOBACK | WIKIDATA | 0 | 0 | 2 | 0 | 0 | 6 | 0 | 0 | 0 | 0 | 2 | 0 | 0 | 0 | 0 | 0 | 0 | 0 | 0
105-75-9 | 5271570 | CCCCOC(=O)/C=C/C(=O)OCCCC | 554.15 | 255.15 | JOBACK | JOBACK | 0 | 0 | 2 | 0 | 0 | 6 | 0 | 0 | 0 | 0 | 2 | 0 | 1 | 0 | 0 | 0 | 0 | 0 | 2
105-76-0 | 5271569 | CCCCOC(=O)/C=C\C(=O)OCCCC | 553.15 | 193.15 | YAWS | WIKIDATA | 0 | 0 | 2 | 0 | 0 | 6 | 0 | 0 | 0 | 0 | 2 | 0 | 1 | 0 | 0 | 0 | 0 | 0 | 2
105-79-3 | 7775 | CCCCCC(=O)OCC(C)C | 486.18 | 229.79 | JOBACK | JOBACK | 0 | 0 | 1 | 0 | 0 | 5 | 0 | 0 | 0 | 0 | 3 | 0 | 0 | 0 | 0 | 0 | 0 | 0 | 1
105-82-8 | 66929 | CCCOC(C)OCCC | 367.85 | 209.38 | YAWS | JOBACK | 0 | 0 | 0 | 0 | 0 | 4 | 0 | 0 | 0 | 0 | 3 | 2 | 0 | 0 | 0 | 0 | 0 | 0 | 1
105-87-3 | 1549026 | CC(=CCC/C(=C/COC(=O)C)/C)C | 513.15 | 229.25 | JOBACK | JOBACK | 0 | 0 | 1 | 0 | 0 | 3 | 0 | 0 | 0 | 0 | 4 | 0 | 2 | 0 | 0 | 0 | 0 | 2 | 2
105-90-8 | 5355853 | CCC(=O)OC/C=C(\C)/CCC=C(C)C | 563.34 | 240.52 | JOBACK | JOBACK | 0 | 0 | 1 | 0 | 0 | 4 | 0 | 0 | 0 | 0 | 4 | 0 | 2 | 0 | 0 | 0 | 0 | 2 | 2
105-95-3 | 61014 | C1CCCCCC(=O)OCCOC(=O)CCCCC1 | 413.65 | 265.15 | YAWS | JOBACK | 0 | 0 | 2 | 0 | 0 | 13 | 0 | 0 | 0 | 0 | 0 | 0 | 0 | 0 | 0 | 0 | 0 | 0 | 0
105-97-5 | 7783 | CCCCCCCCCCOC(=O)CCCCC(=O)OCCCCCCCCCC | 910.92 | 300.55 | JOBACK | JOBACK | 0 | 0 | 2 | 0 | 0 | 22 | 0 | 0 | 0 | 0 | 2 | 0 | 0 | 0 | 0 | 0 | 0 | 0 | 0
105-99-7 | 7784 | CCCCOC(=O)CCCCC(=O)OCCCC | 578.2 | 240.75 | JOBACK | JOBACK | 0 | 0 | 2 | 0 | 0 | 10 | 0 | 0 | 0 | 0 | 2 | 0 | 0 | 0 | 0 | 0 | 0 | 0 | 0
10500-57-9 | 66335 | C1CCC2=C(C1)C=CC=N2 | 495.15 | 222.634 | YAWS | WEBBOOK | 0 | 0 | 0 | 0 | 0 | 4 | 0 | 0 | 0 | 0 | 0 | 0 | 0 | 1 | 0 | 0 | 0 | 0 | 0
10514-79-1 | 139175 | CC(=C1CCC=C1)C | 408.27 | 192.22 | JOBACK | JOBACK | 0 | 0 | 0 | 0 | 0 | 2 | 0 | 0 | 0 | 0 | 2 | 0 | 2 | 0 | 0 | 0 | 0 | 2 | 2
10516-71-9 | 66336 | COC1=CC=CC(=C1)CCC(=O)O | 627.99 | 321.65 | JOBACK | WIKIDATA | 0 | 0 | 0 | 0 | 1 | 2 | 0 | 0 | 1 | 0 | 1 | 1 | 0 | 0 | 0 | 0 | 0 | 0 | 0
10519-11-6 | 25324 | CC(=O)OC1CCC2CCCCC2C1 | 558.27 | 284.89 | JOBACK | JOBACK | 0 | 0 | 1 | 0 | 0 | 7 | 0 | 0 | 0 | 0 | 1 | 0 | 0 | 0 | 0 | 0 | 0 | 0 | 3
10519-33-2 | 5363233 | CCCCCC/C=C/C(=O)C | 486.43 | 289.65 | JOBACK | COMMON_CHEMISTRY | 0 | 1 | 0 | 0 | 0 | 5 | 0 | 0 | 0 | 0 | 2 | 0 | 1 | 0 | 0 | 0 | 0 | 0 | 2
10521-91-2 | 61523 | C1=CC=C(C=C1)CCCCCO | 570.14 | 300.97 | JOBACK | JOBACK | 0 | 0 | 0 | 0 | 1 | 5 | 1 | 0 | 0 | 0 | 0 | 0 | 0 | 0 | 0 | 0 | 0 | 0 | 0
10522-02-8 | 112060 | CC(=O)OC(CO)C1=CC=CC=C1 | 605.04 | 317.03 | JOBACK | JOBACK | 0 | 0 | 1 | 0 | 1 | 1 | 1 | 0 | 0 | 0 | 1 | 0 | 0 | 0 | 0 | 0 | 0 | 0 | 1
10522-26-6 | 66341 | CCCCCCCCCC(C)CO | 565.9 | 270.82 | JOBACK | JOBACK | 0 | 0 | 0 | 0 | 0 | 9 | 1 | 0 | 0 | 0 | 2 | 0 | 0 | 0 | 0 | 0 | 0 | 0 | 1
10522-33-5 | 6436375 | CCCCC(=O)OC/C=C(/C)\CCC=C(C)C | 609.1 | 263.06 | JOBACK | JOBACK | 0 | 0 | 1 | 0 | 0 | 6 | 0 | 0 | 0 | 0 | 4 | 0 | 2 | 0 | 0 | 0 | 0 | 2 | 2
10522-34-6 | 517863 | CCCCCCCCCOC(=O)C(C)C | 554.82 | 263.6 | JOBACK | JOBACK | 0 | 0 | 1 | 0 | 0 | 8 | 0 | 0 | 0 | 0 | 3 | 0 | 0 | 0 | 0 | 0 | 0 | 0 | 1
10522-37-9 | 6437801 | CCCCCCC/C=C/C(=O)C | 509.31 | 258.58 | JOBACK | JOBACK | 0 | 1 | 0 | 0 | 0 | 6 | 0 | 0 | 0 | 0 | 2 | 0 | 1 | 0 | 0 | 0 | 0 | 0 | 2
10524-70-6 | 21893706 | CCCC(C)(C)CCO | 471.59 | 243.16 | JOBACK | JOBACK | 0 | 0 | 0 | 0 | 0 | 4 | 1 | 0 | 0 | 0 | 3 | 0 | 0 | 0 | 0 | 0 | 0 | 1 | 0
10524-71-7 | 23464920 | CCC(C)(CC)CCO | 471.59 | 243.16 | JOBACK | JOBACK | 0 | 0 | 0 | 0 | 0 | 4 | 1 | 0 | 0 | 0 | 3 | 0 | 0 | 0 | 0 | 0 | 0 | 1 | 0
10535-52-1 | 112068 | CC(=C)C(=O)OCC1CCCCO1 | 529.68 | 263.02 | JOBACK | JOBACK | 0 | 0 | 1 | 0 | 0 | 6 | 0 | 0 | 0 | 0 | 1 | 1 | 1 | 0 | 0 | 0 | 0 | 1 | 1
10537-63-0 | 10909702 | CC(=O)C1=CC=C(C=C1)C=C | 510.61 | 306.4 | JOBACK | JOBACK | 0 | 1 | 0 | 0 | 1 | 1 | 0 | 0 | 0 | 0 | 1 | 0 | 1 | 0 | 0 | 0 | 0 | 0 | 1
10541-38-5 | 11055786 | CCCCCCCCC1=CC=C(C=C1)CCCCCCCC | 734.62 | 264 | JOBACK | WEBBOOK | 0 | 0 | 0 | 0 | 1 | 14 | 0 | 0 | 0 | 0 | 2 | 0 | 0 | 0 | 0 | 0 | 0 | 0 | 0
10541-56-7 | 66344 | CCCCCCCCC1=CC=C(C=C1)C(=O)C | 459.15 | 291.15 | YAWS | WIKIDATA | 0 | 1 | 0 | 0 | 1 | 7 | 0 | 0 | 0 | 0 | 2 | 0 | 0 | 0 | 0 | 0 | 0 | 0 | 0
10542-87-7 | 852762 | CC(=O)/C=C/C1=CC=CC=C1OC | 563.39 | 322.15 | JOBACK | WIKIDATA | 0 | 1 | 0 | 0 | 1 | 0 | 0 | 0 | 0 | 0 | 2 | 1 | 1 | 0 | 0 | 0 | 0 | 0 | 2
10544-63-5 | 429065 | CCOC(=O)/C=C/C | 409.65 | 194.63 | JOBACK | JOBACK | 0 | 0 | 1 | 0 | 0 | 1 | 0 | 0 | 0 | 0 | 2 | 0 | 1 | 0 | 0 | 0 | 0 | 0 | 2
10544-95-3 | 517866 | CCCCCCCCCCCCCCC(C)CCC | 633.88 | 272.2 | JOBACK | WEBBOOK | 0 | 0 | 0 | 0 | 0 | 15 | 0 | 0 | 0 | 0 | 3 | 0 | 0 | 0 | 0 | 0 | 0 | 0 | 1
10544-96-4 | 93065 | CCCCCCCCCCCCC(C)CCCCC | 633.88 | 269.2 | JOBACK | JOBACK | 0 | 0 | 0 | 0 | 0 | 15 | 0 | 0 | 0 | 0 | 3 | 0 | 0 | 0 | 0 | 0 | 0 | 0 | 1
10556-12-4 | 139185 | CC1=CC=C2C=CC=C2C=C1C | 529.78 | 309.16 | JOBACK | JOBACK | 0 | 0 | 0 | 0 | 0 | 0 | 0 | 0 | 0 | 0 | 2 | 0 | 0 | 0 | 0 | 0 | 0 | 0 | 0
10557-44-5 | 5462744 | CC(C)/C=C\C(C)C | 371.8 | 144.84 | WEBBOOK | JOBACK | 0 | 0 | 0 | 0 | 0 | 0 | 0 | 0 | 0 | 0 | 4 | 0 | 1 | 0 | 0 | 0 | 0 | 0 | 4
10563-10-7 | 139188 | C1CC2=C(C1)CC2 | 395.97 | 235.29 | JOBACK | JOBACK | 0 | 0 | 0 | 0 | 0 | 5 | 0 | 0 | 0 | 0 | 0 | 0 | 1 | 0 | 0 | 0 | 0 | 2 | 0
10563-11-8 | 139189 | C1CCC2=C(C1)CC2 | 423.12 | 243.04 | JOBACK | JOBACK | 0 | 0 | 0 | 0 | 0 | 6 | 0 | 0 | 0 | 0 | 0 | 0 | 1 | 0 | 0 | 0 | 0 | 2 | 0
10568-38-4 | 66353 | CCC1=CC(=CC=C1)OC | 459.6 | 252.36 | JOBACK | JOBACK | 0 | 0 | 0 | 0 | 1 | 1 | 0 | 0 | 0 | 0 | 2 | 1 | 0 | 0 | 0 | 0 | 0 | 0 | 0
10570-69-1 | 153745 | CCC1=CC(=C(C(=C1)C)O)C | 502.15 | 309.65 | JOBACK | JOBACK | 0 | 0 | 0 | 0 | 1 | 1 | 1 | 0 | 0 | 0 | 3 | 0 | 0 | 0 | 0 | 0 | 0 | 0 | 0
10573-35-0 | 296393 | CC(C)CCCCCOC=C | 448.9 | 207.93 | YAWS | JOBACK | 0 | 0 | 0 | 0 | 0 | 6 | 0 | 0 | 0 | 0 | 2 | 1 | 1 | 0 | 0 | 0 | 0 | 0 | 2
10574-17-1 | 139191 | CCC(C)OC1=CC=CC=C1 | 467.69613 | 236.11 | WEBBOOK | JOBACK | 0 | 0 | 0 | 0 | 1 | 1 | 0 | 0 | 0 | 0 | 2 | 1 | 0 | 0 | 0 | 0 | 0 | 0 | 1
10574-36-4 | 5357248 | CCC/C(=C\C)/C | 370.15 | 154.65 | YAWS | COMMON_CHEMISTRY | 0 | 0 | 0 | 0 | 0 | 2 | 0 | 0 | 0 | 0 | 3 | 0 | 1 | 0 | 0 | 0 | 0 | 1 | 1
10574-37-5 | 25403 | CCC(=C(C)C)C | 369.15 | 155 | WIKIDATA | OPEN_NTBKM | 0 | 0 | 0 | 0 | 0 | 1 | 0 | 0 | 0 | 0 | 4 | 0 | 1 | 0 | 0 | 0 | 0 | 2 | 0
10575-56-1 | 23180163 | CC(C(C)O)C(C)(C)C | 432.40963 | 213.16 | WEBBOOK | JOBACK | 0 | 0 | 0 | 0 | 0 | 0 | 1 | 0 | 0 | 0 | 5 | 0 | 0 | 0 | 0 | 0 | 0 | 1 | 2
10578-34-4 | 82737 | CCCCCCCCCCCCCCCCCCOC(=O)C1=CC=CC=C1 | 856.5 | 316.65 | JOBACK | WEBBOOK | 0 | 0 | 1 | 0 | 1 | 17 | 0 | 0 | 0 | 0 | 1 | 0 | 0 | 0 | 0 | 0 | 0 | 0 | 0
10580-25-3 | 114416 | CCCCCC(=O)OCCC(C)CCC=C(C)C | 627.5 | 278.37 | JOBACK | JOBACK | 0 | 0 | 1 | 0 | 0 | 8 | 0 | 0 | 0 | 0 | 4 | 0 | 1 | 0 | 0 | 0 | 0 | 1 | 2
10586-17-1 | 82744 | CC(C)OC(=O)C(=C)C#N | 516.18 | 245.25 | JOBACK | JOBACK | 0 | 0 | 1 | 1 | 0 | 1 | 0 | 0 | 0 | 0 | 2 | 0 | 1 | 0 | 0 | 0 | 0 | 1 | 1
10588-10-0 | 66356 | CCCCC(=O)OCC(C)C | 452.15 | 218.52 | YAWS | JOBACK | 0 | 0 | 1 | 0 | 0 | 4 | 0 | 0 | 0 | 0 | 3 | 0 | 0 | 0 | 0 | 0 | 0 | 0 | 1
10595-06-9 | 66357 | CC(=C)C(=O)OCCOC1=CC=CC=C1 | 541.15 | 300.26 | JOBACK | JOBACK | 0 | 0 | 1 | 0 | 1 | 3 | 0 | 0 | 0 | 0 | 1 | 1 | 1 | 0 | 0 | 0 | 0 | 1 | 0
106-02-5 | 235414 | C1CCCCCCCOC(=O)CCCCCC1 | 449.15 | 305.15 | YAWS | WIKIDATA | 0 | 0 | 1 | 0 | 0 | 14 | 0 | 0 | 0 | 0 | 0 | 0 | 0 | 0 | 0 | 0 | 0 | 0 | 0
106-07-0 | 66935 | CCCCCCCCCCCCCCCCCC(=O)OCCOCCOCCOCCO | 601.15 | 313.15 | JOBACK | JOBACK | 0 | 0 | 1 | 0 | 0 | 24 | 1 | 0 | 0 | 0 | 1 | 3 | 0 | 0 | 0 | 0 | 0 | 0 | 0
106-18-3 | 61015 | CCCCCCCCCCCC(=O)OCCCC | 623.9 | 266.31 | JOBACK | WEBBOOK | 0 | 0 | 1 | 0 | 0 | 13 | 0 | 0 | 0 | 0 | 2 | 0 | 0 | 0 | 0 | 0 | 0 | 0 | 0
106-19-4 | 7790 | CCCOC(=O)CCCCC(=O)OCCC | 590.6 | 257.45 | JOBACK | COMMON_CHEMISTRY | 0 | 0 | 2 | 0 | 0 | 8 | 0 | 0 | 0 | 0 | 2 | 0 | 0 | 0 | 0 | 0 | 0 | 0 | 0
106-21-8 | 7792 | CC(C)CCCC(C)CCO | 519.7 | 233.28 | JOBACK | JOBACK | 0 | 0 | 0 | 0 | 0 | 5 | 1 | 0 | 0 | 0 | 3 | 0 | 0 | 0 | 0 | 0 | 0 | 0 | 2
106-22-9 | 8842 | CC(CCC=C(C)C)CCO | 497.65 | 229.24 | YAWS | JOBACK | 0 | 0 | 0 | 0 | 0 | 4 | 1 | 0 | 0 | 0 | 3 | 0 | 1 | 0 | 0 | 0 | 0 | 1 | 2
106-24-1 | 637566 | CC(=CCC/C(=C/CO)/C)C | 502.15 | 258.15 | JOBACK | WIKIDATA | 0 | 0 | 0 | 0 | 0 | 3 | 1 | 0 | 0 | 0 | 3 | 0 | 2 | 0 | 0 | 0 | 0 | 2 | 2
106-25-2 | 643820 | CC(=CCC/C(=C\CO)/C)C | 498.15 | 258.15 | JOBACK | WIKIDATA | 0 | 0 | 0 | 0 | 0 | 3 | 1 | 0 | 0 | 0 | 3 | 0 | 2 | 0 | 0 | 0 | 0 | 2 | 2
106-27-4 | 7795 | CCCC(=O)OCCC(C)C | 457.95 | 200.05 | JOBACK | COMMON_CHEMISTRY | 0 | 0 | 1 | 0 | 0 | 4 | 0 | 0 | 0 | 0 | 3 | 0 | 0 | 0 | 0 | 0 | 0 | 0 | 1
106-29-6 | 5355856 | CCCC(=O)OC/C=C(\C)/CCC=C(C)C | 586.22 | 251.79 | JOBACK | JOBACK | 0 | 0 | 1 | 0 | 0 | 5 | 0 | 0 | 0 | 0 | 4 | 0 | 2 | 0 | 0 | 0 | 0 | 2 | 2
106-30-9 | 7797 | CCCCCCC(=O)OCC | 461.15 | 207.15 | JOBACK | JOBACK | 0 | 0 | 1 | 0 | 0 | 6 | 0 | 0 | 0 | 0 | 2 | 0 | 0 | 0 | 0 | 0 | 0 | 0 | 0
106-31-0 | 7798 | CCCC(=O)OC(=O)CCC | 468.15 | 198.15 | JOBACK | WIKIDATA | 0 | 0 | 2 | 0 | 0 | 4 | 0 | 0 | 0 | 0 | 2 | 1 | 0 | 0 | 0 | 0 | 0 | 0 | 0
106-32-1 | 7799 | CCCCCCCC(=O)OCC | 479.15 | 226.15 | YAWS | COMMON_CHEMISTRY | 0 | 0 | 1 | 0 | 0 | 7 | 0 | 0 | 0 | 0 | 2 | 0 | 0 | 0 | 0 | 0 | 0 | 0 | 0
106-33-2 | 7800 | CCCCCCCCCCCC(=O)OCC | 549.15 | 267.15 | JOBACK | JOBACK | 0 | 0 | 1 | 0 | 0 | 11 | 0 | 0 | 0 | 0 | 2 | 0 | 0 | 0 | 0 | 0 | 0 | 0 | 0
106-35-4 | 7802 | CCCCC(=O)CC | 419.15 | 234.15 | JOBACK | COMMON_CHEMISTRY | 0 | 1 | 0 | 0 | 0 | 4 | 0 | 0 | 0 | 0 | 2 | 0 | 0 | 0 | 0 | 0 | 0 | 0 | 0
106-36-5 | 7803 | CCCOC(=O)CC | 395.35 | 197.2 | CRC_ORG | OPEN_NTBKM | 0 | 0 | 1 | 0 | 0 | 3 | 0 | 0 | 0 | 0 | 2 | 0 | 0 | 0 | 0 | 0 | 0 | 0 | 0
106-42-3 | 7809 | CC1=CC=C(C=C1)C | 411.4704718 | 286.15 | HEOS | JOBACK | 0 | 0 | 0 | 0 | 1 | 0 | 0 | 0 | 0 | 0 | 2 | 0 | 0 | 0 | 0 | 0 | 0 | 0 | 0
106-44-5 | 2879 | CC1=CC=C(C=C1)O | 475.05 | 307.15 | JOBACK | JOBACK | 0 | 0 | 0 | 0 | 1 | 0 | 1 | 0 | 0 | 0 | 1 | 0 | 0 | 0 | 0 | 0 | 0 | 0 | 0
106-63-8 | 7819 | CC(C)COC(=O)C=C | 410.15 | 212.15 | YAWS | COMMON_CHEMISTRY | 0 | 0 | 1 | 0 | 0 | 2 | 0 | 0 | 0 | 0 | 2 | 0 | 1 | 0 | 0 | 0 | 0 | 0 | 2
106-65-0 | 7820 | COC(=O)CCC(=O)OC | 470.15 | 292.15 | JOBACK | JOBACK | 0 | 0 | 2 | 0 | 0 | 2 | 0 | 0 | 0 | 0 | 2 | 0 | 0 | 0 | 0 | 0 | 0 | 0 | 0
106-67-2 | 7821 | CCC(CC(C)C)CO | 449.65 | 210.74 | YAWS | JOBACK | 0 | 0 | 0 | 0 | 0 | 3 | 1 | 0 | 0 | 0 | 3 | 0 | 0 | 0 | 0 | 0 | 0 | 0 | 2
106-68-3 | 246728 | CCCCCC(=O)CC | 439.15 | 250.15 | YAWS | WIKIDATA | 0 | 1 | 0 | 0 | 0 | 5 | 0 | 0 | 0 | 0 | 2 | 0 | 0 | 0 | 0 | 0 | 0 | 0 | 0
106-69-4 | 7823 | C(CCO)CC(CO)O | 443.15 | 305.95 | JOBACK | JOBACK | 0 | 0 | 0 | 0 | 0 | 5 | 3 | 0 | 0 | 0 | 0 | 0 | 0 | 0 | 0 | 0 | 0 | 0 | 1
106-70-7 | 7824 | CCCCCC(=O)OC | 424.15 | 202.15 | YAWS | JOBACK | 0 | 0 | 1 | 0 | 0 | 4 | 0 | 0 | 0 | 0 | 2 | 0 | 0 | 0 | 0 | 0 | 0 | 0 | 0
106-71-8 | 7825 | C=CC(=O)OCCC#N | 493.86 | 256.26097 | JOBACK | WEBBOOK | 0 | 0 | 1 | 1 | 0 | 3 | 0 | 0 | 0 | 0 | 0 | 0 | 1 | 0 | 0 | 0 | 0 | 0 | 1
106-73-0 | 7826 | CCCCCCC(=O)OC | 442.85 | 217.15 | CRC_ORG | COMMON_CHEMISTRY | 0 | 0 | 1 | 0 | 0 | 5 | 0 | 0 | 0 | 0 | 2 | 0 | 0 | 0 | 0 | 0 | 0 | 0 | 0
106-74-1 | 7827 | CCOCCOC(=O)C=C | 447.15 | 226.15 | JOBACK | COMMON_CHEMISTRY | 0 | 0 | 1 | 0 | 0 | 4 | 0 | 0 | 0 | 0 | 1 | 1 | 1 | 0 | 0 | 0 | 0 | 0 | 1
106-79-6 | 7829 | COC(=O)CCCCCCCCC(=O)OC | 562.15 | 301.65 | WIKIDATA | JOBACK | 0 | 0 | 2 | 0 | 0 | 8 | 0 | 0 | 0 | 0 | 2 | 0 | 0 | 0 | 0 | 0 | 0 | 0 | 0
10602-34-3 | 99778 | CCOC(C=CC)OCC | 420.65 | 204.3 | YAWS | JOBACK | 0 | 0 | 0 | 0 | 0 | 2 | 0 | 0 | 0 | 0 | 3 | 2 | 1 | 0 | 0 | 0 | 0 | 0 | 3
10602-36-5 | 256426 | CCOC(CC=C)OCC | 423.72 | 207.62 | JOBACK | JOBACK | 0 | 0 | 0 | 0 | 0 | 4 | 0 | 0 | 0 | 0 | 2 | 2 | 1 | 0 | 0 | 0 | 0 | 0 | 2
10603-03-9 | 114426 | CC1CCCOC1=O | 406.11 | 214.13 | JOBACK | JOBACK | 0 | 0 | 1 | 0 | 0 | 3 | 0 | 0 | 0 | 0 | 1 | 0 | 0 | 0 | 0 | 0 | 0 | 0 | 1
10606-42-5 | 82767 | CCOC(=O)CCOC | 417.52 | 221.94 | JOBACK | JOBACK | 0 | 0 | 1 | 0 | 0 | 3 | 0 | 0 | 0 | 0 | 2 | 1 | 0 | 0 | 0 | 0 | 0 | 0 | 0
10606-72-1 | 6951556 | CCOC(=O)[C@@H](C1=CC=CC=C1)O | 605.04 | 317.03 | JOBACK | JOBACK | 0 | 0 | 1 | 0 | 1 | 1 | 1 | 0 | 0 | 0 | 1 | 0 | 0 | 0 | 0 | 0 | 0 | 0 | 1
106538-38-9 | 5247057 | C1COCC1C2CCOC2 | 467.1 | 254.86 | JOBACK | JOBACK | 0 | 0 | 0 | 0 | 0 | 6 | 0 | 0 | 0 | 0 | 0 | 2 | 0 | 0 | 0 | 0 | 0 | 0 | 2
106562-31-6 | 145441 | CC(C)C1CC2CCC1C=C2 | 467.35 | 224.09 | JOBACK | JOBACK | 0 | 0 | 0 | 0 | 0 | 3 | 0 | 0 | 0 | 0 | 2 | 0 | 1 | 0 | 0 | 0 | 0 | 0 | 6
106623-85-2 | 145442 | CCC1CC2CCC1C=C2 | 444.91 | 227.82 | JOBACK | JOBACK | 0 | 0 | 0 | 0 | 0 | 4 | 0 | 0 | 0 | 0 | 1 | 0 | 1 | 0 | 0 | 0 | 0 | 0 | 5
1067-08-9 | 14018 | CCC(C)(CC)CC | 391.35 | 182.2 | COMMON_CHEMISTRY | OPEN_NTBKM | 0 | 0 | 0 | 0 | 0 | 3 | 0 | 0 | 0 | 0 | 4 | 0 | 0 | 0 | 0 | 0 | 0 | 1 | 0
1067-20-5 | 14020 | CCC(CC)(CC)CC | 419.35 | 240.1 | CRC_INORG | OPEN_NTBKM | 0 | 0 | 0 | 0 | 0 | 4 | 0 | 0 | 0 | 0 | 4 | 0 | 0 | 0 | 0 | 0 | 0 | 1 | 0
1068-19-5 | 136827 | CCCC(C)(C)CCC | 408.38725 | 193.61 | WEBBOOK | JOBACK | 0 | 0 | 0 | 0 | 0 | 4 | 0 | 0 | 0 | 0 | 4 | 0 | 0 | 0 | 0 | 0 | 0 | 1 | 0
1068-87-7 | 14040 | CCC(C(C)C)C(C)C | 396.15 | 150.95 | YAWS | COMMON_CHEMISTRY | 0 | 0 | 0 | 0 | 0 | 1 | 0 | 0 | 0 | 0 | 5 | 0 | 0 | 0 | 0 | 0 | 0 | 0 | 3
1069-23-4 | 14042 | C=CC(C(C=C)O)O | 362.15 | 288.15 | YAWS | WIKIDATA | 0 | 0 | 0 | 0 | 0 | 2 | 2 | 0 | 0 | 0 | 0 | 0 | 2 | 0 | 0 | 0 | 0 | 0 | 4
1069-53-0 | 14045 | CC(C)CC(C)C(C)C | 404.15 | 145.2 | YAWS | OPEN_NTBKM | 0 | 0 | 0 | 0 | 0 | 1 | 0 | 0 | 0 | 0 | 5 | 0 | 0 | 0 | 0 | 0 | 0 | 0 | 3
1069-55-2 | 14046 | CC(C)COC(=O)C(=C)C#N | 443.15 | 256.52 | JOBACK | JOBACK | 0 | 0 | 1 | 1 | 0 | 2 | 0 | 0 | 0 | 0 | 2 | 0 | 1 | 0 | 0 | 0 | 0 | 1 | 1
107-12-0 | 7854 | CCC#N | 370.45 | 180.35 | CRC_ORG | COMMON_CHEMISTRY | 0 | 0 | 0 | 1 | 0 | 1 | 0 | 0 | 0 | 0 | 1 | 0 | 0 | 0 | 0 | 0 | 0 | 0 | 0
107-13-1 | 7855 | C=CC#N | 350.35 | 189.4 | COMMON_CHEMISTRY | OPEN_NTBKM | 0 | 0 | 0 | 1 | 0 | 1 | 0 | 0 | 0 | 0 | 0 | 0 | 1 | 0 | 0 | 0 | 0 | 0 | 1
107-16-4 | 7857 | C(C#N)O | 456.15 | 200.92778 | JOBACK | WIKIDATA | 0 | 0 | 0 | 1 | 0 | 1 | 1 | 0 | 0 | 0 | 0 | 0 | 0 | 0 | 0 | 0 | 0 | 0 | 0
107-18-6 | 7858 | C=CCO | 370.05 | 144.15 | COMMON_CHEMISTRY | WIKIDATA | 0 | 0 | 0 | 0 | 0 | 2 | 1 | 0 | 0 | 0 | 0 | 0 | 1 | 0 | 0 | 0 | 0 | 0 | 1
107-21-1 | 174 | C(CO)O | 470.3134827 | 260.15 | HEOS | WIKIDATA | 0 | 0 | 0 | 0 | 0 | 2 | 2 | 0 | 0 | 0 | 0 | 0 | 0 | 0 | 0 | 0 | 0 | 0 | 0
107-39-1 | 7868 | CC(=C)CC(C)(C)C | 374.45 | 179.4 | JOBACK | OPEN_NTBKM | 0 | 0 | 0 | 0 | 0 | 2 | 0 | 0 | 0 | 0 | 4 | 0 | 1 | 0 | 0 | 0 | 0 | 2 | 0
107-40-4 | 7869 | CC(=CC(C)(C)C)C | 378.05 | 167.15 | COMMON_CHEMISTRY | COMMON_CHEMISTRY | 0 | 0 | 0 | 0 | 0 | 0 | 0 | 0 | 0 | 0 | 5 | 0 | 1 | 0 | 0 | 0 | 0 | 2 | 1
107-41-5 | 7870 | CC(CC(C)(C)O)O | 471.05 | 233.15 | CRC_ORG | WIKIDATA | 0 | 0 | 0 | 0 | 0 | 1 | 2 | 0 | 0 | 0 | 3 | 0 | 0 | 0 | 0 | 0 | 0 | 1 | 1
107-70-0 | 7884 | CC(=O)CC(C)(C)OC | 428.15 | 243.23 | JOBACK | JOBACK | 0 | 1 | 0 | 0 | 0 | 1 | 0 | 0 | 0 | 0 | 4 | 1 | 0 | 0 | 0 | 0 | 0 | 1 | 0
107-74-4 | 249494 | CC(CCCC(C)(C)O)CCO | 538.15 | 311.52 | JOBACK | JOBACK | 0 | 0 | 0 | 0 | 0 | 5 | 2 | 0 | 0 | 0 | 3 | 0 | 0 | 0 | 0 | 0 | 0 | 1 | 1
107-83-5 | 7892 | CCCC(C)C | 333.3620986 | 119.15 | HEOS | OPEN_NTBKM | 0 | 0 | 0 | 0 | 0 | 2 | 0 | 0 | 0 | 0 | 3 | 0 | 0 | 0 | 0 | 0 | 0 | 0 | 1
107-87-9 | 7895 | CCCC(=O)C | 375.35 | 195.15 | YAWS | WIKIDATA | 0 | 1 | 0 | 0 | 0 | 2 | 0 | 0 | 0 | 0 | 2 | 0 | 0 | 0 | 0 | 0 | 0 | 0 | 0
107-88-0 | 7896 | CC(CCO)O | 481.35 | 196.15 | JOBACK | JOBACK | 0 | 0 | 0 | 0 | 0 | 2 | 2 | 0 | 0 | 0 | 1 | 0 | 0 | 0 | 0 | 0 | 0 | 0 | 1
107-92-6 | 264 | CCCC(=O)O | 436.85 | 267.45 | JOBACK | JOBACK | 0 | 0 | 0 | 0 | 0 | 2 | 0 | 0 | 1 | 0 | 1 | 0 | 0 | 0 | 0 | 0 | 0 | 0 | 0
107-98-2 | 7900 | CC(COC)O | 393.15 | 176.15 | JOBACK | JOBACK | 0 | 0 | 0 | 0 | 0 | 1 | 1 | 0 | 0 | 0 | 2 | 1 | 0 | 0 | 0 | 0 | 0 | 0 | 1
1070-14-0 | 12749318 | C/C=C/C(C=C)O | 429.46 | 196.36 | JOBACK | JOBACK | 0 | 0 | 0 | 0 | 0 | 1 | 1 | 0 | 0 | 0 | 1 | 0 | 2 | 0 | 0 | 0 | 0 | 0 | 4
1070-32-2 | 517883 | CCCCC(C)CCO | 459.15 | 183.15 | YAWS | WIKIDATA | 0 | 0 | 0 | 0 | 0 | 5 | 1 | 0 | 0 | 0 | 2 | 0 | 0 | 0 | 0 | 0 | 0 | 0 | 1
1070-34-4 | 70610 | CCOC(=O)CCC(=O)O | 540.61 | 281.15 | JOBACK | WIKIDATA | 0 | 0 | 1 | 0 | 0 | 3 | 0 | 0 | 1 | 0 | 1 | 0 | 0 | 0 | 0 | 0 | 0 | 0 | 0
1070-35-5 | 529770 | CC(=O)CCC(=O)OCC=C | 491.29 | 256.46 | JOBACK | JOBACK | 0 | 1 | 1 | 0 | 0 | 4 | 0 | 0 | 0 | 0 | 1 | 0 | 1 | 0 | 0 | 0 | 0 | 0 | 1
1070-70-8 | 70613 | C=CC(=O)OCCCCOC(=O)C=C | 538.2 | 283.6 | JOBACK | JOBACK | 0 | 0 | 2 | 0 | 0 | 6 | 0 | 0 | 0 | 0 | 0 | 0 | 2 | 0 | 0 | 0 | 0 | 0 | 2
1070-83-3 | 14057 | CC(C)(C)CC(=O)O | 457.15 | 279.4 | YAWS | WEBBOOK | 0 | 0 | 0 | 0 | 0 | 1 | 0 | 0 | 1 | 0 | 3 | 0 | 0 | 0 | 0 | 0 | 0 | 1 | 0
1070-87-7 | 14058 | CC(C)(C)CC(C)(C)C | 395.35 | 206.4 | CRC_ORG | WEBBOOK | 0 | 0 | 0 | 0 | 0 | 1 | 0 | 0 | 0 | 0 | 6 | 0 | 0 | 0 | 0 | 0 | 0 | 2 | 0
1071-26-7 | 14062 | CCCCCC(C)(C)C | 406.15 | 160.15 | JOBACK | COMMON_CHEMISTRY | 0 | 0 | 0 | 0 | 0 | 4 | 0 | 0 | 0 | 0 | 4 | 0 | 0 | 0 | 0 | 0 | 0 | 1 | 0
1071-31-4 | 66116 | CC(C)(C)CCCCC(C)(C)C | 459.00627 | 319 | WEBBOOK | JOBACK | 0 | 0 | 0 | 0 | 0 | 4 | 0 | 0 | 0 | 0 | 6 | 0 | 0 | 0 | 0 | 0 | 0 | 2 | 0
1071-73-4 | 14066 | CC(=O)CCCO | 482.15 | 256.86 | YAWS | JOBACK | 0 | 1 | 0 | 0 | 0 | 3 | 1 | 0 | 0 | 0 | 1 | 0 | 0 | 0 | 0 | 0 | 0 | 0 | 0
1071-81-4 | 14067 | CC(C)(C)CCC(C)(C)C | 410.15 | 260.35 | YAWS | OPEN_NTBKM | 0 | 0 | 0 | 0 | 0 | 2 | 0 | 0 | 0 | 0 | 6 | 0 | 0 | 0 | 0 | 0 | 0 | 2 | 0
1071-98-3 | 14068 | C(#CC#N)C#N | 349.65 | 293.65 | YAWS | JOBACK | 0 | 0 | 0 | 2 | 0 | 0 | 0 | 0 | 0 | 0 | 0 | 0 | 0 | 0 | 0 | 0 | 0 | 2 | 0
1072-05-5 | 14069 | CC(C)CCCC(C)C | 408.15 | 170.2 | YAWS | JOBACK | 0 | 0 | 0 | 0 | 0 | 3 | 0 | 0 | 0 | 0 | 4 | 0 | 0 | 0 | 0 | 0 | 0 | 0 | 2
1072-16-8 | 14070 | CC(C)CCCCC(C)C | 433.15 | 218.25 | JOBACK | COMMON_CHEMISTRY | 0 | 0 | 0 | 0 | 0 | 4 | 0 | 0 | 0 | 0 | 4 | 0 | 0 | 0 | 0 | 0 | 0 | 0 | 2
1072-33-9 | 14071 | CCCCCCCCCCCCCOC(=O)C | 601.02 | 301.14 | JOBACK | JOBACK | 0 | 0 | 1 | 0 | 0 | 12 | 0 | 0 | 0 | 0 | 2 | 0 | 0 | 0 | 0 | 0 | 0 | 0 | 0
1072-47-5 | 66119 | CC1COCO1 | 357.35 | 198.88 | JOBACK | JOBACK | 0 | 0 | 0 | 0 | 0 | 2 | 0 | 0 | 0 | 0 | 1 | 2 | 0 | 0 | 0 | 0 | 0 | 0 | 1
1072-59-9 | 136835 | COC1=CCCC1 | 383.39 | 208.03 | JOBACK | JOBACK | 0 | 0 | 0 | 0 | 0 | 3 | 0 | 0 | 0 | 0 | 1 | 1 | 1 | 0 | 0 | 0 | 0 | 1 | 1
1073-07-0 | 5367363 | C1C/C=C\C/C=C\C1 | 417.15 | 220.15 | YAWS | COMMON_CHEMISTRY | 0 | 0 | 0 | 0 | 0 | 4 | 0 | 0 | 0 | 0 | 0 | 0 | 2 | 0 | 0 | 0 | 0 | 0 | 4
1073-13-8 | 136839 | CC1(CCC(=O)C=C1)C | 469.41 | 280.18 | JOBACK | JOBACK | 0 | 1 | 0 | 0 | 0 | 2 | 0 | 0 | 0 | 0 | 2 | 0 | 1 | 0 | 0 | 0 | 0 | 1 | 2
1073-79-6 | 70626 | CC1CC(=O)CC(O1)C | 443.15 | 266.58 | JOBACK | JOBACK | 0 | 1 | 0 | 0 | 0 | 2 | 0 | 0 | 0 | 0 | 2 | 1 | 0 | 0 | 0 | 0 | 0 | 0 | 2
1074-17-5 | 14091 | CCCC1=CC=CC=C1C | 458.15 | 213 | JOBACK | WEBBOOK | 0 | 0 | 0 | 0 | 1 | 2 | 0 | 0 | 0 | 0 | 2 | 0 | 0 | 0 | 0 | 0 | 0 | 0 | 0
1074-43-7 | 14092 | CCCC1=CC=CC(=C1)C | 455.15 | 190.65 | JOBACK | WIKIDATA | 0 | 0 | 0 | 0 | 1 | 2 | 0 | 0 | 0 | 0 | 2 | 0 | 0 | 0 | 0 | 0 | 0 | 0 | 0
1074-55-1 | 14095 | CCCC1=CC=C(C=C1)C | 456.15 | 209.35 | JOBACK | OPEN_NTBKM | 0 | 0 | 0 | 0 | 1 | 2 | 0 | 0 | 0 | 0 | 2 | 0 | 0 | 0 | 0 | 0 | 0 | 0 | 0
1074-92-6 | 33712 | CC1=CC=CC=C1C(C)(C)C | 473.15 | 223.15 | WIKIDATA | WIKIDATA | 0 | 0 | 0 | 0 | 1 | 0 | 0 | 0 | 0 | 0 | 4 | 0 | 0 | 0 | 0 | 0 | 0 | 1 | 0
1075-16-7 | 136842 | C1CCC2=CC=CC=C2CC1 | 502.89 | 267.81 | JOBACK | JOBACK | 0 | 0 | 0 | 0 | 1 | 5 | 0 | 0 | 0 | 0 | 0 | 0 | 0 | 0 | 0 | 0 | 0 | 0 | 0
1075-22-5 | 70635 | CC1=CC2=C(CCC2)C=C1C | 504.31 | 299.89 | JOBACK | JOBACK | 0 | 0 | 0 | 0 | 1 | 3 | 0 | 0 | 0 | 0 | 2 | 0 | 0 | 0 | 0 | 0 | 0 | 0 | 0
1075-30-5 | 14097 | CC(=O)C1CC2=CC=CC=C12 | 516.4 | 312.79 | JOBACK | JOBACK | 0 | 1 | 0 | 0 | 1 | 1 | 0 | 0 | 0 | 0 | 1 | 0 | 0 | 0 | 0 | 0 | 0 | 0 | 1
1075-38-3 | 33711 | CC1=CC(=CC=C1)C(C)(C)C | 477.15 | 232.15 | YAWS | COMMON_CHEMISTRY | 0 | 0 | 0 | 0 | 1 | 0 | 0 | 0 | 0 | 0 | 4 | 0 | 0 | 0 | 0 | 0 | 0 | 1 | 0
1075-74-7 | 517892 | C=CCCCC1=CC=CC=C1 | 471.15 | 238.39 | JOBACK | JOBACK | 0 | 0 | 0 | 0 | 1 | 4 | 0 | 0 | 0 | 0 | 0 | 0 | 1 | 0 | 0 | 0 | 0 | 0 | 1
1076-13-7 | 136845 | C1C2C=CC1C3C2C4CC3C=C4 | 490.1 | 289.8 | JOBACK | JOBACK | 0 | 0 | 0 | 0 | 0 | 2 | 0 | 0 | 0 | 0 | 0 | 0 | 2 | 0 | 0 | 0 | 0 | 0 | 10
1076-17-1 | 136846 | C1CC2=C(C1)C3=C(CCC3)C=C2 | 524.15 | 312.9 | YAWS | JOBACK | 0 | 0 | 0 | 0 | 1 | 6 | 0 | 0 | 0 | 0 | 0 | 0 | 0 | 0 | 0 | 0 | 0 | 0 | 0
1076-43-3 | 71601 | [2H]C1=C(C(=C(C(=C1[2H])[2H])[2H])[2H])[2H] | 345.43 | 279.95 | YAWS | CRC_ORG | 0 | 0 | 0 | 0 | 1 | 0 | 0 | 0 | 0 | 0 | 0 | 0 | 0 | 0 | 0 | 0 | 0 | 0 | 0
1076-56-8 | 14104 | CC1=CC(=C(C=C1)C(C)C)OC | 484.15 | 272.42 | JOBACK | JOBACK | 0 | 0 | 0 | 0 | 1 | 0 | 0 | 0 | 0 | 0 | 4 | 1 | 0 | 0 | 0 | 0 | 0 | 0 | 1
1076-61-5 | 14105 | CC1=CC2=C(CCCC2)C=C1C | 525.15 | 283.15 | YAWS | JOBACK | 0 | 0 | 0 | 0 | 1 | 4 | 0 | 0 | 0 | 0 | 2 | 0 | 0 | 0 | 0 | 0 | 0 | 0 | 0
1076-66-0 | 11008198 | C=CCC(C=C)C1=CC=CC=C1 | 493.76 | 232.9 | JOBACK | JOBACK | 0 | 0 | 0 | 0 | 1 | 3 | 0 | 0 | 0 | 0 | 0 | 0 | 2 | 0 | 0 | 0 | 0 | 0 | 3
1076-69-3 | 136848 | C1CCCC2=CC=CC=C2CC1 | 530.04 | 275.56 | JOBACK | JOBACK | 0 | 0 | 0 | 0 | 1 | 6 | 0 | 0 | 0 | 0 | 0 | 0 | 0 | 0 | 0 | 0 | 0 | 0 | 0
1077-16-3 | 14109 | CCCCCCC1=CC=CC=C1 | 499.15 | 212.15 | YAWS | COMMON_CHEMISTRY | 0 | 0 | 0 | 0 | 1 | 5 | 0 | 0 | 0 | 0 | 1 | 0 | 0 | 0 | 0 | 0 | 0 | 0 | 0
107796-30-5 | 6950140 | C1COCO[C@@H]1C2=CC=CC=C2 | 528.53 | 289.4 | JOBACK | JOBACK | 0 | 0 | 0 | 0 | 1 | 3 | 0 | 0 | 0 | 0 | 0 | 2 | 0 | 0 | 0 | 0 | 0 | 0 | 1
1078-71-3 | 14115 | CCCCCCCC1=CC=CC=C1 | 515.15 | 225.15 | YAWS | JOBACK | 0 | 0 | 0 | 0 | 1 | 6 | 0 | 0 | 0 | 0 | 1 | 0 | 0 | 0 | 0 | 0 | 0 | 0 | 0
1079-01-2 | 11435490 | CC(=O)OCC1=CC[C@@H]2C[C@H]1C2(C)C | 549.84 | 332.63 | JOBACK | JOBACK | 0 | 0 | 1 | 0 | 0 | 3 | 0 | 0 | 0 | 0 | 3 | 0 | 1 | 0 | 0 | 0 | 0 | 2 | 3
108-05-4 | 7904 | CC(=O)OC=C | 345.75 | 176.55 | CRC_ORG | JOBACK | 0 | 0 | 1 | 0 | 0 | 1 | 0 | 0 | 0 | 0 | 1 | 0 | 1 | 0 | 0 | 0 | 0 | 0 | 1
108-08-7 | 7907 | CC(C)CC(C)C | 353.55 | 153.25 | COMMON_CHEMISTRY | COMMON_CHEMISTRY | 0 | 0 | 0 | 0 | 0 | 1 | 0 | 0 | 0 | 0 | 4 | 0 | 0 | 0 | 0 | 0 | 0 | 0 | 2
108-10-1 | 7909 | CC(C)CC(=O)C | 388.85 | 189.15 | CRC_ORG | JOBACK | 0 | 1 | 0 | 0 | 0 | 1 | 0 | 0 | 0 | 0 | 3 | 0 | 0 | 0 | 0 | 0 | 0 | 0 | 1
108-11-2 | 7910 | CC(C)CC(C)O | 405.15 | 183.15 | YAWS | WIKIDATA | 0 | 0 | 0 | 0 | 0 | 1 | 1 | 0 | 0 | 0 | 3 | 0 | 0 | 0 | 0 | 0 | 0 | 0 | 2
108-20-3 | 7914 | CC(C)OC(C)C | 341.55 | 186.75 | YAWS | WEBBOOK | 0 | 0 | 0 | 0 | 0 | 0 | 0 | 0 | 0 | 0 | 4 | 1 | 0 | 0 | 0 | 0 | 0 | 0 | 2
108-21-4 | 7915 | CC(C)OC(=O)C | 361.75 | 199.95 | YAWS | COMMON_CHEMISTRY | 0 | 0 | 1 | 0 | 0 | 0 | 0 | 0 | 0 | 0 | 3 | 0 | 0 | 0 | 0 | 0 | 0 | 0 | 1
108-22-5 | 7916 | CC(=C)OC(=O)C | 370.55 | 180.2 | JOBACK | COMMON_CHEMISTRY | 0 | 0 | 1 | 0 | 0 | 1 | 0 | 0 | 0 | 0 | 2 | 0 | 1 | 0 | 0 | 0 | 0 | 1 | 0
108-24-7 | 7918 | CC(=O)OC(=O)C | 412.65 | 200.15 | YAWS | WIKIDATA | 0 | 0 | 2 | 0 | 0 | 0 | 0 | 0 | 0 | 0 | 2 | 1 | 0 | 0 | 0 | 0 | 0 | 0 | 0
108-29-2 | 7921 | CC1CCC(=O)O1 | 480.7 | 242.15 | WEBBOOK | JOBACK | 0 | 0 | 1 | 0 | 0 | 2 | 0 | 0 | 0 | 0 | 1 | 0 | 0 | 0 | 0 | 0 | 0 | 0 | 1
108-31-6 | 7923 | C1=CC(=O)OC1=O | 475.15 | 326.15 | YAWS | WIKIDATA | 0 | 0 | 2 | 0 | 0 | 0 | 0 | 0 | 0 | 0 | 0 | 1 | 1 | 0 | 0 | 0 | 0 | 0 | 2
108-32-7 | 7924 | CC1COC(=O)O1 | 514.75 | 224.15 | JOBACK | JOBACK | 0 | 0 | 0 | 0 | 0 | 1 | 0 | 0 | 0 | 0 | 1 | 0 | 0 | 0 | 0 | 0 | 1 | 0 | 1
108-38-3 | 7929 | CC1=CC(=CC=C1)C | 412.2140026 | 225.35 | HEOS | COMMON_CHEMISTRY | 0 | 0 | 0 | 0 | 1 | 0 | 0 | 0 | 0 | 0 | 2 | 0 | 0 | 0 | 0 | 0 | 0 | 0 | 0
108-39-4 | 342 | CC1=CC(=CC=C1)O | 475.35 | 284.95 | COMMON_CHEMISTRY | COMMON_CHEMISTRY | 0 | 0 | 0 | 0 | 1 | 0 | 1 | 0 | 0 | 0 | 1 | 0 | 0 | 0 | 0 | 0 | 0 | 0 | 0
108-47-4 | 7936 | CC1=CC(=NC=C1)C | 431.55 | 211.15 | YAWS | JOBACK | 0 | 0 | 0 | 0 | 0 | 0 | 0 | 0 | 0 | 0 | 2 | 0 | 0 | 1 | 0 | 0 | 0 | 0 | 0
108-48-5 | 7937 | CC1=NC(=CC=C1)C | 417.15 | 267.05 | YAWS | JOBACK | 0 | 0 | 0 | 0 | 0 | 0 | 0 | 0 | 0 | 0 | 2 | 0 | 0 | 1 | 0 | 0 | 0 | 0 | 0
108-55-4 | 7940 | C1CC(=O)OC(=O)C1 | 560.15 | 329.45 | JOBACK | JOBACK | 0 | 0 | 2 | 0 | 0 | 3 | 0 | 0 | 0 | 0 | 0 | 1 | 0 | 0 | 0 | 0 | 0 | 0 | 0
108-56-5 | 66951 | CCOC(=O)CC(=O)C(=O)OCC | 405.15 | 314.51 | YAWS | JOBACK | 0 | 1 | 2 | 0 | 0 | 3 | 0 | 0 | 0 | 0 | 2 | 0 | 0 | 0 | 0 | 0 | 0 | 0 | 0
108-57-6 | 7941 | C=CC1=CC(=CC=C1)C=C | 394.15 | 220.85 | WIKIDATA | JOBACK | 0 | 0 | 0 | 0 | 1 | 2 | 0 | 0 | 0 | 0 | 0 | 0 | 2 | 0 | 0 | 0 | 0 | 0 | 2
108-59-8 | 7943 | COC(=O)CC(=O)OC | 454.25 | 211.15 | JOBACK | JOBACK | 0 | 0 | 2 | 0 | 0 | 1 | 0 | 0 | 0 | 0 | 2 | 0 | 0 | 0 | 0 | 0 | 0 | 0 | 0
108-64-5 | 7945 | CCOC(=O)CC(C)C | 408.15 | 174.15 | YAWS | COMMON_CHEMISTRY | 0 | 0 | 1 | 0 | 0 | 2 | 0 | 0 | 0 | 0 | 3 | 0 | 0 | 0 | 0 | 0 | 0 | 0 | 1
108-65-6 | 7946 | CC(COC)OC(=O)C | 419.15 | 206.94 | JOBACK | JOBACK | 0 | 0 | 1 | 0 | 0 | 1 | 0 | 0 | 0 | 0 | 3 | 1 | 0 | 0 | 0 | 0 | 0 | 0 | 1
108-67-8 | 7947 | CC1=CC(=CC(=C1)C)C | 437.85 | 228.15 | YAWS | JOBACK | 0 | 0 | 0 | 0 | 1 | 0 | 0 | 0 | 0 | 0 | 3 | 0 | 0 | 0 | 0 | 0 | 0 | 0 | 0
108-75-8 | 7953 | CC1=CC(=NC(=C1)C)C | 443.15 | 227.15 | JOBACK | COMMON_CHEMISTRY | 0 | 0 | 0 | 0 | 0 | 0 | 0 | 0 | 0 | 0 | 3 | 0 | 0 | 1 | 0 | 0 | 0 | 0 | 0
108-82-7 | 7957 | CC(C)CC(CC(C)C)O | 449.65 | 207.01 | YAWS | JOBACK | 0 | 0 | 0 | 0 | 0 | 2 | 1 | 0 | 0 | 0 | 4 | 0 | 0 | 0 | 0 | 0 | 0 | 0 | 3
108-83-8 | 7958 | CC(C)CC(=O)CC(C)C | 430.15 | 231.4 | YAWS | OPEN_NTBKM | 0 | 1 | 0 | 0 | 0 | 2 | 0 | 0 | 0 | 0 | 4 | 0 | 0 | 0 | 0 | 0 | 0 | 0 | 2
108-84-9 | 7959 | CC(C)CC(C)OC(=O)C | 420.65 | 209.15 | YAWS | JOBACK | 0 | 0 | 1 | 0 | 0 | 1 | 0 | 0 | 0 | 0 | 4 | 0 | 0 | 0 | 0 | 0 | 0 | 0 | 2
108-87-2 | 7962 | CC1CCCCC1 | 374.009946 | 146.35 | HEOS | COMMON_CHEMISTRY | 0 | 0 | 0 | 0 | 0 | 5 | 0 | 0 | 0 | 0 | 1 | 0 | 0 | 0 | 0 | 0 | 0 | 0 | 1
108-88-3 | 1140 | CC1=CC=CC=C1 | 383.7457531 | 179.2 | HEOS | OPEN_NTBKM | 0 | 0 | 0 | 0 | 1 | 0 | 0 | 0 | 0 | 0 | 1 | 0 | 0 | 0 | 0 | 0 | 0 | 0 | 0
108-89-4 | 7963 | CC1=CC=NC=C1 | 418.45 | 276.48 | CRC_ORG | JOBACK | 0 | 0 | 0 | 0 | 0 | 0 | 0 | 0 | 0 | 0 | 1 | 0 | 0 | 1 | 0 | 0 | 0 | 0 | 0
108-93-0 | 7966 | C1CCC(CC1)O | 434.05 | 297.15 | JOBACK | WIKIDATA | 0 | 0 | 0 | 0 | 0 | 5 | 1 | 0 | 0 | 0 | 0 | 0 | 0 | 0 | 0 | 0 | 0 | 0 | 1
108-94-1 | 7967 | C1CCC(=O)CC1 | 428.55 | 243.125 | COMMON_CHEMISTRY | OPEN_NTBKM | 0 | 1 | 0 | 0 | 0 | 5 | 0 | 0 | 0 | 0 | 0 | 0 | 0 | 0 | 0 | 0 | 0 | 0 | 0
108-95-2 | 996 | C1=CC=C(C=C1)O | 454.95 | 314.15 | JOBACK | WIKIDATA | 0 | 0 | 0 | 0 | 1 | 0 | 1 | 0 | 0 | 0 | 0 | 0 | 0 | 0 | 0 | 0 | 0 | 0 | 0
108-97-4 | 7968 | C1=COC=CC1=O | 485.65 | 305.65 | YAWS | WEBBOOK | 0 | 0 | 0 | 0 | 0 | 0 | 0 | 0 | 0 | 0 | 0 | 0 | 0 | 0 | 0 | 0 | 0 | 0 | 0
108-99-6 | 7970 | CC1=CN=CC=C1 | 417.25 | 255.05 | CRC_ORG | JOBACK | 0 | 0 | 0 | 0 | 0 | 0 | 0 | 0 | 0 | 0 | 1 | 0 | 0 | 1 | 0 | 0 | 0 | 0 | 0
1081-75-0 | 14125 | C1=CC=C(C=C1)CCCC2=CC=CC=C2 | 573.15 | 265.65 | JOBACK | JOBACK | 0 | 0 | 0 | 0 | 2 | 3 | 0 | 0 | 0 | 0 | 0 | 0 | 0 | 0 | 0 | 0 | 0 | 0 | 0
1081-77-2 | 14126 | CCCCCCCCCC1=CC=CC=C1 | 553.15 | 249.15 | YAWS | JOBACK | 0 | 0 | 0 | 0 | 1 | 8 | 0 | 0 | 0 | 0 | 1 | 0 | 0 | 0 | 0 | 0 | 0 | 0 | 0
1083-56-3 | 66182 | C1=CC=C(C=C1)CCCCC2=CC=CC=C2 | 589.15 | 325.65 | JOBACK | WIKIDATA | 0 | 0 | 0 | 0 | 2 | 4 | 0 | 0 | 0 | 0 | 0 | 0 | 0 | 0 | 0 | 0 | 0 | 0 | 0
1085-12-7 | 14138 | CCCCCCCOC(=O)C1=CC=C(C=C1)O | 685.44 | 322.95 | JOBACK | COMMON_CHEMISTRY | 0 | 0 | 1 | 0 | 1 | 6 | 1 | 0 | 0 | 0 | 1 | 0 | 0 | 0 | 0 | 0 | 0 | 0 | 0
108593-47-1 | 3267781 | CCOC1=CC=CC(=C1)C(=O)OC | 540.7 | 305.96 | JOBACK | JOBACK | 0 | 0 | 1 | 0 | 1 | 1 | 0 | 0 | 0 | 0 | 2 | 1 | 0 | 0 | 0 | 0 | 0 | 0 | 0
1087-49-6 | 136853 | C1=CC=C(C=C1)CCCCCCC2=CC=CC=C2 | 618.82 | 270.3741 | WEBBOOK | WEBBOOK | 0 | 0 | 0 | 0 | 2 | 6 | 0 | 0 | 0 | 0 | 0 | 0 | 0 | 0 | 0 | 0 | 0 | 0 | 0
108797-87-1 | 73557112 | CC1=CCC(CC1)C(C)CCCC(C)C | 565.61 | 249.47 | JOBACK | JOBACK | 0 | 0 | 0 | 0 | 0 | 6 | 0 | 0 | 0 | 0 | 4 | 0 | 1 | 0 | 0 | 0 | 0 | 1 | 4
109-06-8 | 7975 | CC1=CC=CC=N1 | 402.55 | 203.15 | JOBACK | WIKIDATA | 0 | 0 | 0 | 0 | 0 | 0 | 0 | 0 | 0 | 0 | 1 | 0 | 0 | 1 | 0 | 0 | 0 | 0 | 0
109-15-9 | 61024 | CCCCCCCCOC(=O)C(C)C | 531.94 | 252.33 | JOBACK | JOBACK | 0 | 0 | 1 | 0 | 0 | 7 | 0 | 0 | 0 | 0 | 3 | 0 | 0 | 0 | 0 | 0 | 0 | 0 | 1
109-19-3 | 7981 | CCCCOC(=O)CC(C)C | 423.15 | 218.52 | YAWS | JOBACK | 0 | 0 | 1 | 0 | 0 | 4 | 0 | 0 | 0 | 0 | 3 | 0 | 0 | 0 | 0 | 0 | 0 | 0 | 1
109-20-6 | 5362830 | CC(C)CC(=O)OC/C=C(\C)/CCC=C(C)C | 608.66 | 248.06 | JOBACK | JOBACK | 0 | 0 | 1 | 0 | 0 | 4 | 0 | 0 | 0 | 0 | 5 | 0 | 2 | 0 | 0 | 0 | 0 | 2 | 3
109-21-7 | 7983 | CCCCOC(=O)CCC | 438.1 | 181.15 | CRC_ORG | COMMON_CHEMISTRY | 0 | 0 | 1 | 0 | 0 | 5 | 0 | 0 | 0 | 0 | 2 | 0 | 0 | 0 | 0 | 0 | 0 | 0 | 0
109-25-1 | 66955 | CCCCCCC(=O)OCCC(C)C | 531.94 | 252.33 | JOBACK | JOBACK | 0 | 0 | 1 | 0 | 0 | 7 | 0 | 0 | 0 | 0 | 3 | 0 | 0 | 0 | 0 | 0 | 0 | 0 | 1
109-29-5 | 7984 | C1CCCCCCCC(=O)OCCCCCCC1 | 686.55 | 306.8 | JOBACK | JOBACK | 0 | 0 | 1 | 0 | 0 | 15 | 0 | 0 | 0 | 0 | 0 | 0 | 0 | 0 | 0 | 0 | 0 | 0 | 0
109-31-9 | 7985 | CCCCCCOC(=O)CCCCCCCC(=O)OCCCCCC | 555.15 | 265.15 | YAWS | JOBACK | 0 | 0 | 2 | 0 | 0 | 17 | 0 | 0 | 0 | 0 | 2 | 0 | 0 | 0 | 0 | 0 | 0 | 0 | 0
109-42-2 | 61027 | CCCCOC(=O)CCCCCCCCC=C | 389.15 | 299.38 | YAWS | JOBACK | 0 | 0 | 1 | 0 | 0 | 12 | 0 | 0 | 0 | 0 | 1 | 0 | 1 | 0 | 0 | 0 | 0 | 0 | 1
109-43-3 | 7986 | CCCCOC(=O)CCCCCCCCC(=O)OCCCC | 629.15 | 262.65 | YAWS | COMMON_CHEMISTRY | 0 | 0 | 2 | 0 | 0 | 14 | 0 | 0 | 0 | 0 | 2 | 0 | 0 | 0 | 0 | 0 | 0 | 0 | 0
109-49-9 | 7989 | CC(=O)CCC=C | 402.65 | 205.55 | YAWS | JOBACK | 0 | 1 | 0 | 0 | 0 | 3 | 0 | 0 | 0 | 0 | 1 | 0 | 1 | 0 | 0 | 0 | 0 | 0 | 1
109-52-4 | 7991 | CCCCC(=O)O | 459.25 | 239.15 | CRC_ORG | JOBACK | 0 | 0 | 0 | 0 | 0 | 3 | 0 | 0 | 1 | 0 | 1 | 0 | 0 | 0 | 0 | 0 | 0 | 0 | 0
109-53-5 | 7992 | CC(C)COC=C | 356.15 | 161.15 | JOBACK | WIKIDATA | 0 | 0 | 0 | 0 | 0 | 2 | 0 | 0 | 0 | 0 | 2 | 1 | 1 | 0 | 0 | 0 | 0 | 0 | 2
109-59-1 | 7996 | CC(C)OCCO | 414.75 | 213.15 | JOBACK | JOBACK | 0 | 0 | 0 | 0 | 0 | 2 | 1 | 0 | 0 | 0 | 2 | 1 | 0 | 0 | 0 | 0 | 0 | 0 | 1
109-60-4 | 7997 | CCCOC(=O)C | 374.15 | 180.15 | YAWS | COMMON_CHEMISTRY | 0 | 0 | 1 | 0 | 0 | 2 | 0 | 0 | 0 | 0 | 2 | 0 | 0 | 0 | 0 | 0 | 0 | 0 | 0
109-74-0 | 8008 | CCCC#N | 390.75 | 161.15 | YAWS | WIKIDATA | 0 | 0 | 0 | 1 | 0 | 2 | 0 | 0 | 0 | 0 | 1 | 0 | 0 | 0 | 0 | 0 | 0 | 0 | 0
109-75-1 | 8009 | C=CCC#N | 390.15 | 186.15 | YAWS | JOBACK | 0 | 0 | 0 | 1 | 0 | 2 | 0 | 0 | 0 | 0 | 0 | 0 | 1 | 0 | 0 | 0 | 0 | 0 | 1
109-77-3 | 8010 | C(C#N)C#N | 492.15 | 305.15 | JOBACK | WIKIDATA | 0 | 0 | 0 | 2 | 0 | 1 | 0 | 0 | 0 | 0 | 0 | 0 | 0 | 0 | 0 | 0 | 0 | 0 | 0
109-78-4 | 8011 | C(CO)C#N | 491.15 | 227.15 | JOBACK | COMMON_CHEMISTRY | 0 | 0 | 0 | 1 | 0 | 2 | 1 | 0 | 0 | 0 | 0 | 0 | 0 | 0 | 0 | 0 | 0 | 0 | 0
109-86-4 | 8019 | COCCO | 397.45 | 188.15 | YAWS | WIKIDATA | 0 | 0 | 0 | 0 | 0 | 2 | 1 | 0 | 0 | 0 | 1 | 1 | 0 | 0 | 0 | 0 | 0 | 0 | 0
109-99-9 | 8028 | C1CCOC1 | 339.15 | 165.15 | WIKIDATA | WIKIDATA | 0 | 0 | 0 | 0 | 0 | 4 | 0 | 0 | 0 | 0 | 0 | 1 | 0 | 0 | 0 | 0 | 0 | 0 | 0
109119-91-7 | 91354 | CC1CCC2C1C3C(C3(C)C)CCC2=C | 556.95 | 330.45 | JOBACK | JOBACK | 0 | 0 | 0 | 0 | 0 | 5 | 0 | 0 | 0 | 0 | 3 | 0 | 1 | 0 | 0 | 0 | 0 | 2 | 5
109485-61-2 | 27137 | CC(C)CC(C)(C)CC(C)(C)CC(C)(C)C | 555.55 | 262.34 | JOBACK | JOBACK | 0 | 0 | 0 | 0 | 0 | 3 | 0 | 0 | 0 | 0 | 9 | 0 | 0 | 0 | 0 | 0 | 0 | 3 | 1
110-12-3 | 8034 | CC(C)CCC(=O)C | 412.15 | 199.15 | YAWS | JOBACK | 0 | 1 | 0 | 0 | 0 | 2 | 0 | 0 | 0 | 0 | 3 | 0 | 0 | 0 | 0 | 0 | 0 | 0 | 1
110-13-4 | 8035 | CC(=O)CCC(=O)C | 467.15 | 267.15 | WIKIDATA | JOBACK | 0 | 2 | 0 | 0 | 0 | 2 | 0 | 0 | 0 | 0 | 2 | 0 | 0 | 0 | 0 | 0 | 0 | 0 | 0
110-19-0 | 8038 | CC(C)COC(=O)C | 390.05 | 174.25 | YAWS | JOBACK | 0 | 0 | 1 | 0 | 0 | 1 | 0 | 0 | 0 | 0 | 3 | 0 | 0 | 0 | 0 | 0 | 0 | 0 | 1
110-27-0 | 8042 | CCCCCCCCCCCCCC(=O)OC(C)C | 646.34 | 276.15 | JOBACK | JOBACK | 0 | 0 | 1 | 0 | 0 | 12 | 0 | 0 | 0 | 0 | 3 | 0 | 0 | 0 | 0 | 0 | 0 | 0 | 1
110-29-2 | 8043 | CCCCCCCCCCOC(=O)CCCCC(=O)OCCCCCCCC | 865.16 | 223.15 | JOBACK | WIKIDATA | 0 | 0 | 2 | 0 | 0 | 20 | 0 | 0 | 0 | 0 | 2 | 0 | 0 | 0 | 0 | 0 | 0 | 0 | 0
110-33-8 | 8046 | CCCCCCOC(=O)CCCCC(=O)OCCCCCC | 617.15 | 264.15 | YAWS | WIKIDATA | 0 | 0 | 2 | 0 | 0 | 14 | 0 | 0 | 0 | 0 | 2 | 0 | 0 | 0 | 0 | 0 | 0 | 0 | 0
110-38-3 | 8048 | CCCCCCCCCC(=O)OCC | 515.15 | 253.15 | YAWS | WIKIDATA | 0 | 0 | 1 | 0 | 0 | 9 | 0 | 0 | 0 | 0 | 2 | 0 | 0 | 0 | 0 | 0 | 0 | 0 | 0
110-39-4 | 61030 | CCCCCCCCOC(=O)CCC | 512.15 | 217.55 | YAWS | COMMON_CHEMISTRY | 0 | 0 | 1 | 0 | 0 | 9 | 0 | 0 | 0 | 0 | 2 | 0 | 0 | 0 | 0 | 0 | 0 | 0 | 0
110-40-7 | 8049 | CCOC(=O)CCCCCCCCC(=O)OCC | 578.15 | 276.65 | JOBACK | JOBACK | 0 | 0 | 2 | 0 | 0 | 10 | 0 | 0 | 0 | 0 | 2 | 0 | 0 | 0 | 0 | 0 | 0 | 0 | 0
110-42-9 | 8050 | CCCCCCCCCC(=O)OC | 506.15 | 255.15 | YAWS | JOBACK | 0 | 0 | 1 | 0 | 0 | 8 | 0 | 0 | 0 | 0 | 2 | 0 | 0 | 0 | 0 | 0 | 0 | 0 | 0
110-43-0 | 8051 | CCCCCC(=O)C | 424.15 | 238.15 | YAWS | WIKIDATA | 0 | 1 | 0 | 0 | 0 | 4 | 0 | 0 | 0 | 0 | 2 | 0 | 0 | 0 | 0 | 0 | 0 | 0 | 0
110-45-2 | 8052 | CC(C)CCOC=O | 397.15 | 179.9 | YAWS | OPEN_NTBKM | 0 | 0 | 0 | 0 | 0 | 2 | 0 | 0 | 0 | 0 | 2 | 1 | 0 | 0 | 0 | 0 | 0 | 0 | 2
110-47-4 | 66969 | CC(C)OCCC#N | 460.94 | 229.6 | JOBACK | JOBACK | 0 | 0 | 0 | 1 | 0 | 2 | 0 | 0 | 0 | 0 | 2 | 1 | 0 | 0 | 0 | 0 | 0 | 0 | 1
110-48-5 | 99378 | CC(C)OCCCO | 451.04 | 225.43 | JOBACK | JOBACK | 0 | 0 | 0 | 0 | 0 | 3 | 1 | 0 | 0 | 0 | 2 | 1 | 0 | 0 | 0 | 0 | 0 | 0 | 1
110-49-6 | 8054 | CC(=O)OCCOC | 415.15 | 208.1 | YAWS | OPEN_NTBKM | 0 | 0 | 1 | 0 | 0 | 2 | 0 | 0 | 0 | 0 | 2 | 1 | 0 | 0 | 0 | 0 | 0 | 0 | 0
110-54-3 | 8058 | CCCCCC | 341.8656166 | 178.075 | HEOS | OPEN_NTBKM | 0 | 0 | 0 | 0 | 0 | 4 | 0 | 0 | 0 | 0 | 2 | 0 | 0 | 0 | 0 | 0 | 0 | 0 | 0
110-59-8 | 8061 | CCCCC#N | 413.15 | 177.15 | JOBACK | COMMON_CHEMISTRY | 0 | 0 | 0 | 1 | 0 | 3 | 0 | 0 | 0 | 0 | 1 | 0 | 0 | 0 | 0 | 0 | 0 | 0 | 0
110-61-2 | 8062 | C(CC#N)C#N | 539.15 | 327.65 | JOBACK | WIKIDATA | 0 | 0 | 0 | 2 | 0 | 2 | 0 | 0 | 0 | 0 | 0 | 0 | 0 | 0 | 0 | 0 | 0 | 0 | 0
110-63-4 | 8064 | C(CCO)CO | 502.65 | 293.15 | YAWS | WIKIDATA | 0 | 0 | 0 | 0 | 0 | 4 | 2 | 0 | 0 | 0 | 0 | 0 | 0 | 0 | 0 | 0 | 0 | 0 | 0
110-64-5 | 175854 | C(/C=C/CO)O | 479.64 | 280.15 | JOBACK | WIKIDATA | 0 | 0 | 0 | 0 | 0 | 2 | 2 | 0 | 0 | 0 | 0 | 0 | 1 | 0 | 0 | 0 | 0 | 0 | 2
110-67-8 | 61032 | COCCC#N | 438.55 | 210.15 | COMMON_CHEMISTRY | JOBACK | 0 | 0 | 0 | 1 | 0 | 2 | 0 | 0 | 0 | 0 | 1 | 1 | 0 | 0 | 0 | 0 | 0 | 0 | 0
110-71-4 | 8071 | COCCOC | 358.15 | 215.15 | YAWS | COMMON_CHEMISTRY | 0 | 0 | 0 | 0 | 0 | 2 | 0 | 0 | 0 | 0 | 2 | 2 | 0 | 0 | 0 | 0 | 0 | 0 | 0
110-74-7 | 8073 | CCCOC=O | 353.75 | 180.2 | COMMON_CHEMISTRY | COMMON_CHEMISTRY | 0 | 0 | 0 | 0 | 0 | 2 | 0 | 0 | 0 | 0 | 1 | 1 | 0 | 0 | 0 | 0 | 0 | 0 | 1
110-80-5 | 8076 | CCOCCO | 407.85 | 183.15 | CRC_ORG | WIKIDATA | 0 | 0 | 0 | 0 | 0 | 3 | 1 | 0 | 0 | 0 | 1 | 1 | 0 | 0 | 0 | 0 | 0 | 0 | 0
110-82-7 | 8078 | C1CCCCC1 | 353.8649484 | 280.15 | HEOS | WIKIDATA | 0 | 0 | 0 | 0 | 0 | 6 | 0 | 0 | 0 | 0 | 0 | 0 | 0 | 0 | 0 | 0 | 0 | 0 | 0
110-83-8 | 8079 | C1CCC=CC1 | 356.05 | 169.15 | YAWS | JOBACK | 0 | 0 | 0 | 0 | 0 | 4 | 0 | 0 | 0 | 0 | 0 | 0 | 1 | 0 | 0 | 0 | 0 | 0 | 2
110-87-2 | 8080 | C1CC=COC1 | 358.65 | 203.15 | YAWS | WIKIDATA | 0 | 0 | 0 | 0 | 0 | 3 | 0 | 0 | 0 | 0 | 0 | 1 | 1 | 0 | 0 | 0 | 0 | 0 | 2
110-98-5 | 8087 | CC(COCC(C)O)O | 506.15 | 233.15 | YAWS | WIKIDATA | 0 | 0 | 0 | 0 | 0 | 2 | 2 | 0 | 0 | 0 | 2 | 1 | 0 | 0 | 0 | 0 | 0 | 0 | 2
110013-89-3 | 145465 | C=CC1=CC=CC(=C1)CC#N | 558.82 | 304.63 | JOBACK | JOBACK | 0 | 0 | 0 | 1 | 1 | 2 | 0 | 0 | 0 | 0 | 0 | 0 | 1 | 0 | 0 | 0 | 0 | 0 | 1
110225-00-8 | 86112 | CCCCCCCCCCC(CCCCCC)CO | 703.18 | 265.65 | JOBACK | JOBACK | 0 | 0 | 0 | 0 | 0 | 15 | 1 | 0 | 0 | 0 | 2 | 0 | 0 | 0 | 0 | 0 | 0 | 0 | 1
11028-39-0 | 25445 | CC1=C(CCCC1)C(C)C | 461.3 | 224.88 | JOBACK | JOBACK | 0 | 0 | 0 | 0 | 0 | 4 | 0 | 0 | 0 | 0 | 3 | 0 | 1 | 0 | 0 | 0 | 0 | 2 | 1
11029-06-4 | 12309449 | CC(C)C1=C[C@@H]([C@@](CC1)(C)C=C)C(=C)C | 554.86 | 266.65 | JOBACK | JOBACK | 0 | 0 | 0 | 0 | 0 | 4 | 0 | 0 | 0 | 0 | 4 | 0 | 3 | 0 | 0 | 0 | 0 | 3 | 4
11044-40-9 | 12306048 | CC1=C[C@@H]2[C@@H](CC1)C(=CC[C@H]2C(C)C)C | 576.53 | 287.93 | JOBACK | JOBACK | 0 | 0 | 0 | 0 | 0 | 3 | 0 | 0 | 0 | 0 | 4 | 0 | 2 | 0 | 0 | 0 | 0 | 2 | 6
110458-84-9 | 86113 | CC1C(C2(CC1CC2CO)C(C)C)C | 592.76 | 325.63 | JOBACK | JOBACK | 0 | 0 | 0 | 0 | 0 | 3 | 1 | 0 | 0 | 0 | 4 | 0 | 0 | 0 | 0 | 0 | 0 | 1 | 5
110458-86-1 | 86115 | CC1C(C2(CC1CC2COC(=O)C)C(C)C)C | 604.56 | 329.68 | JOBACK | JOBACK | 0 | 0 | 1 | 0 | 0 | 3 | 0 | 0 | 0 | 0 | 5 | 0 | 0 | 0 | 0 | 0 | 0 | 1 | 5
11050-62-7 | 6435841 | CC/C=C/CC1=C(C(=O)CC1)C | 552.33 | 317.81 | JOBACK | JOBACK | 0 | 1 | 0 | 0 | 0 | 4 | 0 | 0 | 0 | 0 | 2 | 0 | 2 | 0 | 0 | 0 | 0 | 2 | 2
11071-47-9 | 21122 | CC(C)CCCC=C | 398.65 | 163.16 | YAWS | JOBACK | 0 | 0 | 0 | 0 | 0 | 4 | 0 | 0 | 0 | 0 | 2 | 0 | 1 | 0 | 0 | 0 | 0 | 0 | 2
110874-83-4 | 6278738 | C/C=C/CCC(=O)CC(=O)OC | 521.77 | 278.37 | JOBACK | JOBACK | 0 | 1 | 1 | 0 | 0 | 3 | 0 | 0 | 0 | 0 | 2 | 0 | 1 | 0 | 0 | 0 | 0 | 0 | 2
111-01-3 | 8089 | CC(C)CCCC(C)CCCC(C)CCCCC(C)CCCC(C)CCCC(C)C | 693.15 | 235.15 | YAWS | WIKIDATA | 0 | 0 | 0 | 0 | 0 | 16 | 0 | 0 | 0 | 0 | 8 | 0 | 0 | 0 | 0 | 0 | 0 | 0 | 6
111-02-4 | 638072 | CC(=CCC/C(=C/CC/C(=C/CC/C=C(/CC/C=C(/CCC=C(C)C)\C)\C)/C)/C)C | 694.45 | 198.15 | CRC_ORG | WIKIDATA | 0 | 0 | 0 | 0 | 0 | 10 | 0 | 0 | 0 | 0 | 8 | 0 | 6 | 0 | 0 | 0 | 0 | 6 | 6
111-03-5 | 5283468 | CCCCCCCC/C=C\CCCCCCCC(=O)OCC(CO)O | 926.38 | 308.15 | JOBACK | JOBACK | 0 | 0 | 1 | 0 | 0 | 16 | 2 | 0 | 0 | 0 | 1 | 0 | 1 | 0 | 0 | 0 | 0 | 0 | 3
111-06-8 | 8090 | CCCCCCCCCCCCCCCC(=O)OCCCC | 715.42 | 290.05 | JOBACK | COMMON_CHEMISTRY | 0 | 0 | 1 | 0 | 0 | 17 | 0 | 0 | 0 | 0 | 2 | 0 | 0 | 0 | 0 | 0 | 0 | 0 | 0
111-07-9 | 66973 | CCCCCCCCCCCCCCCC(=O)OCCOC | 714.96 | 321.15 | JOBACK | WIKIDATA | 0 | 0 | 1 | 0 | 0 | 16 | 0 | 0 | 0 | 0 | 2 | 1 | 0 | 0 | 0 | 0 | 0 | 0 | 0
111-11-5 | 8091 | CCCCCCCC(=O)OC | 467.25 | 233.15 | JOBACK | WIKIDATA | 0 | 0 | 1 | 0 | 0 | 6 | 0 | 0 | 0 | 0 | 2 | 0 | 0 | 0 | 0 | 0 | 0 | 0 | 0
111-13-7 | 8093 | CCCCCCC(=O)C | 446.15 | 257.15 | YAWS | WIKIDATA | 0 | 1 | 0 | 0 | 0 | 5 | 0 | 0 | 0 | 0 | 2 | 0 | 0 | 0 | 0 | 0 | 0 | 0 | 0
111-14-8 | 8094 | CCCCCCC(=O)O | 495.15 | 265.4 | YAWS | WEBBOOK | 0 | 0 | 0 | 0 | 0 | 5 | 0 | 0 | 1 | 0 | 1 | 0 | 0 | 0 | 0 | 0 | 0 | 0 | 0
111-15-9 | 8095 | CCOCCOC(=O)C | 429.75 | 211.3 | COMMON_CHEMISTRY | JOBACK | 0 | 0 | 1 | 0 | 0 | 3 | 0 | 0 | 0 | 0 | 2 | 1 | 0 | 0 | 0 | 0 | 0 | 0 | 0
111-21-7 | 8098 | CC(=O)OCCOCCOCCOC(=O)C | 550.15 | 223.15 | JOBACK | WIKIDATA | 0 | 0 | 2 | 0 | 0 | 6 | 0 | 0 | 0 | 0 | 2 | 2 | 0 | 0 | 0 | 0 | 0 | 0 | 0
111-27-3 | 8103 | CCCCCCO | 430.05 | 226 | COMMON_CHEMISTRY | OPEN_NTBKM | 0 | 0 | 0 | 0 | 0 | 5 | 1 | 0 | 0 | 0 | 1 | 0 | 0 | 0 | 0 | 0 | 0 | 0 | 0
111-28-4 | 641256 | C/C=C/C=C/CO | 350.65 | 303.65 | YAWS | WEBBOOK | 0 | 0 | 0 | 0 | 0 | 1 | 1 | 0 | 0 | 0 | 1 | 0 | 2 | 0 | 0 | 0 | 0 | 0 | 4
111-29-5 | 8105 | C(CCO)CCO | 514.15 | 256.15 | JOBACK | WIKIDATA | 0 | 0 | 0 | 0 | 0 | 5 | 2 | 0 | 0 | 0 | 0 | 0 | 0 | 0 | 0 | 0 | 0 | 0 | 0
111-32-0 | 8107 | COCCCCO | 428.6 | 229.16 | JOBACK | JOBACK | 0 | 0 | 0 | 0 | 0 | 4 | 1 | 0 | 0 | 0 | 1 | 1 | 0 | 0 | 0 | 0 | 0 | 0 | 0
111-34-2 | 8108 | CCCCOC=C | 367.15 | 181.15 | YAWS | COMMON_CHEMISTRY | 0 | 0 | 0 | 0 | 0 | 4 | 0 | 0 | 0 | 0 | 1 | 1 | 1 | 0 | 0 | 0 | 0 | 0 | 1
111-43-3 | 8114 | CCCOCCC | 363.25 | 151.15 | CRC_ORG | COMMON_CHEMISTRY | 0 | 0 | 0 | 0 | 0 | 4 | 0 | 0 | 0 | 0 | 2 | 1 | 0 | 0 | 0 | 0 | 0 | 0 | 0
111-45-5 | 8116 | C=CCOCCO | 431.65 | 227.4 | JOBACK | JOBACK | 0 | 0 | 0 | 0 | 0 | 4 | 1 | 0 | 0 | 0 | 0 | 1 | 1 | 0 | 0 | 0 | 0 | 0 | 1
111-46-6 | 8117 | C(COCCO)O | 518.65 | 262.95 | JOBACK | JOBACK | 0 | 0 | 0 | 0 | 0 | 4 | 2 | 0 | 0 | 0 | 0 | 1 | 0 | 0 | 0 | 0 | 0 | 0 | 0
111-55-7 | 8121 | CC(=O)OCCOC(=O)C | 457.15 | 237.15 | YAWS | COMMON_CHEMISTRY | 0 | 0 | 2 | 0 | 0 | 2 | 0 | 0 | 0 | 0 | 2 | 0 | 0 | 0 | 0 | 0 | 0 | 0 | 0
111-59-1 | 5356106 | CCCCCCCC/C=C\CCCCCCCC(=O)OCCC | 742.46 | 240.35 | JOBACK | JOBACK | 0 | 0 | 1 | 0 | 0 | 16 | 0 | 0 | 0 | 0 | 2 | 0 | 1 | 0 | 0 | 0 | 0 | 0 | 2
111-61-5 | 8122 | CCCCCCCCCCCCCCCCCC(=O)OCC | 629.15 | 307.15 | YAWS | JOBACK | 0 | 0 | 1 | 0 | 0 | 17 | 0 | 0 | 0 | 0 | 2 | 0 | 0 | 0 | 0 | 0 | 0 | 0 | 0
111-62-6 | 5363269 | CCCCCCCC/C=C\CCCCCCCC(=O)OCC | 630.15 | 241.15 | JOBACK | JOBACK | 0 | 0 | 1 | 0 | 0 | 15 | 0 | 0 | 0 | 0 | 2 | 0 | 1 | 0 | 0 | 0 | 0 | 0 | 2
111-63-7 | 66077 | CCCCCCCCCCCCCCCCCC(=O)OC=C | 440.15 | 309.9 | YAWS | JOBACK | 0 | 0 | 1 | 0 | 0 | 17 | 0 | 0 | 0 | 0 | 1 | 0 | 1 | 0 | 0 | 0 | 0 | 0 | 1
111-65-9 | 356 | CCCCCCCC | 398.7937551 | 216.3 | HEOS | OPEN_NTBKM | 0 | 0 | 0 | 0 | 0 | 6 | 0 | 0 | 0 | 0 | 2 | 0 | 0 | 0 | 0 | 0 | 0 | 0 | 0
111-66-0 | 8125 | CCCCCCC=C | 394.45 | 171.15 | JOBACK | JOBACK | 0 | 0 | 0 | 0 | 0 | 6 | 0 | 0 | 0 | 0 | 1 | 0 | 1 | 0 | 0 | 0 | 0 | 0 | 1
111-67-1 | 5364448 | CCCCC/C=C/C | 397.15 | 193.15 | YAWS | WIKIDATA | 0 | 0 | 0 | 0 | 0 | 4 | 0 | 0 | 0 | 0 | 2 | 0 | 1 | 0 | 0 | 0 | 0 | 0 | 2
111-69-3 | 8128 | C(CCC#N)CC#N | 568.15 | 275.15 | YAWS | WIKIDATA | 0 | 0 | 0 | 2 | 0 | 4 | 0 | 0 | 0 | 0 | 0 | 0 | 0 | 0 | 0 | 0 | 0 | 0 | 0
111-70-6 | 8129 | CCCCCCCO | 451.15 | 239.15 | YAWS | JOBACK | 0 | 0 | 0 | 0 | 0 | 6 | 1 | 0 | 0 | 0 | 1 | 0 | 0 | 0 | 0 | 0 | 0 | 0 | 0
111-76-2 | 8133 | CCCCOCCO | 444.15 | 198.15 | YAWS | WIKIDATA | 0 | 0 | 0 | 0 | 0 | 5 | 1 | 0 | 0 | 0 | 1 | 1 | 0 | 0 | 0 | 0 | 0 | 0 | 0
111-77-3 | 8134 | COCCOCCO | 467.15 | 203.15 | WIKIDATA | WIKIDATA | 0 | 0 | 0 | 0 | 0 | 4 | 1 | 0 | 0 | 0 | 1 | 2 | 0 | 0 | 0 | 0 | 0 | 0 | 0
111-78-4 | 82916 | C1/C=C\CC/C=C\C1 | 422.15 | 210.45 | YAWS | JOBACK | 0 | 0 | 0 | 0 | 0 | 4 | 0 | 0 | 0 | 0 | 0 | 0 | 2 | 0 | 0 | 0 | 0 | 0 | 4
111-79-5 | 5368076 | CCCCCC/C=C/C(=O)OC | 490.78 | 239.71 | JOBACK | JOBACK | 0 | 0 | 1 | 0 | 0 | 5 | 0 | 0 | 0 | 0 | 2 | 0 | 1 | 0 | 0 | 0 | 0 | 0 | 2
111-81-9 | 8138 | COC(=O)CCCCCCCCC=C | 519.15 | 245.65 | JOBACK | JOBACK | 0 | 0 | 1 | 0 | 0 | 9 | 0 | 0 | 0 | 0 | 1 | 0 | 1 | 0 | 0 | 0 | 0 | 0 | 1
111-82-0 | 8139 | CCCCCCCCCCCC(=O)OC | 541.15 | 278.25 | JOBACK | JOBACK | 0 | 0 | 1 | 0 | 0 | 10 | 0 | 0 | 0 | 0 | 2 | 0 | 0 | 0 | 0 | 0 | 0 | 0 | 0
111-84-2 | 8141 | CCCCCCCCC | 423.9130498 | 219.9 | HEOS | WEBBOOK | 0 | 0 | 0 | 0 | 0 | 7 | 0 | 0 | 0 | 0 | 2 | 0 | 0 | 0 | 0 | 0 | 0 | 0 | 0
111-87-5 | 957 | CCCCCCCCO | 467.85 | 257.65 | JOBACK | JOBACK | 0 | 0 | 0 | 0 | 0 | 7 | 1 | 0 | 0 | 0 | 1 | 0 | 0 | 0 | 0 | 0 | 0 | 0 | 0
111-89-7 | 8145 | COCCCCCOC | 429.65 | 213.11 | YAWS | JOBACK | 0 | 0 | 0 | 0 | 0 | 5 | 0 | 0 | 0 | 0 | 2 | 2 | 0 | 0 | 0 | 0 | 0 | 0 | 0
111-90-0 | 8146 | CCOCCOCCO | 475.15 | 197.15 | YAWS | WIKIDATA | 0 | 0 | 0 | 0 | 0 | 5 | 1 | 0 | 0 | 0 | 1 | 2 | 0 | 0 | 0 | 0 | 0 | 0 | 0
111-96-6 | 8150 | COCCOCCOC | 435.15 | 209.15 | JOBACK | JOBACK | 0 | 0 | 0 | 0 | 0 | 4 | 0 | 0 | 0 | 0 | 2 | 3 | 0 | 0 | 0 | 0 | 0 | 0 | 0
1112-35-2 | 136863 | CC(C)(C=C)C=C | 349.89 | 167.55 | JOBACK | JOBACK | 0 | 0 | 0 | 0 | 0 | 2 | 0 | 0 | 0 | 0 | 2 | 0 | 2 | 0 | 0 | 0 | 0 | 1 | 2
1112-78-3 | 136864 | CC(C)CC(C)(OC)OC | 423.81 | 211.8 | JOBACK | JOBACK | 0 | 0 | 0 | 0 | 0 | 1 | 0 | 0 | 0 | 0 | 5 | 2 | 0 | 0 | 0 | 0 | 0 | 1 | 1
1113-21-9 | 5365872 | CC(=CCC/C(=C/CC/C(=C/CCC(C)(C=C)O)/C)/C)C | 406.15 | 319.52 | JOBACK | JOBACK | 0 | 0 | 0 | 0 | 0 | 7 | 1 | 0 | 0 | 0 | 5 | 0 | 4 | 0 | 0 | 0 | 0 | 4 | 4
1114-51-8 | 66191 | CCC(=O)N(CC)CC | 464.15 | 251.05 | YAWS | JOBACK | 0 | 0 | 0 | 0 | 0 | 3 | 0 | 0 | 0 | 1 | 3 | 0 | 0 | 0 | 0 | 0 | 0 | 1 | 0
1114-59-6 | 70687 | CCCN(CCC)C(=O)CC | 471.83 | 273.59 | JOBACK | JOBACK | 0 | 0 | 0 | 0 | 0 | 5 | 0 | 0 | 0 | 1 | 3 | 0 | 0 | 0 | 0 | 0 | 0 | 1 | 0
1114-76-7 | 66192 | CCCC(=O)N(CC)CC | 479.15 | 262.32 | YAWS | JOBACK | 0 | 0 | 0 | 0 | 0 | 4 | 0 | 0 | 0 | 1 | 3 | 0 | 0 | 0 | 0 | 0 | 0 | 1 | 0
1114-92-7 | 66193 | CC(C(C)OC(=O)C)OC(=O)C | 498.2 | 298.95 | JOBACK | JOBACK | 0 | 0 | 2 | 0 | 0 | 0 | 0 | 0 | 0 | 0 | 4 | 0 | 0 | 0 | 0 | 0 | 0 | 0 | 2
1115-12-4 | 517957 | C(#N)C(=O)C#N | 338.65 | 237.15 | YAWS | COMMON_CHEMISTRY | 0 | 1 | 0 | 2 | 0 | 0 | 0 | 0 | 0 | 0 | 0 | 0 | 0 | 0 | 0 | 0 | 0 | 0 | 0
1115-30-6 | 66197 | CCOC(=O)CC(C(=O)C)C(=O)OCC | 528.15 | 322.05 | JOBACK | JOBACK | 0 | 1 | 2 | 0 | 0 | 3 | 0 | 0 | 0 | 0 | 3 | 0 | 0 | 0 | 0 | 0 | 0 | 0 | 1
1115-37-3 | 136868 | CC(C)C(CC#N)C#N | 563.04 | 268.63 | JOBACK | JOBACK | 0 | 0 | 0 | 2 | 0 | 1 | 0 | 0 | 0 | 0 | 2 | 0 | 0 | 0 | 0 | 0 | 0 | 0 | 2
1116-24-1 | 70690 | CCCN(CCC)C(=O)C | 482.65 | 262.32 | WIKIDATA | JOBACK | 0 | 0 | 0 | 0 | 0 | 4 | 0 | 0 | 0 | 1 | 3 | 0 | 0 | 0 | 0 | 0 | 0 | 1 | 0
1116-90-1 | 5367525 | C/C=C(\C)/CC=C | 360.48 | 147.85 | JOBACK | JOBACK | 0 | 0 | 0 | 0 | 0 | 2 | 0 | 0 | 0 | 0 | 2 | 0 | 2 | 0 | 0 | 0 | 0 | 1 | 2
1116-98-9 | 70693 | CC(C)(C)OC(=O)CC#N | 516.83 | 278.39 | JOBACK | JOBACK | 0 | 0 | 1 | 1 | 0 | 1 | 0 | 0 | 0 | 0 | 3 | 0 | 0 | 0 | 0 | 0 | 0 | 1 | 0
1117-19-7 | 517959 | CCCOC(=O)CC(=O)OCCC | 502.35 | 178.15 | JOBACK | JOBACK | 0 | 0 | 2 | 0 | 0 | 5 | 0 | 0 | 0 | 0 | 2 | 0 | 0 | 0 | 0 | 0 | 0 | 0 | 0
1117-41-5 | 6436890 | CC(=CCC/C(=C/C=C(\C)/C(=O)C)/C)C | 585.91 | 240.35 | JOBACK | JOBACK | 0 | 1 | 0 | 0 | 0 | 2 | 0 | 0 | 0 | 0 | 5 | 0 | 3 | 0 | 0 | 0 | 0 | 3 | 3
1117-52-8 | 1711945 | CC(=CCC/C(=C/CC/C(=C/CCC(=O)C)/C)/C)C | 677.43 | 285.43 | JOBACK | JOBACK | 0 | 1 | 0 | 0 | 0 | 6 | 0 | 0 | 0 | 0 | 5 | 0 | 3 | 0 | 0 | 0 | 0 | 3 | 3
1117-55-1 | 14228 | CCCCCCCC(=O)OCCCCCC | 550.15 | 242.55 | JOBACK | COMMON_CHEMISTRY | 0 | 0 | 1 | 0 | 0 | 11 | 0 | 0 | 0 | 0 | 2 | 0 | 0 | 0 | 0 | 0 | 0 | 0 | 0
1117-59-5 | 70694 | CCCCCCOC(=O)CCCC | 498.15 | 210.05 | JOBACK | COMMON_CHEMISTRY | 0 | 0 | 1 | 0 | 0 | 8 | 0 | 0 | 0 | 0 | 2 | 0 | 0 | 0 | 0 | 0 | 0 | 0 | 0
1117-65-3 | 161528 | CCCCC=CCC(=O)OCC | 490.78 | 239.71 | JOBACK | JOBACK | 0 | 0 | 1 | 0 | 0 | 5 | 0 | 0 | 0 | 0 | 2 | 0 | 1 | 0 | 0 | 0 | 0 | 0 | 2
1117-86-8 | 14231 | CCCCCCC(CO)O | 566.56 | 309.15 | JOBACK | JOBACK | 0 | 0 | 0 | 0 | 0 | 6 | 2 | 0 | 0 | 0 | 1 | 0 | 0 | 0 | 0 | 0 | 0 | 0 | 1
1118-00-9 | 136871 | CC(C)(C)COC | 345.15 | 182.03 | YAWS | JOBACK | 0 | 0 | 0 | 0 | 0 | 1 | 0 | 0 | 0 | 0 | 4 | 1 | 0 | 0 | 0 | 0 | 0 | 1 | 0
1118-27-0 | 240119 | CC(C)CC(=O)OC(C)(CCC=C(C)C)C=C | 598.07 | 267.76 | JOBACK | JOBACK | 0 | 0 | 1 | 0 | 0 | 4 | 0 | 0 | 0 | 0 | 5 | 0 | 2 | 0 | 0 | 0 | 0 | 2 | 3
1118-39-4 | 14235 | CC(=O)OC(C)(C)CCCC(=C)C=C | 522.39 | 252.27 | JOBACK | JOBACK | 0 | 0 | 1 | 0 | 0 | 5 | 0 | 0 | 0 | 0 | 3 | 0 | 2 | 0 | 0 | 0 | 0 | 2 | 1
1118-58-7 | 14238 | CC=CC(=C)C | 348.95 | 136.58 | JOBACK | JOBACK | 0 | 0 | 0 | 0 | 0 | 1 | 0 | 0 | 0 | 0 | 2 | 0 | 2 | 0 | 0 | 0 | 0 | 1 | 2
1118-71-4 | 70700 | CC(C)(C)C(=O)CC(=O)C(C)(C)C | 552.56 | 318.43 | JOBACK | JOBACK | 0 | 2 | 0 | 0 | 0 | 1 | 0 | 0 | 0 | 0 | 6 | 0 | 0 | 0 | 0 | 0 | 0 | 2 | 0
1118-84-9 | 70701 | CC(=O)CC(=O)OCC=C | 471.15 | 188.15 | JOBACK | WIKIDATA | 0 | 1 | 1 | 0 | 0 | 3 | 0 | 0 | 0 | 0 | 1 | 0 | 1 | 0 | 0 | 0 | 0 | 0 | 1
1118-92-9 | 14240 | CCCCCCCC(=O)N(C)C | 494.71 | 284.86 | JOBACK | JOBACK | 0 | 0 | 0 | 0 | 0 | 6 | 0 | 0 | 0 | 1 | 3 | 0 | 0 | 0 | 0 | 0 | 0 | 1 | 0
111869-19-3 | 145475 | CC(C)(C=C=C)C=C=C | 402.19 | 203.11 | JOBACK | JOBACK | 0 | 0 | 0 | 0 | 0 | 2 | 0 | 0 | 0 | 0 | 2 | 0 | 4 | 0 | 0 | 0 | 0 | 3 | 2
111869-26-2 | 145476 | CC1(C=C2CCC2=C1)C | 436.46 | 278.25 | JOBACK | JOBACK | 0 | 0 | 0 | 0 | 0 | 2 | 0 | 0 | 0 | 0 | 2 | 0 | 2 | 0 | 0 | 0 | 0 | 3 | 2
111872-80-1 | 548860 | CCC=CC=CCCCCCCCCCCO | 666.18 | 320.74 | JOBACK | JOBACK | 0 | 0 | 0 | 0 | 0 | 11 | 1 | 0 | 0 | 0 | 1 | 0 | 2 | 0 | 0 | 0 | 0 | 0 | 4
1119-06-8 | 517970 | CCCCCCC(=O)OCCCCCC | 534.04 | 225.3 | WEBBOOK | WEBBOOK | 0 | 0 | 1 | 0 | 0 | 10 | 0 | 0 | 0 | 0 | 2 | 0 | 0 | 0 | 0 | 0 | 0 | 0 | 0
1119-40-0 | 14242 | COC(=O)CCCC(=O)OC | 489.15 | 233.4 | YAWS | OPEN_NTBKM | 0 | 0 | 2 | 0 | 0 | 3 | 0 | 0 | 0 | 0 | 2 | 0 | 0 | 0 | 0 | 0 | 0 | 0 | 0
1119-44-4 | 5364578 | CCC/C=C/C(=O)C | 430.15 | 213.5 | YAWS | JOBACK | 0 | 1 | 0 | 0 | 0 | 2 | 0 | 0 | 0 | 0 | 2 | 0 | 1 | 0 | 0 | 0 | 0 | 0 | 2
1119-60-4 | 70705 | C=CCCCCC(=O)O | 499.15 | 266.9 | YAWS | JOBACK | 0 | 0 | 0 | 0 | 0 | 5 | 0 | 0 | 1 | 0 | 0 | 0 | 1 | 0 | 0 | 0 | 0 | 0 | 1
1119-86-4 | 79141 | CCCCCCCCC(CO)O | 528.2 | 321.65 | WEBBOOK | WIKIDATA | 0 | 0 | 0 | 0 | 0 | 8 | 2 | 0 | 0 | 0 | 1 | 0 | 0 | 0 | 0 | 0 | 0 | 0 | 1
112-05-0 | 8158 | CCCCCCCCC(=O)O | 529.15 | 285.15 | YAWS | WIKIDATA | 0 | 0 | 0 | 0 | 0 | 7 | 0 | 0 | 1 | 0 | 1 | 0 | 0 | 0 | 0 | 0 | 0 | 0 | 0
112-06-1 | 8159 | CCCCCCCOC(=O)C | 465.35 | 222.95 | JOBACK | COMMON_CHEMISTRY | 0 | 0 | 1 | 0 | 0 | 6 | 0 | 0 | 0 | 0 | 2 | 0 | 0 | 0 | 0 | 0 | 0 | 0 | 0
112-07-2 | 8160 | CCCCOCCOC(=O)C | 464.25 | 210.15 | COMMON_CHEMISTRY | JOBACK | 0 | 0 | 1 | 0 | 0 | 5 | 0 | 0 | 0 | 0 | 2 | 1 | 0 | 0 | 0 | 0 | 0 | 0 | 0
112-10-7 | 8162 | CCCCCCCCCCCCCCCCCC(=O)OC(C)C | 480.15 | 301.15 | YAWS | JOBACK | 0 | 0 | 1 | 0 | 0 | 16 | 0 | 0 | 0 | 0 | 3 | 0 | 0 | 0 | 0 | 0 | 0 | 0 | 1
112-12-9 | 8163 | CCCCCCCCCC(=O)C | 506.25 | 285.65 | CRC_ORG | JOBACK | 0 | 1 | 0 | 0 | 0 | 8 | 0 | 0 | 0 | 0 | 2 | 0 | 0 | 0 | 0 | 0 | 0 | 0 | 0
112-14-1 | 8164 | CCCCCCCCOC(=O)C | 483.15 | 234.65 | JOBACK | COMMON_CHEMISTRY | 0 | 0 | 1 | 0 | 0 | 7 | 0 | 0 | 0 | 0 | 2 | 0 | 0 | 0 | 0 | 0 | 0 | 0 | 0
112-15-2 | 8165 | CCOCCOCCOC(=O)C | 491.15 | 248.15 | JOBACK | WIKIDATA | 0 | 0 | 1 | 0 | 0 | 5 | 0 | 0 | 0 | 0 | 2 | 2 | 0 | 0 | 0 | 0 | 0 | 0 | 0
112-17-4 | 8167 | CCCCCCCCCCOC(=O)C | 522.15 | 258.15 | JOBACK | WIKIDATA | 0 | 0 | 1 | 0 | 0 | 9 | 0 | 0 | 0 | 0 | 2 | 0 | 0 | 0 | 0 | 0 | 0 | 0 | 0
112-19-6 | 61035 | CC(=O)OCCCCCCCCCC=C | 551.94 | 276.84 | JOBACK | JOBACK | 0 | 0 | 1 | 0 | 0 | 10 | 0 | 0 | 0 | 0 | 1 | 0 | 1 | 0 | 0 | 0 | 0 | 0 | 1
112-25-4 | 8170 | CCCCCCOCCO | 481.15 | 229.6 | YAWS | JOBACK | 0 | 0 | 0 | 0 | 0 | 7 | 1 | 0 | 0 | 0 | 1 | 1 | 0 | 0 | 0 | 0 | 0 | 0 | 0
112-27-6 | 8172 | C(COCCOCCO)O | 561.75 | 266.15 | JOBACK | WIKIDATA | 0 | 0 | 0 | 0 | 0 | 6 | 2 | 0 | 0 | 0 | 0 | 2 | 0 | 0 | 0 | 0 | 0 | 0 | 0
112-28-7 | 66984 | COCCCOCCCO | 496.78 | 273.93 | JOBACK | JOBACK | 0 | 0 | 0 | 0 | 0 | 6 | 1 | 0 | 0 | 0 | 1 | 2 | 0 | 0 | 0 | 0 | 0 | 0 | 0
112-30-1 | 8174 | CCCCCCCCCCO | 502.15 | 280.1 | JOBACK | OPEN_NTBKM | 0 | 0 | 0 | 0 | 0 | 9 | 1 | 0 | 0 | 0 | 1 | 0 | 0 | 0 | 0 | 0 | 0 | 0 | 0
112-32-3 | 8176 | CCCCCCCCOC=O | 471.95 | 234.05 | JOBACK | JOBACK | 0 | 0 | 0 | 0 | 0 | 7 | 0 | 0 | 0 | 0 | 1 | 1 | 0 | 0 | 0 | 0 | 0 | 0 | 1
112-34-5 | 8177 | CCCCOCCOCCO | 505.15 | 205.15 | JOBACK | WIKIDATA | 0 | 0 | 0 | 0 | 0 | 7 | 1 | 0 | 0 | 0 | 1 | 2 | 0 | 0 | 0 | 0 | 0 | 0 | 0
112-35-6 | 8178 | COCCOCCOCCO | 516.15 | 229.15 | YAWS | JOBACK | 0 | 0 | 0 | 0 | 0 | 6 | 1 | 0 | 0 | 0 | 1 | 3 | 0 | 0 | 0 | 0 | 0 | 0 | 0
112-36-7 | 8179 | CCOCCOCCOCC | 458.15 | 229.15 | JOBACK | JOBACK | 0 | 0 | 0 | 0 | 0 | 6 | 0 | 0 | 0 | 0 | 2 | 3 | 0 | 0 | 0 | 0 | 0 | 0 | 0
112-37-8 | 8180 | CCCCCCCCCCC(=O)O | 553.15 | 301.7 | YAWS | JOBACK | 0 | 0 | 0 | 0 | 0 | 9 | 0 | 0 | 1 | 0 | 1 | 0 | 0 | 0 | 0 | 0 | 0 | 0 | 0
112-38-9 | 5634 | C=CCCCCCCCCC(=O)O | 548.15 | 297.4 | JOBACK | COMMON_CHEMISTRY | 0 | 0 | 0 | 0 | 0 | 9 | 0 | 0 | 1 | 0 | 0 | 0 | 1 | 0 | 0 | 0 | 0 | 0 | 1
112-39-0 | 8181 | CCCCCCCCCCCCCCCC(=O)OC | 602.2689819 | 303.65 | HEOS | WEBBOOK | 0 | 0 | 1 | 0 | 0 | 14 | 0 | 0 | 0 | 0 | 2 | 0 | 0 | 0 | 0 | 0 | 0 | 0 | 0
112-40-3 | 8182 | CCCCCCCCCCCC | 489.4415896 | 263.55 | HEOS | COMMON_CHEMISTRY | 0 | 0 | 0 | 0 | 0 | 10 | 0 | 0 | 0 | 0 | 2 | 0 | 0 | 0 | 0 | 0 | 0 | 0 | 0
112-41-4 | 8183 | CCCCCCCCCCC=C | 486.55 | 237.95 | JOBACK | JOBACK | 0 | 0 | 0 | 0 | 0 | 10 | 0 | 0 | 0 | 0 | 1 | 0 | 1 | 0 | 0 | 0 | 0 | 0 | 1
112-42-5 | 8184 | CCCCCCCCCCCO | 519.15 | 288.15 | JOBACK | WIKIDATA | 0 | 0 | 0 | 0 | 0 | 10 | 1 | 0 | 0 | 0 | 1 | 0 | 0 | 0 | 0 | 0 | 0 | 0 | 0
112-43-6 | 8185 | C=CCCCCCCCCCO | 523.15 | 270.65 | JOBACK | JOBACK | 0 | 0 | 0 | 0 | 0 | 10 | 1 | 0 | 0 | 0 | 0 | 0 | 1 | 0 | 0 | 0 | 0 | 0 | 1
112-46-9 | 6436867 | C/C=C/CCCCCCCCO | 521.65 | 279.15 | YAWS | JOBACK | 0 | 0 | 0 | 0 | 0 | 8 | 1 | 0 | 0 | 0 | 1 | 0 | 1 | 0 | 0 | 0 | 0 | 0 | 2
112-48-1 | 8188 | CCCCOCCOCCCC | 471.15 | 204.05 | JOBACK | OPEN_NTBKM | 0 | 0 | 0 | 0 | 0 | 8 | 0 | 0 | 0 | 0 | 2 | 2 | 0 | 0 | 0 | 0 | 0 | 0 | 0
112-49-2 | 8189 | COCCOCCOCCOC | 491.15 | 228.15 | JOBACK | JOBACK | 0 | 0 | 0 | 0 | 0 | 6 | 0 | 0 | 0 | 0 | 2 | 4 | 0 | 0 | 0 | 0 | 0 | 0 | 0
112-50-5 | 8190 | CCOCCOCCOCCO | 529.15 | 254.45 | YAWS | COMMON_CHEMISTRY | 0 | 0 | 0 | 0 | 0 | 7 | 1 | 0 | 0 | 0 | 1 | 3 | 0 | 0 | 0 | 0 | 0 | 0 | 0
112-53-8 | 8193 | CCCCCCCCCCCCO | 537.25 | 297.15 | YAWS | WIKIDATA | 0 | 0 | 0 | 0 | 0 | 11 | 1 | 0 | 0 | 0 | 1 | 0 | 0 | 0 | 0 | 0 | 0 | 0 | 0
112-58-3 | 8198 | CCCCCCOCCCCCC | 493.15 | 230.15 | WIKIDATA | JOBACK | 0 | 0 | 0 | 0 | 0 | 10 | 0 | 0 | 0 | 0 | 2 | 1 | 0 | 0 | 0 | 0 | 0 | 0 | 0
112-59-4 | 8199 | CCCCCCOCCOCCO | 532.15 | 233.15 | JOBACK | WIKIDATA | 0 | 0 | 0 | 0 | 0 | 9 | 1 | 0 | 0 | 0 | 1 | 2 | 0 | 0 | 0 | 0 | 0 | 0 | 0
112-60-7 | 8200 | C(COCCOCCOCCO)O | 588.15 | 267.05 | JOBACK | JOBACK | 0 | 0 | 0 | 0 | 0 | 8 | 2 | 0 | 0 | 0 | 0 | 3 | 0 | 0 | 0 | 0 | 0 | 0 | 0
112-61-8 | 8201 | CCCCCCCCCCCCCCCCCC(=O)OC | 629.5570724 | 312.7 | HEOS | JOBACK | 0 | 0 | 1 | 0 | 0 | 16 | 0 | 0 | 0 | 0 | 2 | 0 | 0 | 0 | 0 | 0 | 0 | 0 | 0
112-62-9 | 5364509 | CCCCCCCC/C=C\CCCCCCCC(=O)OC | 627.1760753 | 253.45 | HEOS | JOBACK | 0 | 0 | 1 | 0 | 0 | 14 | 0 | 0 | 0 | 0 | 2 | 0 | 1 | 0 | 0 | 0 | 0 | 0 | 2
112-63-0 | 5284421 | CCCCC/C=C\C/C=C\CCCCCCCC(=O)OC | 628.8406415 | 238.15 | HEOS | WIKIDATA | 0 | 0 | 1 | 0 | 0 | 12 | 0 | 0 | 0 | 0 | 2 | 0 | 2 | 0 | 0 | 0 | 0 | 0 | 4
112-66-3 | 8205 | CCCCCCCCCCCCOC(=O)C | 538.15 | 274.45 | JOBACK | COMMON_CHEMISTRY | 0 | 0 | 1 | 0 | 0 | 11 | 0 | 0 | 0 | 0 | 2 | 0 | 0 | 0 | 0 | 0 | 0 | 0 | 0
112-70-9 | 8207 | CCCCCCCCCCCCCO | 560.15 | 306.4 | JOBACK | JOBACK | 0 | 0 | 0 | 0 | 0 | 12 | 1 | 0 | 0 | 0 | 1 | 0 | 0 | 0 | 0 | 0 | 0 | 0 | 0
112-72-1 | 8209 | CCCCCCCCCCCCCCO | 568.95 | 312.65 | JOBACK | WEBBOOK | 0 | 0 | 0 | 0 | 0 | 13 | 1 | 0 | 0 | 0 | 1 | 0 | 0 | 0 | 0 | 0 | 0 | 0 | 0
112-73-2 | 8210 | CCCCOCCOCCOCCCC | 528.15 | 213.15 | JOBACK | JOBACK | 0 | 0 | 0 | 0 | 0 | 10 | 0 | 0 | 0 | 0 | 2 | 3 | 0 | 0 | 0 | 0 | 0 | 0 | 0
112-79-8 | 637517 | CCCCCCCC/C=C/CCCCCCCC(=O)O | 761.11 | 318.15 | JOBACK | JOBACK | 0 | 0 | 0 | 0 | 0 | 14 | 0 | 0 | 1 | 0 | 1 | 0 | 1 | 0 | 0 | 0 | 0 | 0 | 2
112-80-1 | 445639 | CCCCCCCC/C=C\CCCCCCCC(=O)O | 633.15 | 287.15 | JOBACK | JOBACK | 0 | 0 | 0 | 0 | 0 | 14 | 0 | 0 | 1 | 0 | 1 | 0 | 1 | 0 | 0 | 0 | 0 | 0 | 2
112-86-7 | 5281116 | CCCCCCCC/C=C\CCCCCCCCCCCC(=O)O | 852.63 | 306.95 | JOBACK | JOBACK | 0 | 0 | 0 | 0 | 0 | 18 | 0 | 0 | 1 | 0 | 1 | 0 | 1 | 0 | 0 | 0 | 0 | 0 | 2
112-88-9 | 8217 | CCCCCCCCCCCCCCCCC=C | 588.65 | 290.65 | YAWS | COMMON_CHEMISTRY | 0 | 0 | 0 | 0 | 0 | 16 | 0 | 0 | 0 | 0 | 1 | 0 | 1 | 0 | 0 | 0 | 0 | 0 | 1
112-91-4 | 6420241 | CCCCCCCC/C=C\CCCCCCCC#N | 605.65 | 272.15 | JOBACK | WIKIDATA | 0 | 0 | 0 | 1 | 0 | 14 | 0 | 0 | 0 | 0 | 1 | 0 | 1 | 0 | 0 | 0 | 0 | 0 | 2
112-92-5 | 8221 | CCCCCCCCCCCCCCCCCCO | 624.15 | 332.65 | YAWS | WIKIDATA | 0 | 0 | 0 | 0 | 0 | 17 | 1 | 0 | 0 | 0 | 1 | 0 | 0 | 0 | 0 | 0 | 0 | 0 | 0
112-95-8 | 8222 | CCCCCCCCCCCCCCCCCCCC | 617.25 | 309.9 | JOBACK | JOBACK | 0 | 0 | 0 | 0 | 0 | 18 | 0 | 0 | 0 | 0 | 2 | 0 | 0 | 0 | 0 | 0 | 0 | 0 | 0
1120-06-5 | 14254 | CCCCCCCCC(C)O | 484.18843 | 270.8 | WEBBOOK | JOBACK | 0 | 0 | 0 | 0 | 0 | 7 | 1 | 0 | 0 | 0 | 2 | 0 | 0 | 0 | 0 | 0 | 0 | 0 | 1
1120-21-4 | 14257 | CCCCCCCCCCC | 468.9342344 | 247.15 | HEOS | JOBACK | 0 | 0 | 0 | 0 | 0 | 9 | 0 | 0 | 0 | 0 | 2 | 0 | 0 | 0 | 0 | 0 | 0 | 0 | 0
1120-25-8 | 643801 | CCCCCC/C=C\CCCCCCCC(=O)OC | 650.94 | 307.05 | JOBACK | COMMON_CHEMISTRY | 0 | 0 | 1 | 0 | 0 | 12 | 0 | 0 | 0 | 0 | 2 | 0 | 1 | 0 | 0 | 0 | 0 | 0 | 2
1120-28-1 | 14259 | CCCCCCCCCCCCCCCCCCCC(=O)OC | 644.15 | 324.4 | YAWS | COMMON_CHEMISTRY | 0 | 0 | 1 | 0 | 0 | 18 | 0 | 0 | 0 | 0 | 2 | 0 | 0 | 0 | 0 | 0 | 0 | 0 | 0
1120-34-9 | 5364423 | CCCCCCCC/C=C\CCCCCCCCCCCC(=O)OC | 673.15 | 272.05 | JOBACK | COMMON_CHEMISTRY | 0 | 0 | 1 | 0 | 0 | 18 | 0 | 0 | 0 | 0 | 2 | 0 | 1 | 0 | 0 | 0 | 0 | 0 | 2
1120-36-1 | 14260 | CCCCCCCCCCCCC=C | 524.25 | 260.65 | JOBACK | JOBACK | 0 | 0 | 0 | 0 | 0 | 12 | 0 | 0 | 0 | 0 | 1 | 0 | 1 | 0 | 0 | 0 | 0 | 0 | 1
1120-62-3 | 14263 | CC1CCC=C1 | 338.15 | 146.15 | YAWS | COMMON_CHEMISTRY | 0 | 0 | 0 | 0 | 0 | 2 | 0 | 0 | 0 | 0 | 1 | 0 | 1 | 0 | 0 | 0 | 0 | 0 | 3
1120-71-4 | 14264 | C1COS(=O)(=O)C1 | 385.15 | 305.15 | YAWS | WIKIDATA | 0 | 0 | 0 | 0 | 0 | 3 | 0 | 0 | 0 | 0 | 0 | 1 | 0 | 0 | 1 | 0 | 0 | 0 | 0
1120-72-5 | 14265 | CC1CCCC1=O | 413.15 | 198.15 | JOBACK | WIKIDATA | 0 | 1 | 0 | 0 | 0 | 3 | 0 | 0 | 0 | 0 | 1 | 0 | 0 | 0 | 0 | 0 | 0 | 0 | 1
1120-73-6 | 14266 | CC1=CCCC1=O | 430.15 | 254.02 | YAWS | JOBACK | 0 | 1 | 0 | 0 | 0 | 2 | 0 | 0 | 0 | 0 | 1 | 0 | 1 | 0 | 0 | 0 | 0 | 1 | 1
1120-97-4 | 14269 | CC1CCOCO1 | 388.15 | 228.65 | YAWS | COMMON_CHEMISTRY | 0 | 0 | 0 | 0 | 0 | 3 | 0 | 0 | 0 | 0 | 1 | 2 | 0 | 0 | 0 | 0 | 0 | 0 | 1
1121-05-7 | 14270 | CC1=C(C(=O)CC1)C | 456.65 | 277.81 | JOBACK | JOBACK | 0 | 1 | 0 | 0 | 0 | 2 | 0 | 0 | 0 | 0 | 2 | 0 | 1 | 0 | 0 | 0 | 0 | 2 | 0
1121-18-2 | 136887 | CC1=CCCCC1=O | 451.7 | 261.77 | JOBACK | JOBACK | 0 | 1 | 0 | 0 | 0 | 3 | 0 | 0 | 0 | 0 | 1 | 0 | 1 | 0 | 0 | 0 | 0 | 1 | 1
1121-20-6 | 136888 | CC1COCOC1C | 407.15 | 213.66 | YAWS | JOBACK | 0 | 0 | 0 | 0 | 0 | 2 | 0 | 0 | 0 | 0 | 2 | 2 | 0 | 0 | 0 | 0 | 0 | 0 | 2
1121-33-1 | 136889 | CC1CC(C(=O)C1)C | 425.65 | 243.53 | YAWS | JOBACK | 0 | 1 | 0 | 0 | 0 | 2 | 0 | 0 | 0 | 0 | 2 | 0 | 0 | 0 | 0 | 0 | 0 | 0 | 2
1121-35-3 | 136890 | CC(=C1CC1(C)C)C | 396.14 | 218.16 | JOBACK | JOBACK | 0 | 0 | 0 | 0 | 0 | 1 | 0 | 0 | 0 | 0 | 4 | 0 | 1 | 0 | 0 | 0 | 0 | 3 | 0
1121-37-5 | 70721 | C1CC1C(=O)C2CC2 | 434.15 | 317.4 | YAWS | COMMON_CHEMISTRY | 0 | 1 | 0 | 0 | 0 | 4 | 0 | 0 | 0 | 0 | 0 | 0 | 0 | 0 | 0 | 0 | 0 | 0 | 2
1121-55-7 | 14272 | C=CC1=CN=CC=C1 | 436.82 | 264.85 | JOBACK | JOBACK | 0 | 0 | 0 | 0 | 0 | 1 | 0 | 0 | 0 | 0 | 0 | 0 | 1 | 1 | 0 | 0 | 0 | 0 | 1
1121-64-8 | 70722 | C1CC=CCC(=O)C1 | 453.65 | 245.73 | JOBACK | JOBACK | 0 | 1 | 0 | 0 | 0 | 4 | 0 | 0 | 0 | 0 | 0 | 0 | 1 | 0 | 0 | 0 | 0 | 0 | 2
1121-65-9 | 136891 | C1C=CC=CCC1=O | 454.39 | 246.49 | JOBACK | JOBACK | 0 | 1 | 0 | 0 | 0 | 2 | 0 | 0 | 0 | 0 | 0 | 0 | 2 | 0 | 0 | 0 | 0 | 0 | 4
1121-66-0 | 70723 | C1CCC(=O)C=CC1 | 455.23 | 245.73 | JOBACK | JOBACK | 0 | 1 | 0 | 0 | 0 | 4 | 0 | 0 | 0 | 0 | 0 | 0 | 1 | 0 | 0 | 0 | 0 | 0 | 2
1121-84-2 | 79142 | CC1CCOC(=O)C1 | 406.11 | 214.13 | JOBACK | JOBACK | 0 | 0 | 1 | 0 | 0 | 3 | 0 | 0 | 0 | 0 | 1 | 0 | 0 | 0 | 0 | 0 | 0 | 0 | 1
1121-87-5 | 136893 | CC1CC(OCO1)C | 405.66 | 213.66 | JOBACK | JOBACK | 0 | 0 | 0 | 0 | 0 | 2 | 0 | 0 | 0 | 0 | 2 | 2 | 0 | 0 | 0 | 0 | 0 | 0 | 2
1121-97-7 | 14278 | CC1(COCOC1)CO | 502.75 | 302.62 | JOBACK | JOBACK | 0 | 0 | 0 | 0 | 0 | 4 | 1 | 0 | 0 | 0 | 1 | 2 | 0 | 0 | 0 | 0 | 0 | 1 | 0
1122-39-0 | 14280 | CC1=CC(=NC=C1C)C | 461.15 | 302.92 | JOBACK | JOBACK | 0 | 0 | 0 | 0 | 0 | 0 | 0 | 0 | 0 | 0 | 3 | 0 | 0 | 1 | 0 | 0 | 0 | 0 | 0
1122-54-9 | 14282 | CC(=O)C1=CC=NC=C1 | 497.15 | 288.65 | JOBACK | JOBACK | 0 | 1 | 0 | 0 | 0 | 0 | 0 | 0 | 0 | 0 | 1 | 0 | 0 | 1 | 0 | 0 | 0 | 0 | 0
1122-62-9 | 14286 | CC(=O)C1=CC=CC=N1 | 482.15 | 282.15 | YAWS | WIKIDATA | 0 | 1 | 0 | 0 | 0 | 0 | 0 | 0 | 0 | 0 | 1 | 0 | 0 | 1 | 0 | 0 | 0 | 0 | 0
1122-69-6 | 14287 | CCC1=CC=CC(=N1)C | 433.65 | 290.4 | JOBACK | JOBACK | 0 | 0 | 0 | 0 | 0 | 1 | 0 | 0 | 0 | 0 | 2 | 0 | 0 | 1 | 0 | 0 | 0 | 0 | 0
1122-85-6 | 70740 | C1=CC=C(C=C1)OC#N | 510.94 | 324.15 | JOBACK | JOBACK | 0 | 0 | 0 | 1 | 1 | 0 | 0 | 0 | 0 | 0 | 0 | 1 | 0 | 0 | 0 | 0 | 0 | 0 | 0
1122-98-1 | 136897 | CC(=O)CC1CCCC1 | 451.79 | 240.75 | JOBACK | JOBACK | 0 | 1 | 0 | 0 | 0 | 5 | 0 | 0 | 0 | 0 | 1 | 0 | 0 | 0 | 0 | 0 | 0 | 0 | 1
1123-00-8 | 71606 | C1CCC(C1)CC(=O)O | 501.15 | 285.15 | JOBACK | WIKIDATA | 0 | 0 | 0 | 0 | 0 | 5 | 0 | 0 | 1 | 0 | 0 | 0 | 0 | 0 | 0 | 0 | 0 | 0 | 1
1123-07-5 | 136898 | CC1CC(OCO1)(C)C | 428.78 | 248.83 | JOBACK | JOBACK | 0 | 0 | 0 | 0 | 0 | 2 | 0 | 0 | 0 | 0 | 3 | 2 | 0 | 0 | 0 | 0 | 0 | 1 | 1
1123-11-1 | 136899 | C1CCCC=C=CCC1 | 440.71 | 203.04 | JOBACK | JOBACK | 0 | 0 | 0 | 0 | 0 | 6 | 0 | 0 | 0 | 0 | 0 | 0 | 2 | 0 | 0 | 0 | 0 | 1 | 2
1123-19-9 | 79144 | CC(=O)C1(CCOC1=O)C | 478.83 | 302.75 | JOBACK | JOBACK | 0 | 1 | 1 | 0 | 0 | 2 | 0 | 0 | 0 | 0 | 2 | 0 | 0 | 0 | 0 | 0 | 0 | 1 | 0
1123-25-7 | 70744 | CC1(CCCCC1)C(=O)O | 507.2 | 312.15 | YAWS | JOBACK | 0 | 0 | 0 | 0 | 0 | 5 | 0 | 0 | 1 | 0 | 1 | 0 | 0 | 0 | 0 | 0 | 0 | 1 | 0
1123-27-9 | 70745 | CC(=O)C1(CCCCC1)O | 398.65 | 321.95 | YAWS | JOBACK | 0 | 1 | 0 | 0 | 0 | 5 | 1 | 0 | 0 | 0 | 1 | 0 | 0 | 0 | 0 | 0 | 0 | 1 | 0
1123-34-8 | 79145 | C=CCC1(CCCCC1)O | 463.2 | 281.53 | JOBACK | JOBACK | 0 | 0 | 0 | 0 | 0 | 7 | 1 | 0 | 0 | 0 | 0 | 0 | 1 | 0 | 0 | 0 | 0 | 1 | 1
1123-85-9 | 14295 | CC(CO)C1=CC=CC=C1 | 497.65 | 260.15 | YAWS | WIKIDATA | 0 | 0 | 0 | 0 | 1 | 1 | 1 | 0 | 0 | 0 | 1 | 0 | 0 | 0 | 0 | 0 | 0 | 0 | 1
1123-86-0 | 70748 | CCC(=O)C1CCCCC1 | 469.15 | 248.5 | YAWS | JOBACK | 0 | 1 | 0 | 0 | 0 | 6 | 0 | 0 | 0 | 0 | 1 | 0 | 0 | 0 | 0 | 0 | 0 | 0 | 1
1123-94-0 | 70750 | CCC1=C(C=C(C=C1)O)C | 502.15 | 301.10728 | JOBACK | WEBBOOK | 0 | 0 | 0 | 0 | 1 | 1 | 1 | 0 | 0 | 0 | 2 | 0 | 0 | 0 | 0 | 0 | 0 | 0 | 0
1124-20-5 | 70759 | CC1=CC(=CC=C1)C(=C)C | 458.15 | 225.68 | JOBACK | JOBACK | 0 | 0 | 0 | 0 | 1 | 1 | 0 | 0 | 0 | 0 | 2 | 0 | 1 | 0 | 0 | 0 | 0 | 1 | 0
1124-27-2 | 517975 | CC1CCC(=C(C)C)CC1 | 446 | 189.88 | WEBBOOK | JOBACK | 0 | 0 | 0 | 0 | 0 | 4 | 0 | 0 | 0 | 0 | 3 | 0 | 1 | 0 | 0 | 0 | 0 | 2 | 1
1124-35-2 | 70760 | CCC1=CC(=CC(=N1)C)C | 495.86 | 314.19 | JOBACK | JOBACK | 0 | 0 | 0 | 0 | 0 | 1 | 0 | 0 | 0 | 0 | 3 | 0 | 0 | 1 | 0 | 0 | 0 | 0 | 0
1124-39-6 | 70761 | CCC1=CC(=C(C=C1)O)O | 570.56 | 314.65 | JOBACK | WEBBOOK | 0 | 0 | 0 | 0 | 1 | 1 | 2 | 0 | 0 | 0 | 1 | 0 | 0 | 0 | 0 | 0 | 0 | 0 | 0
1124-63-6 | 70763 | C1CCC(CC1)CCCO | 491.2 | 259.39 | JOBACK | JOBACK | 0 | 0 | 0 | 0 | 0 | 8 | 1 | 0 | 0 | 0 | 0 | 0 | 0 | 0 | 0 | 0 | 0 | 0 | 1
1124-78-3 | 5365643 | C1CC/C=C\CC/C=C/C1 | 468.02 | 201.52 | JOBACK | JOBACK | 0 | 0 | 0 | 0 | 0 | 6 | 0 | 0 | 0 | 0 | 0 | 0 | 2 | 0 | 0 | 0 | 0 | 0 | 4
1124-79-4 | 5365639 | C1C/C=C\CCC/C=C\C1 | 468.02 | 201.52 | JOBACK | JOBACK | 0 | 0 | 0 | 0 | 0 | 6 | 0 | 0 | 0 | 0 | 0 | 0 | 2 | 0 | 0 | 0 | 0 | 0 | 4
1125-12-8 | 11027 | CC1C2CC2(CC1=O)C(C)C | 477.15 | 311.22 | YAWS | JOBACK | 0 | 1 | 0 | 0 | 0 | 2 | 0 | 0 | 0 | 0 | 3 | 0 | 0 | 0 | 0 | 0 | 0 | 1 | 3
1125-21-9 | 62374 | CC1=CC(=O)CC(C1=O)(C)C | 565.09 | 288.65 | JOBACK | JOBACK | 0 | 2 | 0 | 0 | 0 | 1 | 0 | 0 | 0 | 0 | 3 | 0 | 1 | 0 | 0 | 0 | 0 | 2 | 1
1125-78-6 | 14305 | C1CCC2=C(C1)C=CC(=C2)O | 548.65 | 332.65 | YAWS | WIKIDATA | 0 | 0 | 0 | 0 | 1 | 4 | 1 | 0 | 0 | 0 | 0 | 0 | 0 | 0 | 0 | 0 | 0 | 0 | 0
1125-88-8 | 62375 | COC(C1=CC=CC=C1)OC | 469.01013 | 247.07 | WEBBOOK | JOBACK | 0 | 0 | 0 | 0 | 1 | 0 | 0 | 0 | 0 | 0 | 2 | 2 | 0 | 0 | 0 | 0 | 0 | 0 | 1
1126-18-7 | 70771 | CCCCC1CCCCC1=O | 363.65 | 278.06 | YAWS | JOBACK | 0 | 1 | 0 | 0 | 0 | 7 | 0 | 0 | 0 | 0 | 1 | 0 | 0 | 0 | 0 | 0 | 0 | 0 | 1
1126-75-6 | 254373 | CC(C)COC1=CC=CC=C1 | 470.65 | 236.11 | JOBACK | JOBACK | 0 | 0 | 0 | 0 | 1 | 1 | 0 | 0 | 0 | 0 | 2 | 1 | 0 | 0 | 0 | 0 | 0 | 0 | 1
1126-79-0 | 14311 | CCCCOC1=CC=CC=C1 | 483.15 | 254.15 | JOBACK | JOBACK | 0 | 0 | 0 | 0 | 1 | 3 | 0 | 0 | 0 | 0 | 1 | 1 | 0 | 0 | 0 | 0 | 0 | 0 | 0
1127-68-0 | 95453 | CC1CCC2C1COC(=O)C2C | 495.03 | 268.67 | JOBACK | JOBACK | 0 | 0 | 1 | 0 | 0 | 3 | 0 | 0 | 0 | 0 | 2 | 0 | 0 | 0 | 0 | 0 | 0 | 0 | 4
1127-76-0 | 14315 | CCC1=CC=CC2=CC=CC=C21 | 531.15 | 259.25 | JOBACK | COMMON_CHEMISTRY | 0 | 0 | 0 | 0 | 2 | 1 | 0 | 0 | 0 | 0 | 1 | 0 | 0 | 0 | 0 | 0 | 0 | 0 | 0
1128-08-1 | 62378 | CCCCCC1=C(CCC1=O)C | 548.17 | 322.89 | JOBACK | JOBACK | 0 | 1 | 0 | 0 | 0 | 6 | 0 | 0 | 0 | 0 | 2 | 0 | 1 | 0 | 0 | 0 | 0 | 2 | 0
1129-29-9 | 136907 | CC(C)C1=CC(=CC=C1)C(=C)C | 501.94 | 233.22 | JOBACK | JOBACK | 0 | 0 | 0 | 0 | 1 | 1 | 0 | 0 | 0 | 0 | 3 | 0 | 1 | 0 | 0 | 0 | 0 | 1 | 1
1129-47-1 | 70792 | CC(C)C(=O)OC1CCCCC1 | 477.15 | 237.17 | YAWS | JOBACK | 0 | 0 | 1 | 0 | 0 | 5 | 0 | 0 | 0 | 0 | 2 | 0 | 0 | 0 | 0 | 0 | 0 | 0 | 2
1129-69-7 | 70797 | CCCCCCC1=CC=CC=N1 | 531.66 | 311.69 | JOBACK | JOBACK | 0 | 0 | 0 | 0 | 0 | 5 | 0 | 0 | 0 | 0 | 1 | 0 | 0 | 1 | 0 | 0 | 0 | 0 | 0
1131-62-0 | 14328 | CC(=O)C1=CC(=C(C=C1)OC)OC | 560.15 | 324.15 | JOBACK | JOBACK | 0 | 1 | 0 | 0 | 1 | 0 | 0 | 0 | 0 | 0 | 3 | 2 | 0 | 0 | 0 | 0 | 0 | 0 | 0
1132-66-7 | 517985 | CCCCCCOC1=CC=CC=C1 | 513.15 | 254.15 | JOBACK | JOBACK | 0 | 0 | 0 | 0 | 1 | 5 | 0 | 0 | 0 | 0 | 1 | 1 | 0 | 0 | 0 | 0 | 0 | 0 | 0
1133-23-9 | 136913 | CC(=C1C(=C(C)C)C(C1(C)C)(C)C)C | 539.78 | 298.32 | JOBACK | JOBACK | 0 | 0 | 0 | 0 | 0 | 0 | 0 | 0 | 0 | 0 | 8 | 0 | 2 | 0 | 0 | 0 | 0 | 6 | 0
1134-62-9 | 14339 | CCCCC1=CC2=CC=CC=C2C=C1 | 559.15 | 268.15 | JOBACK | COMMON_CHEMISTRY | 0 | 0 | 0 | 0 | 2 | 3 | 0 | 0 | 0 | 0 | 1 | 0 | 0 | 0 | 0 | 0 | 0 | 0 | 0
113426-22-5 | 523248 | CCCCCC(=CC)C | 409.56 | 172.15 | JOBACK | JOBACK | 0 | 0 | 0 | 0 | 0 | 4 | 0 | 0 | 0 | 0 | 3 | 0 | 1 | 0 | 0 | 0 | 0 | 1 | 1
113531-94-5 | 33701 | CC1C(COC1O)C(=O)C | 538.7 | 308.39 | JOBACK | JOBACK | 0 | 1 | 0 | 0 | 0 | 1 | 1 | 0 | 0 | 0 | 2 | 1 | 0 | 0 | 0 | 0 | 0 | 0 | 3
114-91-0 | 66991 | COCCC1=CC=CC=N1 | 476.15 | 300.11 | JOBACK | JOBACK | 0 | 0 | 0 | 0 | 0 | 2 | 0 | 0 | 0 | 0 | 1 | 1 | 0 | 1 | 0 | 0 | 0 | 0 | 0
1142-85-4 | 585911 | CC1=CCC(CC1)C(C)(C)OC(=O)CC(C)C | 621.04 | 309.22 | JOBACK | JOBACK | 0 | 0 | 1 | 0 | 0 | 4 | 0 | 0 | 0 | 0 | 5 | 0 | 1 | 0 | 0 | 0 | 0 | 2 | 3
1144-50-9 | 102565 | CC1CCC(C(C1)OC(=O)CC(=O)C)C(C)C | 641.78 | 309.15 | JOBACK | JOBACK | 0 | 1 | 1 | 0 | 0 | 4 | 0 | 0 | 0 | 0 | 4 | 0 | 0 | 0 | 0 | 0 | 0 | 0 | 4
114651-37-5 | 163934 | C=COCC1CCC(CC1)CO | 554.56 | 286.89 | JOBACK | JOBACK | 0 | 0 | 0 | 0 | 0 | 7 | 1 | 0 | 0 | 0 | 0 | 1 | 1 | 0 | 0 | 0 | 0 | 0 | 3
114718-69-3 | 145511 | CC1C2CCC(C1C#N)C=C2 | 542.32 | 288.57 | JOBACK | JOBACK | 0 | 0 | 0 | 1 | 0 | 2 | 0 | 0 | 0 | 0 | 1 | 0 | 1 | 0 | 0 | 0 | 0 | 0 | 6
114772-53-1 | 145512 | CC1=CC=C(C=C1)C2=CC=CC=C2C#N | 685.32 | 320.65 | JOBACK | JOBACK | 0 | 0 | 0 | 1 | 2 | 0 | 0 | 0 | 0 | 0 | 1 | 0 | 0 | 0 | 0 | 0 | 0 | 0 | 0
115-18-4 | 8257 | CC(C)(C=C)O | 372.45 | 245.15 | COMMON_CHEMISTRY | WIKIDATA | 0 | 0 | 0 | 0 | 0 | 1 | 1 | 0 | 0 | 0 | 2 | 0 | 1 | 0 | 0 | 0 | 0 | 1 | 1
115-84-4 | 61038 | CCCCC(CC)(CO)CO | 542.15 | 316.95 | JOBACK | WEBBOOK | 0 | 0 | 0 | 0 | 0 | 6 | 2 | 0 | 0 | 0 | 2 | 0 | 0 | 0 | 0 | 0 | 0 | 1 | 0
115-95-7 | 8294 | CC(=CCCC(C)(C=C)OC(=O)C)C | 493.15 | 248.95 | WIKIDATA | JOBACK | 0 | 0 | 1 | 0 | 0 | 3 | 0 | 0 | 0 | 0 | 4 | 0 | 2 | 0 | 0 | 0 | 0 | 2 | 2
115181-05-0 | 59235470 | C=CCCCCC1=CC=C(C=C1)C2=CC=CC=C2 | 666.46 | 270 | JOBACK | JOBACK | 0 | 0 | 0 | 0 | 2 | 5 | 0 | 0 | 0 | 0 | 0 | 0 | 1 | 0 | 0 | 0 | 0 | 0 | 1
115241-77-5 | 86318 | CCC(C)(C)C1=CC(=C(C=C1)OCC(=O)N(CC)CC)C(C)(C)CC | 821.87 | 328.65 | JOBACK | JOBACK | 0 | 0 | 0 | 0 | 1 | 5 | 0 | 0 | 0 | 1 | 8 | 1 | 0 | 0 | 0 | 0 | 0 | 3 | 0
115245-14-2 | 145517 | C1CCC2C3C=CC=CC2C3C1 | 500.84 | 265.54 | JOBACK | JOBACK | 0 | 0 | 0 | 0 | 0 | 4 | 0 | 0 | 0 | 0 | 0 | 0 | 2 | 0 | 0 | 0 | 0 | 0 | 8
115724-27-1 | 16206258 | CC1CCC(C(C1)C(C)(C)C)OC(=O)C | 562.24 | 279.92 | JOBACK | JOBACK | 0 | 0 | 1 | 0 | 0 | 3 | 0 | 0 | 0 | 0 | 5 | 0 | 0 | 0 | 0 | 0 | 0 | 1 | 3
116-02-9 | 8298 | CC1CC(CC(C1)(C)C)O | 471.15 | 310.15 | JOBACK | WIKIDATA | 0 | 0 | 0 | 0 | 0 | 3 | 1 | 0 | 0 | 0 | 3 | 0 | 0 | 0 | 0 | 0 | 0 | 1 | 2
116-04-1 | 5318102 | C/C/1=C\CC(/C=C/CC(=C)CCC1)(C)C | 586.4 | 300.21 | JOBACK | JOBACK | 0 | 0 | 0 | 0 | 0 | 6 | 0 | 0 | 0 | 0 | 3 | 0 | 3 | 0 | 0 | 0 | 0 | 3 | 3
116-09-6 | 8299 | CC(=O)CO | 418.65 | 256.15 | JOBACK | WIKIDATA | 0 | 1 | 0 | 0 | 0 | 1 | 1 | 0 | 0 | 0 | 1 | 0 | 0 | 0 | 0 | 0 | 0 | 0 | 0
116-53-0 | 8314 | CCC(C)C(=O)O | 449.65 | 225.15 | YAWS | JOBACK | 0 | 0 | 0 | 0 | 0 | 1 | 0 | 0 | 1 | 0 | 2 | 0 | 0 | 0 | 0 | 0 | 0 | 0 | 1
116377-11-8 | 145521 | C=CCC=C=C | 333.51 | 160.37 | JOBACK | JOBACK | 0 | 0 | 0 | 0 | 0 | 3 | 0 | 0 | 0 | 0 | 0 | 0 | 3 | 0 | 0 | 0 | 0 | 1 | 2
116422-39-0 | 642402 | C[C@@H](CO)OC | 405.28 | 202.89 | JOBACK | JOBACK | 0 | 0 | 0 | 0 | 0 | 1 | 1 | 0 | 0 | 0 | 2 | 1 | 0 | 0 | 0 | 0 | 0 | 0 | 1
116668-48-5 | 53423890 | CCC(=CCC=C(C)C)C | 436.48 | 164.38 | JOBACK | JOBACK | 0 | 0 | 0 | 0 | 0 | 2 | 0 | 0 | 0 | 0 | 4 | 0 | 2 | 0 | 0 | 0 | 0 | 2 | 2
116668-49-6 | 53425375 | CC=C(C)CCC(=CC)C | 436.48 | 164.38 | JOBACK | JOBACK | 0 | 0 | 0 | 0 | 0 | 2 | 0 | 0 | 0 | 0 | 4 | 0 | 2 | 0 | 0 | 0 | 0 | 2 | 2
117-81-7 | 8343 | CCCCC(CC)COC(=O)C1=CC=CC=C1C(=O)OCC(CC)CCCC | 657.15 | 218.15 | YAWS | WIKIDATA | 0 | 0 | 2 | 0 | 1 | 10 | 0 | 0 | 0 | 0 | 4 | 0 | 0 | 0 | 0 | 0 | 0 | 0 | 2
117-82-8 | 8344 | COCCOC(=O)C1=CC=CC=C1C(=O)OCCOC | 613.15 | 228.15 | YAWS | JOBACK | 0 | 0 | 2 | 0 | 1 | 4 | 0 | 0 | 0 | 0 | 2 | 2 | 0 | 0 | 0 | 0 | 0 | 0 | 0
117-83-9 | 8345 | CCCCOCCOC(=O)C1=CC=CC=C1C(=O)OCCOCCCC | 682.15 | 218.15 | JOBACK | WIKIDATA | 0 | 0 | 2 | 0 | 1 | 10 | 0 | 0 | 0 | 0 | 2 | 2 | 0 | 0 | 0 | 0 | 0 | 0 | 0
117-84-0 | 8346 | CCCCCCCCOC(=O)C1=CC=CC=C1C(=O)OCCCCCCCC | 688.15 | 248.15 | YAWS | WIKIDATA | 0 | 0 | 2 | 0 | 1 | 14 | 0 | 0 | 0 | 0 | 2 | 0 | 0 | 0 | 0 | 0 | 0 | 0 | 0
117-99-7 | 8348 | C1=CC=C(C=C1)C(=O)C2=CC=CC=C2O | 523.15 | 313.15 | JOBACK | JOBACK | 0 | 1 | 0 | 0 | 2 | 0 | 1 | 0 | 0 | 0 | 0 | 0 | 0 | 0 | 0 | 0 | 0 | 0 | 0
118-61-6 | 8365 | CCOC(=O)C1=CC=CC=C1O | 505.65 | 274.15 | JOBACK | JOBACK | 0 | 0 | 1 | 0 | 1 | 1 | 1 | 0 | 0 | 0 | 1 | 0 | 0 | 0 | 0 | 0 | 0 | 0 | 0
118-65-0 | 5281522 | C/C/1=C/CCC(=C)[C@H]2CC([C@@H]2CC1)(C)C | 403.15 | 323.71 | WIKIDATA | JOBACK | 0 | 0 | 0 | 0 | 0 | 6 | 0 | 0 | 0 | 0 | 3 | 0 | 2 | 0 | 0 | 0 | 0 | 3 | 3
118-93-4 | 8375 | CC(=O)C1=CC=CC=C1O | 491.15 | 278.15 | JOBACK | WIKIDATA | 0 | 1 | 0 | 0 | 1 | 0 | 1 | 0 | 0 | 0 | 1 | 0 | 0 | 0 | 0 | 0 | 0 | 0 | 0
118496-02-9 | 93908 | CCCCCC=CCC=CCCCO | 597.54 | 286.93 | JOBACK | JOBACK | 0 | 0 | 0 | 0 | 0 | 8 | 1 | 0 | 0 | 0 | 1 | 0 | 2 | 0 | 0 | 0 | 0 | 0 | 4
1185-02-0 | 223377 | CCC(C)(C(C)(CC)O)O | 560.54 | 326 | JOBACK | WEBBOOK | 0 | 0 | 0 | 0 | 0 | 2 | 2 | 0 | 0 | 0 | 4 | 0 | 0 | 0 | 0 | 0 | 0 | 2 | 0
1185-33-7 | 14454 | CCC(C)(C)CO | 410.15 | 258.15 | YAWS | WIKIDATA | 0 | 0 | 0 | 0 | 0 | 2 | 1 | 0 | 0 | 0 | 3 | 0 | 0 | 0 | 0 | 0 | 0 | 1 | 0
118562-73-5 | 9815980 | CC(CO)C1CCCCCCCCCCC1 | 679.71 | 290.89 | JOBACK | JOBACK | 0 | 0 | 0 | 0 | 0 | 12 | 1 | 0 | 0 | 0 | 1 | 0 | 0 | 0 | 0 | 0 | 0 | 0 | 2
1186-31-8 | 136921 | CCCC(C)(CC=C)O | 468.27 | 241.4 | JOBACK | JOBACK | 0 | 0 | 0 | 0 | 0 | 4 | 1 | 0 | 0 | 0 | 2 | 0 | 1 | 0 | 0 | 0 | 0 | 1 | 1
1186-47-6 | 13180982 | CC(=O)C(O)O | 506.03 | 280.14 | JOBACK | JOBACK | 0 | 1 | 0 | 0 | 0 | 0 | 2 | 0 | 0 | 0 | 1 | 0 | 0 | 0 | 0 | 0 | 0 | 0 | 1
1186-53-4 | 14462 | CC(C)C(C)C(C)(C)C | 406.15 | 152.15 | JOBACK | JOBACK | 0 | 0 | 0 | 0 | 0 | 0 | 0 | 0 | 0 | 0 | 6 | 0 | 0 | 0 | 0 | 0 | 0 | 1 | 2
1186-73-8 | 136922 | COC(=O)C(C(=O)OC)C(=O)OC | 515.9 | 318.65 | WEBBOOK | WIKIDATA | 0 | 0 | 3 | 0 | 0 | 0 | 0 | 0 | 0 | 0 | 3 | 0 | 0 | 0 | 0 | 0 | 0 | 0 | 1
1187-13-9 | 5462799 | CC/C(=C\C)/C(=O)O | 482.2 | 318.15 | YAWS | JOBACK | 0 | 0 | 0 | 0 | 0 | 1 | 0 | 0 | 1 | 0 | 2 | 0 | 1 | 0 | 0 | 0 | 0 | 1 | 1
1187-33-3 | 70909 | CCCCN(CCCC)C(=O)CC | 517.59 | 296.13 | JOBACK | JOBACK | 0 | 0 | 0 | 0 | 0 | 7 | 0 | 0 | 0 | 1 | 3 | 0 | 0 | 0 | 0 | 0 | 0 | 1 | 0
1188-02-9 | 14475 | CCCCCC(C)C(=O)O | 527.71 | 325.52 | JOBACK | JOBACK | 0 | 0 | 0 | 0 | 0 | 4 | 0 | 0 | 1 | 0 | 2 | 0 | 0 | 0 | 0 | 0 | 0 | 0 | 1
1189-08-8 | 70916 | CC(CCOC(=O)C(=C)C)OC(=O)C(=C)C | 583.28 | 263.22 | JOBACK | JOBACK | 0 | 0 | 2 | 0 | 0 | 4 | 0 | 0 | 0 | 0 | 3 | 0 | 2 | 0 | 0 | 0 | 0 | 2 | 1
1189-09-9 | 5365910 | CC(=CCC/C(=C/C(=O)OC)/C)C | 517.58 | 217.98 | JOBACK | JOBACK | 0 | 0 | 1 | 0 | 0 | 2 | 0 | 0 | 0 | 0 | 4 | 0 | 2 | 0 | 0 | 0 | 0 | 2 | 2
1189-99-7 | 14478 | CCC(C)(C)CCC(C)C | 425.95 | 189.88 | YAWS | JOBACK | 0 | 0 | 0 | 0 | 0 | 3 | 0 | 0 | 0 | 0 | 5 | 0 | 0 | 0 | 0 | 0 | 0 | 1 | 1
119-07-3 | 8380 | CCCCCCCCCCOC(=O)C1=CC=CC=C1C(=O)OCCCCCCCC | 512.15 | 233.15 | YAWS | WIKIDATA | 0 | 0 | 2 | 0 | 1 | 16 | 0 | 0 | 0 | 0 | 2 | 0 | 0 | 0 | 0 | 0 | 0 | 0 | 0
119-36-8 | 4133 | COC(=O)C1=CC=CC=C1O | 495.75 | 264.65 | CRC_ORG | JOBACK | 0 | 0 | 1 | 0 | 1 | 0 | 1 | 0 | 0 | 0 | 1 | 1 | 0 | 0 | 0 | 0 | 0 | 0 | 0
119-43-7 | 97713 | CCC(C1=CC=CC=C1)C(=O)OCC | 558.62 | 278.75 | JOBACK | JOBACK | 0 | 0 | 1 | 0 | 1 | 2 | 0 | 0 | 0 | 0 | 2 | 0 | 0 | 0 | 0 | 0 | 0 | 0 | 1
119-61-9 | 3102 | C1=CC=C(C=C1)C(=O)C2=CC=CC=C2 | 579.05 | 321.15 | CRC_ORG | WIKIDATA | 0 | 1 | 0 | 0 | 2 | 0 | 0 | 0 | 0 | 0 | 0 | 0 | 0 | 0 | 0 | 0 | 0 | 0 | 0
119-64-2 | 8404 | C1CCC2=CC=CC=C2C1 | 480.35 | 237.8 | YAWS | JOBACK | 0 | 0 | 0 | 0 | 1 | 4 | 0 | 0 | 0 | 0 | 0 | 0 | 0 | 0 | 0 | 0 | 0 | 0 | 0
119-65-3 | 8405 | C1=CC=C2C=NC=CC2=C1 | 516.35 | 299.385 | COMMON_CHEMISTRY | OPEN_NTBKM | 0 | 0 | 0 | 0 | 1 | 0 | 0 | 0 | 0 | 0 | 0 | 0 | 0 | 1 | 0 | 0 | 0 | 0 | 0
119-84-6 | 660 | C1CC(=O)OC2=CC=CC=C21 | 545.15 | 298.15 | JOBACK | JOBACK | 0 | 0 | 1 | 0 | 1 | 2 | 0 | 0 | 0 | 0 | 0 | 1 | 0 | 0 | 0 | 0 | 0 | 0 | 0
1190-39-2 | 136925 | CCCCOC(=O)CC(=O)OCCCC | 526.15 | 190.15 | YAWS | COMMON_CHEMISTRY | 0 | 0 | 2 | 0 | 0 | 7 | 0 | 0 | 0 | 0 | 2 | 0 | 0 | 0 | 0 | 0 | 0 | 0 | 0
1190-63-2 | 70924 | CCCCCCCCCCCCCCCCCC(=O)OCCCCCCCCCCCCCCCC | 1035.74 | 330.15 | JOBACK | JOBACK | 0 | 0 | 1 | 0 | 0 | 31 | 0 | 0 | 0 | 0 | 2 | 0 | 0 | 0 | 0 | 0 | 0 | 0 | 0
1190-76-7 | 643774 | C/C=C\C#N | 380.65 | 200.55 | YAWS | COMMON_CHEMISTRY | 0 | 0 | 0 | 1 | 0 | 0 | 0 | 0 | 0 | 0 | 1 | 0 | 1 | 0 | 0 | 0 | 0 | 0 | 2
1190-83-6 | 518457 | CC(C)CCCC(C)(C)C | 422.15 | 168.15 | YAWS | WEBBOOK | 0 | 0 | 0 | 0 | 0 | 3 | 0 | 0 | 0 | 0 | 5 | 0 | 0 | 0 | 0 | 0 | 0 | 1 | 1
1191-04-4 | 5282707 | CCC/C=C/C(=O)O | 489.65 | 309.65 | YAWS | JOBACK | 0 | 0 | 0 | 0 | 0 | 2 | 0 | 0 | 1 | 0 | 1 | 0 | 1 | 0 | 0 | 0 | 0 | 0 | 2
1191-16-8 | 14489 | CC(=CCOC(=O)C)C | 423.15 | 191.94 | YAWS | JOBACK | 0 | 0 | 1 | 0 | 0 | 1 | 0 | 0 | 0 | 0 | 3 | 0 | 1 | 0 | 0 | 0 | 0 | 1 | 1
1191-25-9 | 14490 | C(CCC(=O)O)CCO | 574.57 | 313.65 | JOBACK | JOBACK | 0 | 0 | 0 | 0 | 0 | 5 | 1 | 0 | 1 | 0 | 0 | 0 | 0 | 0 | 0 | 0 | 0 | 0 | 0
1191-95-3 | 14496 | C1CC(=O)C1 | 371.95 | 222.15 | CRC_ORG | COMMON_CHEMISTRY | 0 | 1 | 0 | 0 | 0 | 3 | 0 | 0 | 0 | 0 | 0 | 0 | 0 | 0 | 0 | 0 | 0 | 0 | 0
1192-16-1 | 14497 | C1CS(=O)(=O)C=C1 | 380.15 | 322.15 | YAWS | WIKIDATA | 0 | 0 | 0 | 0 | 0 | 2 | 0 | 0 | 0 | 0 | 0 | 0 | 1 | 0 | 1 | 0 | 0 | 0 | 2
1192-18-3 | 14498 | C[C@@H]1CCC[C@@H]1C | 372.65 | 219.15 | JOBACK | WEBBOOK | 0 | 0 | 0 | 0 | 0 | 3 | 0 | 0 | 0 | 0 | 2 | 0 | 0 | 0 | 0 | 0 | 0 | 0 | 2
1192-37-6 | 14502 | C=C1CCCCC1 | 376.15 | 166.45 | YAWS | COMMON_CHEMISTRY | 0 | 0 | 0 | 0 | 0 | 6 | 0 | 0 | 0 | 0 | 0 | 0 | 1 | 0 | 0 | 0 | 0 | 1 | 0
119245-03-3 | 14381148 | CCCCCCC(=O)OC(C)CC | 509.06 | 241.06 | JOBACK | JOBACK | 0 | 0 | 1 | 0 | 0 | 6 | 0 | 0 | 0 | 0 | 3 | 0 | 0 | 0 | 0 | 0 | 0 | 0 | 1
1193-11-9 | 62384 | CC1COC(O1)(C)C | 372.65 | 241.08 | JOBACK | JOBACK | 0 | 0 | 0 | 0 | 0 | 1 | 0 | 0 | 0 | 0 | 3 | 2 | 0 | 0 | 0 | 0 | 0 | 1 | 1
1193-18-6 | 14511 | CC1=CC(=O)CCC1 | 474.15 | 252.15 | JOBACK | JOBACK | 0 | 1 | 0 | 0 | 0 | 3 | 0 | 0 | 0 | 0 | 1 | 0 | 1 | 0 | 0 | 0 | 0 | 1 | 1
1193-31-3 | 23384822 | CC(C)C1(CCCO1)C | 415.65 | 226.29 | YAWS | JOBACK | 0 | 0 | 0 | 0 | 0 | 3 | 0 | 0 | 0 | 0 | 3 | 1 | 0 | 0 | 0 | 0 | 0 | 1 | 1
1193-46-0 | 557637 | CC1(CCCCC1O)C | 450.15 | 281.15 | YAWS | WIKIDATA | 0 | 0 | 0 | 0 | 0 | 4 | 1 | 0 | 0 | 0 | 2 | 0 | 0 | 0 | 0 | 0 | 0 | 1 | 1
1193-47-1 | 136929 | CC1(CCCCC1=O)C | 445.15 | 252.65 | YAWS | JOBACK | 0 | 1 | 0 | 0 | 0 | 4 | 0 | 0 | 0 | 0 | 2 | 0 | 0 | 0 | 0 | 0 | 0 | 1 | 0
1193-70-0 | 518461 | CCCC1CCCC1=O | 465.74 | 204.9 | JOBACK | WEBBOOK | 0 | 1 | 0 | 0 | 0 | 5 | 0 | 0 | 0 | 0 | 1 | 0 | 0 | 0 | 0 | 0 | 0 | 0 | 1
1193-82-4 | 14516 | CS(=O)C1=CC=CC=C1 | 536.65 | 303.65 | JOBACK | WEBBOOK | 0 | 0 | 0 | 0 | 1 | 0 | 0 | 1 | 0 | 0 | 1 | 0 | 0 | 0 | 0 | 0 | 0 | 0 | 0
1194-56-5 | 136931 | C=C1CCC2=CC=CC=C12 | 470.63 | 277.26 | JOBACK | JOBACK | 0 | 0 | 0 | 0 | 1 | 3 | 0 | 0 | 0 | 0 | 0 | 0 | 1 | 0 | 0 | 0 | 0 | 1 | 0
1195-09-1 | 14519 | CC1=CC(=C(C=C1)OC)O | 490.65 | 308.65 | YAWS | JOBACK | 0 | 0 | 0 | 0 | 1 | 0 | 1 | 0 | 0 | 0 | 2 | 1 | 0 | 0 | 0 | 0 | 0 | 0 | 0
1195-32-0 | 62385 | CC1=CC=C(C=C1)C(=C)C | 459.15 | 253.15 | YAWS | WIKIDATA | 0 | 0 | 0 | 0 | 1 | 1 | 0 | 0 | 0 | 0 | 2 | 0 | 1 | 0 | 0 | 0 | 0 | 1 | 0
1195-79-5 | 14525 | CC1(C2CCC(C2)(C1=O)C)C | 465.15 | 278.15 | JOBACK | WIKIDATA | 0 | 1 | 0 | 0 | 0 | 3 | 0 | 0 | 0 | 0 | 3 | 0 | 0 | 0 | 0 | 0 | 0 | 2 | 1
1195-93-3 | 136933 | CC1(CCCC(C1=O)(C)C)C | 458.65 | 288.15 | JOBACK | WIKIDATA | 0 | 1 | 0 | 0 | 0 | 3 | 0 | 0 | 0 | 0 | 4 | 0 | 0 | 0 | 0 | 0 | 0 | 2 | 0
1196-31-2 | 70962 | C[C@@H]1CC[C@@H](C(=O)C1)C(C)C | 477.15 | 258.82 | YAWS | JOBACK | 0 | 1 | 0 | 0 | 0 | 3 | 0 | 0 | 0 | 0 | 3 | 0 | 0 | 0 | 0 | 0 | 0 | 0 | 3
1196-55-0 | 277449 | C1CCC2=CC(=O)CCC2C1 | 535.59 | 310 | JOBACK | JOBACK | 0 | 1 | 0 | 0 | 0 | 6 | 0 | 0 | 0 | 0 | 0 | 0 | 1 | 0 | 0 | 0 | 0 | 1 | 2
1196-58-3 | 14527 | CCC(CC)C1=CC=CC=C1 | 458 | 225.15 | YAWS | JOBACK | 0 | 0 | 0 | 0 | 1 | 2 | 0 | 0 | 0 | 0 | 2 | 0 | 0 | 0 | 0 | 0 | 0 | 0 | 1
1197-01-9 | 14529 | CC1=CC=C(C=C1)C(C)(C)O | 549.01 | 304.64 | JOBACK | JOBACK | 0 | 0 | 0 | 0 | 1 | 0 | 1 | 0 | 0 | 0 | 3 | 0 | 0 | 0 | 0 | 0 | 0 | 1 | 0
1197-06-4 | 330573 | CC1=CC[C@H](C[C@H]1O)C(=C)C | 536.16 | 263.98 | JOBACK | JOBACK | 0 | 0 | 0 | 0 | 0 | 3 | 1 | 0 | 0 | 0 | 2 | 0 | 2 | 0 | 0 | 0 | 0 | 2 | 3
119718-89-7 | 11041226 | CC(=O)O[C@@H](C#N)C1=CC=CC=C1 | 614.94 | 321.2 | JOBACK | JOBACK | 0 | 0 | 1 | 1 | 1 | 0 | 0 | 0 | 0 | 0 | 1 | 0 | 0 | 0 | 0 | 0 | 0 | 0 | 1
1198-37-4 | 14536 | CC1=CC(=NC2=CC=CC=C12)C | 538.15 | 288 | JOBACK | WEBBOOK | 0 | 0 | 0 | 0 | 1 | 0 | 0 | 0 | 0 | 0 | 2 | 0 | 0 | 1 | 0 | 0 | 0 | 0 | 0
1198-96-5 | 136936 | CC1(CCC2=CC=CC=C2O1)C | 521.14 | 317.56 | JOBACK | JOBACK | 0 | 0 | 0 | 0 | 1 | 2 | 0 | 0 | 0 | 0 | 2 | 1 | 0 | 0 | 0 | 0 | 0 | 1 | 0
120-11-6 | 764139 | C/C=C/C1=CC(=C(C=C1)OCC2=CC=CC=C2)OC | 700.88 | 322.15 | JOBACK | WIKIDATA | 0 | 0 | 0 | 0 | 2 | 1 | 0 | 0 | 0 | 0 | 2 | 2 | 1 | 0 | 0 | 0 | 0 | 0 | 2
120-33-2 | 67117 | CCOC(=O)C1=CC=CC(=C1)C | 507.15 | 283.73 | JOBACK | JOBACK | 0 | 0 | 1 | 0 | 1 | 1 | 0 | 0 | 0 | 0 | 2 | 0 | 0 | 0 | 0 | 0 | 0 | 0 | 0
120-40-1 | 8430 | CCCCCCCCCCCC(=O)N(CCO)CCO | 537.15 | 311.85 | JOBACK | COMMON_CHEMISTRY | 0 | 0 | 0 | 0 | 0 | 14 | 2 | 0 | 0 | 1 | 1 | 0 | 0 | 0 | 0 | 0 | 0 | 1 | 0
120-45-6 | 8432 | CCC(=O)OC(C)C1=CC=CC=C1 | 535.74 | 267.48 | JOBACK | JOBACK | 0 | 0 | 1 | 0 | 1 | 1 | 0 | 0 | 0 | 0 | 2 | 0 | 0 | 0 | 0 | 0 | 0 | 0 | 1
120-50-3 | 61048 | CC(C)COC(=O)C1=CC=CC=C1 | 515.15 | 267.48 | YAWS | JOBACK | 0 | 0 | 1 | 0 | 1 | 1 | 0 | 0 | 0 | 0 | 2 | 0 | 0 | 0 | 0 | 0 | 0 | 0 | 1
120-51-4 | 2345 | C1=CC=C(C=C1)COC(=O)C2=CC=CC=C2 | 594.45 | 292.15 | JOBACK | JOBACK | 0 | 0 | 1 | 0 | 2 | 1 | 0 | 0 | 0 | 0 | 0 | 1 | 0 | 0 | 0 | 0 | 0 | 0 | 0
120-55-8 | 8437 | C1=CC=C(C=C1)C(=O)OCCOCCOC(=O)C2=CC=CC=C2 | 803.66 | 245.15 | JOBACK | WIKIDATA | 0 | 0 | 2 | 0 | 2 | 4 | 0 | 0 | 0 | 0 | 0 | 1 | 0 | 0 | 0 | 0 | 0 | 0 | 0
120-58-1 | 637796 | C/C=C/C1=CC2=C(C=C1)OCO2 | 525.15 | 279.9 | YAWS | COMMON_CHEMISTRY | 0 | 0 | 0 | 0 | 1 | 1 | 0 | 0 | 0 | 0 | 1 | 2 | 1 | 0 | 0 | 0 | 0 | 0 | 2
120-74-1 | 78949 | C1C2CC(C1C=C2)C(=O)O | 540.39 | 306.9 | JOBACK | JOBACK | 0 | 0 | 0 | 0 | 0 | 2 | 0 | 0 | 1 | 0 | 0 | 0 | 1 | 0 | 0 | 0 | 0 | 0 | 5
120-92-3 | 8452 | C1CCC(=O)C1 | 403.65 | 222.15 | YAWS | COMMON_CHEMISTRY | 0 | 1 | 0 | 0 | 0 | 4 | 0 | 0 | 0 | 0 | 0 | 0 | 0 | 0 | 0 | 0 | 0 | 0 | 0
120-95-6 | 8455 | CCC(C)(C)C1=CC(=C(C=C1)O)C(C)(C)CC | 442.65 | 300.15 | JOBACK | JOBACK | 0 | 0 | 0 | 0 | 1 | 2 | 1 | 0 | 0 | 0 | 6 | 0 | 0 | 0 | 0 | 0 | 0 | 2 | 0
1200-06-2 | 70987 | CC(=O)OC1=CC=C(C=C1)OC | 517.82 | 303.65 | JOBACK | WEBBOOK | 0 | 0 | 1 | 0 | 1 | 0 | 0 | 0 | 0 | 0 | 2 | 1 | 0 | 0 | 0 | 0 | 0 | 0 | 0
1200-73-3 | 92875 | CC1(CCOCO1)C2=CC=CC=C2 | 529.15 | 310.65 | YAWS | JOBACK | 0 | 0 | 0 | 0 | 1 | 3 | 0 | 0 | 0 | 0 | 1 | 2 | 0 | 0 | 0 | 0 | 0 | 1 | 0
1201-38-3 | 70991 | CC(=O)C1=C(C=CC(=C1)OC)OC | 429.65 | 292.65 | YAWS | COMMON_CHEMISTRY | 0 | 1 | 0 | 0 | 1 | 0 | 0 | 0 | 0 | 0 | 3 | 2 | 0 | 0 | 0 | 0 | 0 | 0 | 0
1202-08-0 | 70993 | CC1=C(C=C(C=C1)C(C)C)C(=O)C | 522.65 | 311.39 | YAWS | JOBACK | 0 | 1 | 0 | 0 | 1 | 0 | 0 | 0 | 0 | 0 | 4 | 0 | 0 | 0 | 0 | 0 | 0 | 0 | 1
121-46-0 | 8473 | C1C2C=CC1C=C2 | 363.15 | 253.6 | YAWS | JOBACK | 0 | 0 | 0 | 0 | 0 | 1 | 0 | 0 | 0 | 0 | 0 | 0 | 2 | 0 | 0 | 0 | 0 | 0 | 6
121-97-1 | 67144 | CCC(=O)C1=CC=C(C=C1)OC | 539.15 | 301.15 | JOBACK | JOBACK | 0 | 1 | 0 | 0 | 1 | 1 | 0 | 0 | 0 | 0 | 2 | 1 | 0 | 0 | 0 | 0 | 0 | 0 | 0
121-98-2 | 8499 | COC1=CC=C(C=C1)C(=O)OC | 532.15 | 323.15 | JOBACK | WIKIDATA | 0 | 0 | 1 | 0 | 1 | 0 | 0 | 0 | 0 | 0 | 2 | 1 | 0 | 0 | 0 | 0 | 0 | 0 | 0
1210-35-1 | 14589 | C1CC2=CC=CC=C2C(=O)C3=CC=CC=C31 | 685.35 | 303.15 | JOBACK | WIKIDATA | 0 | 1 | 0 | 0 | 2 | 2 | 0 | 0 | 0 | 0 | 0 | 0 | 0 | 0 | 0 | 0 | 0 | 0 | 0
121733-05-9 | 145565 | CC1C2C1C(=C)C2 | 363.46 | 217.49 | JOBACK | JOBACK | 0 | 0 | 0 | 0 | 0 | 2 | 0 | 0 | 0 | 0 | 1 | 0 | 1 | 0 | 0 | 0 | 0 | 1 | 3
121733-80-0 | 86186 | CCC(CO)OC(=O)C=C | 506.4 | 255.04 | JOBACK | JOBACK | 0 | 0 | 1 | 0 | 0 | 3 | 1 | 0 | 0 | 0 | 1 | 0 | 1 | 0 | 0 | 0 | 0 | 0 | 2
1219-38-1 | 14642 | CCCCCCCCOC(=O)C1=CC=C(C=C1)O | 708.32 | 323.15 | JOBACK | WIKIDATA | 0 | 0 | 1 | 0 | 1 | 7 | 1 | 0 | 0 | 0 | 1 | 0 | 0 | 0 | 0 | 0 | 0 | 0 | 0
121959-79-3 | 145567 | CCCCCC=C=CC(C)(C)C | 478.36 | 228.85 | JOBACK | JOBACK | 0 | 0 | 0 | 0 | 0 | 4 | 0 | 0 | 0 | 0 | 4 | 0 | 2 | 0 | 0 | 0 | 0 | 2 | 2
122-00-9 | 8500 | CC1=CC=C(C=C1)C(=O)C | 498.15 | 297.15 | JOBACK | WIKIDATA | 0 | 1 | 0 | 0 | 1 | 0 | 0 | 0 | 0 | 0 | 2 | 0 | 0 | 0 | 0 | 0 | 0 | 0 | 0
122-15-6 | 31201 | CC1(CC(=CC(=O)C1)OC(=O)N(C)C)C | 448.15 | 318.65 | JOBACK | WIKIDATA | 0 | 1 | 0 | 0 | 0 | 2 | 0 | 0 | 0 | 1 | 4 | 1 | 1 | 0 | 0 | 0 | 0 | 3 | 1
122-27-0 | 67146 | CC1=CC(=CC=C1)OC(=O)CC2=CC=CC=C2 | 659.36 | 323.15 | JOBACK | WIKIDATA | 0 | 0 | 1 | 0 | 2 | 1 | 0 | 0 | 0 | 0 | 1 | 0 | 0 | 0 | 0 | 0 | 0 | 0 | 0
122-31-6 | 67147 | CCOC(CC(OCC)OCC)OCC | 493.2 | 272.65 | JOBACK | JOBACK | 0 | 0 | 0 | 0 | 0 | 5 | 0 | 0 | 0 | 0 | 4 | 4 | 0 | 0 | 0 | 0 | 0 | 0 | 2
122-32-7 | 5497163 | CCCCCCCC/C=C\CCCCCCCC(=O)OCC(OC(=O)CCCCCCC/C=C\CCCCCCCC)COC(=O)CCCCCCC/C=C\CCCCCCCC | 1690.46 | 241.15 | JOBACK | JOBACK | 0 | 0 | 3 | 0 | 0 | 44 | 0 | 0 | 0 | 0 | 3 | 0 | 3 | 0 | 0 | 0 | 0 | 0 | 7
122-43-0 | 31210 | CCCCOC(=O)CC1=CC=CC=C1 | 559.06 | 293.75 | JOBACK | JOBACK | 0 | 0 | 1 | 0 | 1 | 4 | 0 | 0 | 0 | 0 | 1 | 0 | 0 | 0 | 0 | 0 | 0 | 0 | 0
122-45-2 | 61050 | CCCCCCCCOC(=O)CC1=CC=CC=C1 | 650.58 | 324.65 | JOBACK | JOBACK | 0 | 0 | 1 | 0 | 1 | 8 | 0 | 0 | 0 | 0 | 1 | 0 | 0 | 0 | 0 | 0 | 0 | 0 | 0
122-46-3 | 67406 | CC1=CC(=CC=C1)OC(=O)C | 487.15 | 285.15 | JOBACK | WIKIDATA | 0 | 0 | 1 | 0 | 1 | 0 | 0 | 0 | 0 | 0 | 2 | 0 | 0 | 0 | 0 | 0 | 0 | 0 | 0
122-48-5 | 31211 | CC(=O)CCC1=CC(=C(C=C1)O)OC | 639.85 | 313.65 | JOBACK | JOBACK | 0 | 1 | 0 | 0 | 1 | 2 | 1 | 0 | 0 | 0 | 2 | 1 | 0 | 0 | 0 | 0 | 0 | 0 | 0
122-51-0 | 31214 | CCOC(OCC)OCC | 418.15 | 204.65 | YAWS | OPEN_NTBKM | 0 | 0 | 0 | 0 | 0 | 3 | 0 | 0 | 0 | 0 | 3 | 3 | 0 | 0 | 0 | 0 | 0 | 0 | 1
122-57-6 | 637759 | CC(=O)/C=C/C1=CC=CC=C1 | 534.15 | 314.65 | YAWS | WEBBOOK | 0 | 1 | 0 | 0 | 1 | 0 | 0 | 0 | 0 | 0 | 1 | 0 | 1 | 0 | 0 | 0 | 0 | 0 | 2
122-62-3 | 31218 | CCCCC(CC)COC(=O)CCCCCCCCC(=O)OCC(CC)CCCC | 521.15 | 225.15 | YAWS | JOBACK | 0 | 0 | 2 | 0 | 0 | 18 | 0 | 0 | 0 | 0 | 4 | 0 | 0 | 0 | 0 | 0 | 0 | 0 | 2
122-67-8 | 778574 | CC(C)COC(=O)/C=C/C1=CC=CC=C1 | 585.66 | 284.94 | JOBACK | JOBACK | 0 | 0 | 1 | 0 | 1 | 1 | 0 | 0 | 0 | 0 | 2 | 0 | 1 | 0 | 0 | 0 | 0 | 0 | 3
122-69-0 | 1550890 | C1=CC=C(C=C1)/C=C/COC(=O)/C=C/C2=CC=CC=C2 | 643.15 | 317.15 | YAWS | JOBACK | 0 | 0 | 1 | 0 | 2 | 1 | 0 | 0 | 0 | 0 | 0 | 0 | 2 | 0 | 0 | 0 | 0 | 0 | 4
122-70-3 | 31225 | CCC(=O)OCCC1=CC=CC=C1 | 511.15 | 282.48 | JOBACK | JOBACK | 0 | 0 | 1 | 0 | 1 | 3 | 0 | 0 | 0 | 0 | 1 | 0 | 0 | 0 | 0 | 0 | 0 | 0 | 0
122-72-5 | 31226 | CC(=O)OCCCC1=CC=CC=C1 | 500 | 282.48 | JOBACK | JOBACK | 0 | 0 | 1 | 0 | 1 | 3 | 0 | 0 | 0 | 0 | 1 | 0 | 0 | 0 | 0 | 0 | 0 | 0 | 0
122-73-6 | 31227 | CC(C)CCOCC1=CC=CC=C1 | 510.15 | 258.65 | YAWS | JOBACK | 0 | 0 | 0 | 0 | 1 | 3 | 0 | 0 | 0 | 0 | 2 | 1 | 0 | 0 | 0 | 0 | 0 | 0 | 1
122-74-7 | 61052 | CCC(=O)OCCCC1=CC=CC=C1 | 559.06 | 293.75 | JOBACK | JOBACK | 0 | 0 | 1 | 0 | 1 | 4 | 0 | 0 | 0 | 0 | 1 | 0 | 0 | 0 | 0 | 0 | 0 | 0 | 0
122-79-2 | 31229 | CC(=O)OC1=CC=CC=C1 | 468.15 | 243.15 | JOBACK | WIKIDATA | 0 | 0 | 1 | 0 | 1 | 0 | 0 | 0 | 0 | 0 | 1 | 0 | 0 | 0 | 0 | 0 | 0 | 0 | 0
122-84-9 | 31231 | CC(=O)CC1=CC=C(C=C1)OC | 541.15 | 258.15 | JOBACK | WIKIDATA | 0 | 1 | 0 | 0 | 1 | 1 | 0 | 0 | 0 | 0 | 2 | 1 | 0 | 0 | 0 | 0 | 0 | 0 | 0
122-97-4 | 31234 | C1=CC=C(C=C1)CCCO | 514.15 | 255.15 | JOBACK | JOBACK | 0 | 0 | 0 | 0 | 1 | 3 | 1 | 0 | 0 | 0 | 0 | 0 | 0 | 0 | 0 | 0 | 0 | 0 | 0
122-99-6 | 31236 | C1=CC=C(C=C1)OCCO | 519.15 | 285.65 | JOBACK | JOBACK | 0 | 0 | 0 | 0 | 1 | 2 | 1 | 0 | 0 | 0 | 0 | 1 | 0 | 0 | 0 | 0 | 0 | 0 | 0
122045-39-0 | 1622717 | C[C@@H]1CO[C@H](O1)C(C)C | 423.83 | 213.45 | JOBACK | JOBACK | 0 | 0 | 0 | 0 | 0 | 1 | 0 | 0 | 0 | 0 | 3 | 2 | 0 | 0 | 0 | 0 | 0 | 0 | 3
1224-78-8 | 5287678 | CC\1=CCCC(/C1=C\C=C(/C)\C=C\C=C(/C)\C=C)(C)C | 696.69 | 325.16 | JOBACK | JOBACK | 0 | 0 | 0 | 0 | 0 | 3 | 0 | 0 | 0 | 0 | 5 | 0 | 6 | 0 | 0 | 0 | 0 | 5 | 7
1227-51-6 | 518573 | CCCCCCCCCCCCCC1CCCC(=O)O1 | 680.67 | 311.65 | JOBACK | WIKIDATA | 0 | 0 | 1 | 0 | 0 | 15 | 0 | 0 | 0 | 0 | 1 | 0 | 0 | 0 | 0 | 0 | 0 | 0 | 1
123-01-3 | 31237 | CCCCCCCCCCCCC1=CC=CC=C1 | 602.15 | 271.15 | YAWS | JOBACK | 0 | 0 | 0 | 0 | 1 | 11 | 0 | 0 | 0 | 0 | 1 | 0 | 0 | 0 | 0 | 0 | 0 | 0 | 0
123-02-4 | 31238 | CCCCCCCCCCCCCC1=CC=CC=C1 | 613.15 | 283.15 | YAWS | JOBACK | 0 | 0 | 0 | 0 | 1 | 12 | 0 | 0 | 0 | 0 | 1 | 0 | 0 | 0 | 0 | 0 | 0 | 0 | 0
123-07-9 | 31242 | CCC1=CC=C(C=C1)O | 491.12 | 317.4 | JOBACK | COMMON_CHEMISTRY | 0 | 0 | 0 | 0 | 1 | 1 | 1 | 0 | 0 | 0 | 1 | 0 | 0 | 0 | 0 | 0 | 0 | 0 | 0
123-17-1 | 61056 | CC(C)CC(C)CC(CC(C)C)O | 498.15 | 225.82 | JOBACK | JOBACK | 0 | 0 | 0 | 0 | 0 | 3 | 1 | 0 | 0 | 0 | 5 | 0 | 0 | 0 | 0 | 0 | 0 | 0 | 4
123-18-2 | 61057 | CC(C)CC(C)CC(=O)CC(C)C | 484.15 | 229.93 | JOBACK | JOBACK | 0 | 1 | 0 | 0 | 0 | 3 | 0 | 0 | 0 | 0 | 5 | 0 | 0 | 0 | 0 | 0 | 0 | 0 | 3
123-19-3 | 31246 | CCCC(=O)CCC | 417.15 | 240.15 | YAWS | JOBACK | 0 | 1 | 0 | 0 | 0 | 4 | 0 | 0 | 0 | 0 | 2 | 0 | 0 | 0 | 0 | 0 | 0 | 0 | 0
123-24-0 | 225882 | CCCCC(CC)CCC(CCC(CC)CC)O | 582.15 | 297.17 | YAWS | JOBACK | 0 | 0 | 0 | 0 | 0 | 10 | 1 | 0 | 0 | 0 | 4 | 0 | 0 | 0 | 0 | 0 | 0 | 0 | 3
123-25-1 | 31249 | CCOC(=O)CCC(=O)OCC | 490.15 | 252.15 | YAWS | JOBACK | 0 | 0 | 2 | 0 | 0 | 4 | 0 | 0 | 0 | 0 | 2 | 0 | 0 | 0 | 0 | 0 | 0 | 0 | 0
123-29-5 | 31251 | CCCCCCCCC(=O)OCC | 497.15 | 232.8 | JOBACK | OPEN_NTBKM | 0 | 0 | 1 | 0 | 0 | 8 | 0 | 0 | 0 | 0 | 2 | 0 | 0 | 0 | 0 | 0 | 0 | 0 | 0
123-34-2 | 78950 | C=CCOCC(CO)O | 539.9 | 178.15 | JOBACK | JOBACK | 0 | 0 | 0 | 0 | 0 | 4 | 2 | 0 | 0 | 0 | 0 | 1 | 1 | 0 | 0 | 0 | 0 | 0 | 2
123-35-3 | 31253 | CC(=CCCC(=C)C=C)C | 440.15 | 165.94 | YAWS | JOBACK | 0 | 0 | 0 | 0 | 0 | 4 | 0 | 0 | 0 | 0 | 2 | 0 | 3 | 0 | 0 | 0 | 0 | 2 | 2
123-42-2 | 31256 | CC(=O)CC(C)(C)O | 441.05 | 226.15 | YAWS | COMMON_CHEMISTRY | 0 | 1 | 0 | 0 | 0 | 1 | 1 | 0 | 0 | 0 | 3 | 0 | 0 | 0 | 0 | 0 | 0 | 1 | 0
123-44-4 | 31258 | CC(C)CC(C)(C)CO | 441.45 | 203.15 | YAWS | WIKIDATA | 0 | 0 | 0 | 0 | 0 | 2 | 1 | 0 | 0 | 0 | 4 | 0 | 0 | 0 | 0 | 0 | 0 | 1 | 1
123-48-8 | 5365103 | C/C(=C\C(C)(C)C)/CC(C)(C)C | 454.5 | 210.8 | WEBBOOK | JOBACK | 0 | 0 | 0 | 0 | 0 | 1 | 0 | 0 | 0 | 0 | 7 | 0 | 1 | 0 | 0 | 0 | 0 | 3 | 1
123-51-3 | 31260 | CC(C)CCO | 403.95 | 156.15 | COMMON_CHEMISTRY | COMMON_CHEMISTRY | 0 | 0 | 0 | 0 | 0 | 2 | 1 | 0 | 0 | 0 | 2 | 0 | 0 | 0 | 0 | 0 | 0 | 0 | 1
123-54-6 | 31261 | CC(=O)CC(=O)C | 413.85 | 250.15 | COMMON_CHEMISTRY | WIKIDATA | 0 | 2 | 0 | 0 | 0 | 1 | 0 | 0 | 0 | 0 | 2 | 0 | 0 | 0 | 0 | 0 | 0 | 0 | 0
123-62-6 | 31263 | CCC(=O)OC(=O)CC | 441.15 | 228.15 | YAWS | JOBACK | 0 | 0 | 2 | 0 | 0 | 2 | 0 | 0 | 0 | 0 | 2 | 1 | 0 | 0 | 0 | 0 | 0 | 0 | 0
123-63-7 | 31264 | CC1OC(OC(O1)C)C | 397.15 | 285.45 | YAWS | JOBACK | 0 | 0 | 0 | 0 | 0 | 0 | 0 | 0 | 0 | 0 | 3 | 3 | 0 | 0 | 0 | 0 | 0 | 0 | 3
123-66-0 | 31265 | CCCCCC(=O)OCC | 438.15 | 206.15 | JOBACK | WIKIDATA | 0 | 0 | 1 | 0 | 0 | 5 | 0 | 0 | 0 | 0 | 2 | 0 | 0 | 0 | 0 | 0 | 0 | 0 | 0
123-68-2 | 31266 | CCCCCC(=O)OCC=C | 460.15 | 231.76 | JOBACK | JOBACK | 0 | 0 | 1 | 0 | 0 | 6 | 0 | 0 | 0 | 0 | 1 | 0 | 1 | 0 | 0 | 0 | 0 | 0 | 1
123-69-3 | 5365703 | C1CCCCOC(=O)CCCCC/C=C\CCC1 | 428.15 | 293.11 | JOBACK | JOBACK | 0 | 0 | 1 | 0 | 0 | 13 | 0 | 0 | 0 | 0 | 0 | 0 | 1 | 0 | 0 | 0 | 0 | 0 | 2
123-76-2 | 11579 | CC(=O)CCC(=O)O | 518.65 | 306.15 | JOBACK | JOBACK | 0 | 1 | 0 | 0 | 0 | 2 | 0 | 0 | 1 | 0 | 1 | 0 | 0 | 0 | 0 | 0 | 0 | 0 | 0
123-79-5 | 31271 | CCCCCCCCOC(=O)CCCCC(=O)OCCCCCCCC | 487.15 | 280.64 | JOBACK | COMMON_CHEMISTRY | 0 | 0 | 2 | 0 | 0 | 18 | 0 | 0 | 0 | 0 | 2 | 0 | 0 | 0 | 0 | 0 | 0 | 0 | 0
123-80-8 | 135968 | CCC(=O)OCCOC(=O)CC | 499.08 | 264.58 | JOBACK | JOBACK | 0 | 0 | 2 | 0 | 0 | 4 | 0 | 0 | 0 | 0 | 2 | 0 | 0 | 0 | 0 | 0 | 0 | 0 | 0
123-86-4 | 31272 | CCCCOC(=O)C | 399.15 | 195.15 | YAWS | WIKIDATA | 0 | 0 | 1 | 0 | 0 | 3 | 0 | 0 | 0 | 0 | 2 | 0 | 0 | 0 | 0 | 0 | 0 | 0 | 0
123-91-1 | 31275 | C1COCCO1 | 374.35 | 284.95 | COMMON_CHEMISTRY | COMMON_CHEMISTRY | 0 | 0 | 0 | 0 | 0 | 4 | 0 | 0 | 0 | 0 | 0 | 2 | 0 | 0 | 0 | 0 | 0 | 0 | 0
123-92-2 | 31276 | CC(C)CCOC(=O)C | 414.75 | 194.9 | JOBACK | OPEN_NTBKM | 0 | 0 | 1 | 0 | 0 | 2 | 0 | 0 | 0 | 0 | 3 | 0 | 0 | 0 | 0 | 0 | 0 | 0 | 1
123-94-4 | 24699 | CCCCCCCCCCCCCCCCCC(=O)OCC(CO)O | 922.22 | 313.65 | JOBACK | JOBACK | 0 | 0 | 1 | 0 | 0 | 18 | 2 | 0 | 0 | 0 | 1 | 0 | 0 | 0 | 0 | 0 | 0 | 0 | 1
123-95-5 | 31278 | CCCCCCCCCCCCCCCCCC(=O)OCCCC | 616.15 | 300.15 | YAWS | JOBACK | 0 | 0 | 1 | 0 | 0 | 19 | 0 | 0 | 0 | 0 | 2 | 0 | 0 | 0 | 0 | 0 | 0 | 0 | 0
123-96-6 | 20083 | CCCCCCC(C)O | 451.65 | 234.55 | JOBACK | JOBACK | 0 | 0 | 0 | 0 | 0 | 5 | 1 | 0 | 0 | 0 | 2 | 0 | 0 | 0 | 0 | 0 | 0 | 0 | 1
124-06-1 | 31283 | CCCCCCCCCCCCCC(=O)OCC | 581.15 | 285.3 | YAWS | WEBBOOK | 0 | 0 | 1 | 0 | 0 | 13 | 0 | 0 | 0 | 0 | 2 | 0 | 0 | 0 | 0 | 0 | 0 | 0 | 0
124-07-2 | 379 | CCCCCCCC(=O)O | 513.15 | 289.45 | JOBACK | JOBACK | 0 | 0 | 0 | 0 | 0 | 6 | 0 | 0 | 1 | 0 | 1 | 0 | 0 | 0 | 0 | 0 | 0 | 0 | 0
124-10-7 | 31284 | CCCCCCCCCCCCCC(=O)OC | 568.15 | 291.65 | YAWS | COMMON_CHEMISTRY | 0 | 0 | 1 | 0 | 0 | 12 | 0 | 0 | 0 | 0 | 2 | 0 | 0 | 0 | 0 | 0 | 0 | 0 | 0
124-11-8 | 31285 | CCCCCCCC=C | 420.05 | 191.85 | JOBACK | JOBACK | 0 | 0 | 0 | 0 | 0 | 7 | 0 | 0 | 0 | 0 | 1 | 0 | 1 | 0 | 0 | 0 | 0 | 0 | 1
124-12-9 | 31286 | CCCCCCCC#N | 475.15 | 227.55 | YAWS | COMMON_CHEMISTRY | 0 | 0 | 0 | 1 | 0 | 6 | 0 | 0 | 0 | 0 | 1 | 0 | 0 | 0 | 0 | 0 | 0 | 0 | 0
124-16-3 | 31287 | CCCCOCCOCC(C)O | 507.15 | 183.15 | JOBACK | WIKIDATA | 0 | 0 | 0 | 0 | 0 | 6 | 1 | 0 | 0 | 0 | 2 | 2 | 0 | 0 | 0 | 0 | 0 | 0 | 1
124-17-4 | 31288 | CCCCOCCOCCOC(=O)C | 521.15 | 241.15 | YAWS | JOBACK | 0 | 0 | 1 | 0 | 0 | 7 | 0 | 0 | 0 | 0 | 2 | 2 | 0 | 0 | 0 | 0 | 0 | 0 | 0
124-18-5 | 15600 | CCCCCCCCCC | 447.2702294 | 243.225 | HEOS | OPEN_NTBKM | 0 | 0 | 0 | 0 | 0 | 8 | 0 | 0 | 0 | 0 | 2 | 0 | 0 | 0 | 0 | 0 | 0 | 0 | 0
124287-82-7 | 145570 | CC1(C2CCC(C2)C1(OC)OC)C | 505.01 | 329.87 | JOBACK | JOBACK | 0 | 0 | 0 | 0 | 0 | 3 | 0 | 0 | 0 | 0 | 4 | 2 | 0 | 0 | 0 | 0 | 0 | 2 | 2
125072-37-9 | 5354783 | CCO/C=C\C(OCC)OCC | 476.5 | 237.8 | JOBACK | JOBACK | 0 | 0 | 0 | 0 | 0 | 3 | 0 | 0 | 0 | 0 | 3 | 3 | 1 | 0 | 0 | 0 | 0 | 0 | 3
125146-82-9 | 88350 | CCCCCC=CCC | 409.68 | 186.11 | JOBACK | JOBACK | 0 | 0 | 0 | 0 | 0 | 5 | 0 | 0 | 0 | 0 | 2 | 0 | 1 | 0 | 0 | 0 | 0 | 0 | 2
125379-19-3 | 145571 | CCC(CC)(C(CC)(CC)OC)OC | 512.54 | 274.3 | JOBACK | JOBACK | 0 | 0 | 0 | 0 | 0 | 4 | 0 | 0 | 0 | 0 | 6 | 2 | 0 | 0 | 0 | 0 | 0 | 2 | 0
12542-30-2 | 3037072 | C=CC(=O)OC1C=CC2C1C3CCC2C3 | 566.25 | 319.42 | JOBACK | JOBACK | 0 | 0 | 1 | 0 | 0 | 4 | 0 | 0 | 0 | 0 | 0 | 0 | 2 | 0 | 0 | 0 | 0 | 0 | 8
126-33-0 | 31347 | C1CCS(=O)(=O)C1 | 559.15 | 300.45 | JOBACK | JOBACK | 0 | 0 | 0 | 0 | 0 | 4 | 0 | 0 | 0 | 0 | 0 | 0 | 0 | 0 | 1 | 0 | 0 | 0 | 0
126-39-6 | 61067 | CCC1(OCCO1)C | 388.95 | 191.15757 | COMMON_CHEMISTRY | WEBBOOK | 0 | 0 | 0 | 0 | 0 | 3 | 0 | 0 | 0 | 0 | 2 | 2 | 0 | 0 | 0 | 0 | 0 | 1 | 0
126-54-5 | 78951 | C1C2(COCO1)COCOC2 | 507.3 | 321.45 | JOBACK | COMMON_CHEMISTRY | 0 | 0 | 0 | 0 | 0 | 6 | 0 | 0 | 0 | 0 | 0 | 4 | 0 | 0 | 0 | 0 | 0 | 1 | 0
126-64-7 | 31353 | CC(=CCCC(C)(C=C)OC(=O)C1=CC=CC=C1)C | 536.15 | 331.72 | WIKIDATA | JOBACK | 0 | 0 | 1 | 0 | 1 | 3 | 0 | 0 | 0 | 0 | 3 | 0 | 2 | 0 | 0 | 0 | 0 | 2 | 2
126-84-1 | 31361 | CCOC(C)(C)OCC | 387.15 | 207.9 | YAWS | JOBACK | 0 | 0 | 0 | 0 | 0 | 2 | 0 | 0 | 0 | 0 | 4 | 2 | 0 | 0 | 0 | 0 | 0 | 1 | 0
126-90-9 | 67179 | CC(=CCC[C@@](C)(C=C)O)C | 360.65 | 311.65 | COMMON_CHEMISTRY | WIKIDATA | 0 | 0 | 0 | 0 | 0 | 3 | 1 | 0 | 0 | 0 | 3 | 0 | 2 | 0 | 0 | 0 | 0 | 2 | 2
126-98-7 | 31368 | CC(=C)C#N | 363.15 | 237.25 | YAWS | CRC_INORG | 0 | 0 | 0 | 1 | 0 | 1 | 0 | 0 | 0 | 0 | 1 | 0 | 1 | 0 | 0 | 0 | 0 | 1 | 0
126126-48-5 | 145578 | CCCC(=C=C)OC=C | 401.57 | 191.18 | JOBACK | JOBACK | 0 | 0 | 0 | 0 | 0 | 4 | 0 | 0 | 0 | 0 | 1 | 1 | 3 | 0 | 0 | 0 | 0 | 2 | 1
12622-04-7 | 141010 | C1CCCC2CCCCCCC2CC1 | 567.56 | 255.26 | JOBACK | JOBACK | 0 | 0 | 0 | 0 | 0 | 12 | 0 | 0 | 0 | 0 | 0 | 0 | 0 | 0 | 0 | 0 | 0 | 0 | 2
126567-38-2 | 14451573 | CC(=O)O[C@@H](C#N)C(C)(C)C | 539.27 | 274.66 | JOBACK | JOBACK | 0 | 0 | 1 | 1 | 0 | 0 | 0 | 0 | 0 | 0 | 4 | 0 | 0 | 0 | 0 | 0 | 0 | 1 | 1
127-19-5 | 31374 | CC(=O)N(C)C | 439.05 | 253.15 | CRC_ORG | WIKIDATA | 0 | 0 | 0 | 0 | 0 | 0 | 0 | 0 | 0 | 1 | 3 | 0 | 0 | 0 | 0 | 0 | 0 | 1 | 0
127-41-3 | 5282108 | CC1=CCCC(C1/C=C/C(=O)C)(C)C | 404.15 | 321.44 | YAWS | JOBACK | 0 | 1 | 0 | 0 | 0 | 2 | 0 | 0 | 0 | 0 | 4 | 0 | 2 | 0 | 0 | 0 | 0 | 2 | 4
127-47-9 | 638034 | CC1=C(C(CCC1)(C)C)/C=C/C(=C/C=C/C(=C/COC(=O)C)/C)/C | 806.49 | 330.65 | JOBACK | WEBBOOK | 0 | 0 | 1 | 0 | 0 | 4 | 0 | 0 | 0 | 0 | 6 | 0 | 5 | 0 | 0 | 0 | 0 | 5 | 6
127-51-5 | 5372174 | CC1=CCCC(C1/C=C(\C)/C(=O)C)(C)C | 597.09 | 318.75 | JOBACK | JOBACK | 0 | 1 | 0 | 0 | 0 | 2 | 0 | 0 | 0 | 0 | 5 | 0 | 2 | 0 | 0 | 0 | 0 | 3 | 3
127-91-3 | 14896 | CC1(C2CCC(=C)C1C2)C | 438.95 | 212.15 | COMMON_CHEMISTRY | COMMON_CHEMISTRY | 0 | 0 | 0 | 0 | 0 | 4 | 0 | 0 | 0 | 0 | 2 | 0 | 1 | 0 | 0 | 0 | 0 | 2 | 2
128-39-2 | 31405 | CC(C)(C)C1=C(C(=CC=C1)C(C)(C)C)O | 526.15 | 310.15 | YAWS | WIKIDATA | 0 | 0 | 0 | 0 | 1 | 0 | 1 | 0 | 0 | 0 | 6 | 0 | 0 | 0 | 0 | 0 | 0 | 2 | 0
129619-37-0 | 2734541 | CC[C@H](CC[C@@H](CC)O)O | 566.12 | 271.56 | JOBACK | JOBACK | 0 | 0 | 0 | 0 | 0 | 4 | 2 | 0 | 0 | 0 | 2 | 0 | 0 | 0 | 0 | 0 | 0 | 0 | 2
1300-71-6 | 10687 | CC1=C(C(=CC=C1)O)C | 487.15 | 321.15 | JOBACK | WIKIDATA | 0 | 0 | 0 | 0 | 1 | 0 | 1 | 0 | 0 | 0 | 2 | 0 | 0 | 0 | 0 | 0 | 0 | 0 | 0
1300-94-3 | 14759 | CCCCCC1=C(C=C(C=C1)C)O | 586.44 | 297.15 | JOBACK | WIKIDATA | 0 | 0 | 0 | 0 | 1 | 4 | 1 | 0 | 0 | 0 | 2 | 0 | 0 | 0 | 0 | 0 | 0 | 0 | 0
13002-08-9 | 83035 | CCCCCOC(C)OCCCCC | 481.15 | 254.46 | YAWS | JOBACK | 0 | 0 | 0 | 0 | 0 | 8 | 0 | 0 | 0 | 0 | 3 | 2 | 0 | 0 | 0 | 0 | 0 | 0 | 1
13002-10-3 | 139360 | CCCCOC(CC)OCCCC | 495.68 | 243.19 | JOBACK | JOBACK | 0 | 0 | 0 | 0 | 0 | 7 | 0 | 0 | 0 | 0 | 3 | 2 | 0 | 0 | 0 | 0 | 0 | 0 | 1
13002-15-8 | 19872223 | CCCC(OC(C)C)OC(C)C | 437 | 201.92 | YAWS | JOBACK | 0 | 0 | 0 | 0 | 0 | 2 | 0 | 0 | 0 | 0 | 5 | 2 | 0 | 0 | 0 | 0 | 0 | 0 | 3
13002-16-9 | 518674 | CCCC(OCC(C)C)OCC(C)C | 476 | 224.46 | WEBBOOK | JOBACK | 0 | 0 | 0 | 0 | 0 | 4 | 0 | 0 | 0 | 0 | 5 | 2 | 0 | 0 | 0 | 0 | 0 | 0 | 3
13006-29-6 | 98035 | CCCCCCCCCC(CO)O | 635.2 | 324.65 | JOBACK | JOBACK | 0 | 0 | 0 | 0 | 0 | 9 | 2 | 0 | 0 | 0 | 1 | 0 | 0 | 0 | 0 | 0 | 0 | 0 | 1
13019-19-7 | 518678 | CCCCC(C(=C)C)O | 470.94 | 210.02 | JOBACK | JOBACK | 0 | 0 | 0 | 0 | 0 | 4 | 1 | 0 | 0 | 0 | 2 | 0 | 1 | 0 | 0 | 0 | 0 | 1 | 1
13019-20-0 | 25611 | CCCCC(=O)C(C)C | 431.15 | 214.85 | WIKIDATA | JOBACK | 0 | 1 | 0 | 0 | 0 | 3 | 0 | 0 | 0 | 0 | 3 | 0 | 0 | 0 | 0 | 0 | 0 | 0 | 1
13019-22-2 | 25612 | C=CCCCCCCCCO | 509.15 | 260.15 | JOBACK | WIKIDATA | 0 | 0 | 0 | 0 | 0 | 9 | 1 | 0 | 0 | 0 | 0 | 0 | 1 | 0 | 0 | 0 | 0 | 0 | 1
13021-50-6 | 95635 | CCOCC(COC(C)C)O | 481.15 | 255.2 | YAWS | JOBACK | 0 | 0 | 0 | 0 | 0 | 3 | 1 | 0 | 0 | 0 | 3 | 2 | 0 | 0 | 0 | 0 | 0 | 0 | 2
13023-60-4 | 12674047 | CCC(CC)(CC)CO | 471.59 | 243.16 | JOBACK | JOBACK | 0 | 0 | 0 | 0 | 0 | 4 | 1 | 0 | 0 | 0 | 3 | 0 | 0 | 0 | 0 | 0 | 0 | 1 | 0
13027-75-3 | 139367 | C1CC2C1C3C2CC3 | 393.92 | 233.02 | JOBACK | JOBACK | 0 | 0 | 0 | 0 | 0 | 4 | 0 | 0 | 0 | 0 | 0 | 0 | 0 | 0 | 0 | 0 | 0 | 0 | 4
13030-26-7 | 380149 | CC1CCC2=CC=CC=C2O1 | 498.02 | 282.39 | JOBACK | JOBACK | 0 | 0 | 0 | 0 | 1 | 2 | 0 | 0 | 0 | 0 | 1 | 1 | 0 | 0 | 0 | 0 | 0 | 0 | 1
13031-13-5 | 320056 | COC(C#N)C1=CC=CC=C1 | 556.26 | 289.83 | JOBACK | JOBACK | 0 | 0 | 0 | 1 | 1 | 0 | 0 | 0 | 0 | 0 | 1 | 1 | 0 | 0 | 0 | 0 | 0 | 0 | 1
13031-41-9 | 83062 | CC(=O)OC1=CC=C(C=C1)C#N | 597.48 | 330.15 | JOBACK | JOBACK | 0 | 0 | 1 | 1 | 1 | 0 | 0 | 0 | 0 | 0 | 1 | 0 | 0 | 0 | 0 | 0 | 0 | 0 | 0
13031-43-1 | 83063 | CC(=O)C1=CC=C(C=C1)OC(=O)C | 572.15 | 326.15 | JOBACK | WIKIDATA | 0 | 1 | 1 | 0 | 1 | 0 | 0 | 0 | 0 | 0 | 2 | 0 | 0 | 0 | 0 | 0 | 0 | 0 | 0
13031-76-0 | 98932 | C1CS(=O)(=O)CC1O | 415.15 | 308.15 | YAWS | JOBACK | 0 | 0 | 0 | 0 | 0 | 3 | 1 | 0 | 0 | 0 | 0 | 0 | 0 | 0 | 1 | 0 | 0 | 0 | 1
13037-79-1 | 83071 | CC1=C(C(=CC=C1)O)C(C)(C)C | 560.33 | 296.15 | JOBACK | WIKIDATA | 0 | 0 | 0 | 0 | 1 | 0 | 1 | 0 | 0 | 0 | 4 | 0 | 0 | 0 | 0 | 0 | 0 | 1 | 0
13038-21-6 | 11094728 | C=CCCCCCCCO | 494.38 | 250.25 | JOBACK | JOBACK | 0 | 0 | 0 | 0 | 0 | 8 | 1 | 0 | 0 | 0 | 0 | 0 | 1 | 0 | 0 | 0 | 0 | 0 | 1
13041-10-6 | 139370 | COC1C2CCC1C=C2 | 417.3 | 231.03 | JOBACK | JOBACK | 0 | 0 | 0 | 0 | 0 | 2 | 0 | 0 | 0 | 0 | 1 | 1 | 1 | 0 | 0 | 0 | 0 | 0 | 5
13048-17-4 | 139375 | C1CC=CC(C1)C#N | 480.55 | 241.78 | JOBACK | JOBACK | 0 | 0 | 0 | 1 | 0 | 3 | 0 | 0 | 0 | 0 | 0 | 0 | 1 | 0 | 0 | 0 | 0 | 0 | 3
13048-33-4 | 25644 | C=CC(=O)OCCCCCCOC(=O)C=C | 583.96 | 306.14 | JOBACK | JOBACK | 0 | 0 | 2 | 0 | 0 | 8 | 0 | 0 | 0 | 0 | 0 | 0 | 2 | 0 | 0 | 0 | 0 | 0 | 2
13049-89-3 | 5363201 | CCCCC/C=C/CCOC(=O)C | 513.66 | 250.98 | JOBACK | JOBACK | 0 | 0 | 1 | 0 | 0 | 6 | 0 | 0 | 0 | 0 | 2 | 0 | 1 | 0 | 0 | 0 | 0 | 0 | 2
13065-07-1 | 25667 | CC1CCC2=C(C1)C=C(C=C2)C | 521.81 | 290.88 | JOBACK | JOBACK | 0 | 0 | 0 | 0 | 1 | 3 | 0 | 0 | 0 | 0 | 2 | 0 | 0 | 0 | 0 | 0 | 0 | 0 | 1
13066-51-8 | 518689 | CC(=CCCC(=C)CCO)C | 521.18 | 228.52 | JOBACK | JOBACK | 0 | 0 | 0 | 0 | 0 | 5 | 1 | 0 | 0 | 0 | 2 | 0 | 2 | 0 | 0 | 0 | 0 | 2 | 1
13074-65-2 | 114454 | CCCCCCC1CCCC1=O | 534.38 | 292.85 | JOBACK | JOBACK | 0 | 1 | 0 | 0 | 0 | 8 | 0 | 0 | 0 | 0 | 1 | 0 | 0 | 0 | 0 | 0 | 0 | 0 | 1
13076-19-2 | 6950374 | C[C@@H]1C(=O)O[C@H](C(=O)O1)C | 451.12 | 325.95 | JOBACK | COMMON_CHEMISTRY | 0 | 0 | 2 | 0 | 0 | 0 | 0 | 0 | 0 | 0 | 2 | 0 | 0 | 0 | 0 | 0 | 0 | 0 | 2
13080-43-8 | 83118 | CCC(=O)OC1=CC2=CC=CC=C2C=C1 | 605.9 | 322.65 | JOBACK | JOBACK | 0 | 0 | 1 | 0 | 2 | 1 | 0 | 0 | 0 | 0 | 1 | 0 | 0 | 0 | 0 | 0 | 0 | 0 | 0
13084-56-5 | 139382 | C1C2C3C4C1C5C2C5C34 | 399.59 | 289.29 | JOBACK | JOBACK | 0 | 0 | 0 | 0 | 0 | 1 | 0 | 0 | 0 | 0 | 0 | 0 | 0 | 0 | 0 | 0 | 0 | 0 | 8
131-11-3 | 8554 | COC(=O)C1=CC=CC=C1C(=O)OC | 555.85 | 276.65 | YAWS | JOBACK | 0 | 0 | 2 | 0 | 1 | 0 | 0 | 0 | 0 | 0 | 2 | 0 | 0 | 0 | 0 | 0 | 0 | 0 | 0
131-16-8 | 8559 | CCCOC(=O)C1=CC=CC=C1C(=O)OCCC | 592.15 | 242.15 | YAWS | JOBACK | 0 | 0 | 2 | 0 | 1 | 4 | 0 | 0 | 0 | 0 | 2 | 0 | 0 | 0 | 0 | 0 | 0 | 0 | 0
131-17-9 | 8560 | C=CCOC(=O)C1=CC=CC=C1C(=O)OCC=C | 438.15 | 203.15 | JOBACK | WIKIDATA | 0 | 0 | 2 | 0 | 1 | 4 | 0 | 0 | 0 | 0 | 0 | 0 | 2 | 0 | 0 | 0 | 0 | 0 | 2
131-18-0 | 8561 | CCCCCOC(=O)C1=CC=CC=C1C(=O)OCCCCC | 614.15 | 218.15 | YAWS | WIKIDATA | 0 | 0 | 2 | 0 | 1 | 8 | 0 | 0 | 0 | 0 | 2 | 0 | 0 | 0 | 0 | 0 | 0 | 0 | 0
131-58-8 | 67230 | CC1=CC=CC=C1C(=O)C2=CC=CC=C2 | 581.15 | 255.15 | YAWS | JOBACK | 0 | 1 | 0 | 0 | 2 | 0 | 0 | 0 | 0 | 0 | 1 | 0 | 0 | 0 | 0 | 0 | 0 | 0 | 0
131179-08-3 | 145605 | COC(=O)N1C2CCC1CC2 | 466.78 | 290.6 | JOBACK | JOBACK | 0 | 0 | 0 | 0 | 0 | 4 | 0 | 0 | 0 | 1 | 1 | 1 | 0 | 0 | 0 | 0 | 0 | 1 | 2
13124-69-1 | 91159 | CC1CC2C(C2(C)C)CC1=O | 504.87 | 318.46 | JOBACK | JOBACK | 0 | 1 | 0 | 0 | 0 | 2 | 0 | 0 | 0 | 0 | 3 | 0 | 0 | 0 | 0 | 0 | 0 | 1 | 3
13125-74-1 | 114621 | CCC(=CCCC(=CCCC(=O)C)C)C | 581.87 | 259.39 | JOBACK | JOBACK | 0 | 1 | 0 | 0 | 0 | 5 | 0 | 0 | 0 | 0 | 4 | 0 | 2 | 0 | 0 | 0 | 0 | 2 | 2
13133-29-4 | 25733 | COCCCOCCCOCCCO | 587.84 | 329.97 | JOBACK | JOBACK | 0 | 0 | 0 | 0 | 0 | 9 | 1 | 0 | 0 | 0 | 1 | 3 | 0 | 0 | 0 | 0 | 0 | 0 | 0
131447-88-6 | 2724743 | CC(=C)C(CCC(=O)C)CC#N | 580.47 | 286.66 | JOBACK | JOBACK | 0 | 1 | 0 | 1 | 0 | 4 | 0 | 0 | 0 | 0 | 2 | 0 | 1 | 0 | 0 | 0 | 0 | 1 | 1
13150-79-3 | 524643 | CC(C)C1(CC1)C | 355.26 | 195.49 | WEBBOOK | JOBACK | 0 | 0 | 0 | 0 | 0 | 2 | 0 | 0 | 0 | 0 | 3 | 0 | 0 | 0 | 0 | 0 | 0 | 1 | 1
13150-81-7 | 139395 | CCCCC(C)CCCC(C)C | 473.28 | 195 | JOBACK | JOBACK | 0 | 0 | 0 | 0 | 0 | 6 | 0 | 0 | 0 | 0 | 4 | 0 | 0 | 0 | 0 | 0 | 0 | 0 | 2
13151-04-7 | 99888 | CCC(C)CCC=C | 386.15 | 163.16 | YAWS | JOBACK | 0 | 0 | 0 | 0 | 0 | 4 | 0 | 0 | 0 | 0 | 2 | 0 | 1 | 0 | 0 | 0 | 0 | 0 | 2
13151-05-8 | 518713 | CCCC(C)CC=C | 385.91831 | 163.16 | WEBBOOK | JOBACK | 0 | 0 | 0 | 0 | 0 | 4 | 0 | 0 | 0 | 0 | 2 | 0 | 1 | 0 | 0 | 0 | 0 | 0 | 2
13151-06-9 | 518714 | CC(C)CCCCC=C | 412.04 | 174.43 | WEBBOOK | JOBACK | 0 | 0 | 0 | 0 | 0 | 5 | 0 | 0 | 0 | 0 | 2 | 0 | 1 | 0 | 0 | 0 | 0 | 0 | 2
13151-12-7 | 518717 | CCCCC(C)CC=C | 401.76 | 174.43 | JOBACK | JOBACK | 0 | 0 | 0 | 0 | 0 | 5 | 0 | 0 | 0 | 0 | 2 | 0 | 1 | 0 | 0 | 0 | 0 | 0 | 2
13151-27-4 | 518718 | CCCCCCCCC(=C)C | 463.85 | 222.15 | YAWS | COMMON_CHEMISTRY | 0 | 0 | 0 | 0 | 0 | 8 | 0 | 0 | 0 | 0 | 2 | 0 | 1 | 0 | 0 | 0 | 0 | 1 | 0
13151-29-6 | 518719 | CCCCCCC(C)CC=C | 447.52 | 196.97 | JOBACK | JOBACK | 0 | 0 | 0 | 0 | 0 | 7 | 0 | 0 | 0 | 0 | 2 | 0 | 1 | 0 | 0 | 0 | 0 | 0 | 2
13151-34-3 | 92239 | CCCCCCCC(C)CC | 465.15 | 188.7 | JOBACK | OPEN_NTBKM | 0 | 0 | 0 | 0 | 0 | 7 | 0 | 0 | 0 | 0 | 3 | 0 | 0 | 0 | 0 | 0 | 0 | 0 | 1
13151-35-4 | 93071 | CCCCCC(C)CCCC | 450.84 | 198.73 | JOBACK | JOBACK | 0 | 0 | 0 | 0 | 0 | 7 | 0 | 0 | 0 | 0 | 3 | 0 | 0 | 0 | 0 | 0 | 0 | 0 | 1
13151-43-4 | 518720 | CC1CCCCCCCCC1 | 487.91 | 207.03 | JOBACK | JOBACK | 0 | 0 | 0 | 0 | 0 | 9 | 0 | 0 | 0 | 0 | 1 | 0 | 0 | 0 | 0 | 0 | 0 | 0 | 1
13151-51-4 | 139396 | CC1CCCCCC1C | 424.67 | 190.81 | JOBACK | JOBACK | 0 | 0 | 0 | 0 | 0 | 5 | 0 | 0 | 0 | 0 | 2 | 0 | 0 | 0 | 0 | 0 | 0 | 0 | 2
13151-53-6 | 139397 | CC1CCCCC(C1)C | 424.67 | 190.81 | JOBACK | JOBACK | 0 | 0 | 0 | 0 | 0 | 5 | 0 | 0 | 0 | 0 | 2 | 0 | 0 | 0 | 0 | 0 | 0 | 0 | 2
13151-55-8 | 139398 | CCC1CCCCCC1 | 437.79 | 154.44 | WEBBOOK | WEBBOOK | 0 | 0 | 0 | 0 | 0 | 7 | 0 | 0 | 0 | 0 | 1 | 0 | 0 | 0 | 0 | 0 | 0 | 0 | 1
13151-60-5 | 5362790 | C1CCCC/C=C/CCCC1 | 496.01 | 208.51 | JOBACK | JOBACK | 0 | 0 | 0 | 0 | 0 | 9 | 0 | 0 | 0 | 0 | 0 | 0 | 1 | 0 | 0 | 0 | 0 | 0 | 2
13151-61-6 | 5362796 | C1CCCC/C=C\CCCC1 | 496.01 | 208.51 | JOBACK | JOBACK | 0 | 0 | 0 | 0 | 0 | 9 | 0 | 0 | 0 | 0 | 0 | 0 | 1 | 0 | 0 | 0 | 0 | 0 | 2
13151-82-1 | 524433 | CCCCCCCCCCC(C)C1CCCCC1 | 630.55 | 285 | JOBACK | JOBACK | 0 | 0 | 0 | 0 | 0 | 14 | 0 | 0 | 0 | 0 | 2 | 0 | 0 | 0 | 0 | 0 | 0 | 0 | 2
13151-91-2 | 524436 | CCCCCCCC(CCCCC)C1CCCCC1 | 653.43 | 296.27 | JOBACK | JOBACK | 0 | 0 | 0 | 0 | 0 | 15 | 0 | 0 | 0 | 0 | 2 | 0 | 0 | 0 | 0 | 0 | 0 | 0 | 2
13151-92-3 | 276892 | CCCCCCC(CCCCCC)C1CCCCC1 | 653.43 | 296.27 | JOBACK | JOBACK | 0 | 0 | 0 | 0 | 0 | 15 | 0 | 0 | 0 | 0 | 2 | 0 | 0 | 0 | 0 | 0 | 0 | 0 | 2
13152-02-8 | 25746 | CCC1CCCCCCC1 | 464.55 | 202.8 | YAWS | JOBACK | 0 | 0 | 0 | 0 | 0 | 8 | 0 | 0 | 0 | 0 | 1 | 0 | 0 | 0 | 0 | 0 | 0 | 0 | 1
13152-05-1 | 5352586 | CC/1CCCCC/C=C1 | 432.77 | 192.29 | JOBACK | JOBACK | 0 | 0 | 0 | 0 | 0 | 5 | 0 | 0 | 0 | 0 | 1 | 0 | 1 | 0 | 0 | 0 | 0 | 0 | 3
13163-73-0 | 6432474 | C[C@H]1CC[C@@H](CC1=O)C(C)C | 510.66 | 300.15 | JOBACK | JOBACK | 0 | 1 | 0 | 0 | 0 | 3 | 0 | 0 | 0 | 0 | 3 | 0 | 0 | 0 | 0 | 0 | 0 | 0 | 3
13172-91-3 | 5462826 | CC/C=C/C(C)CC | 386.36 | 159.84 | JOBACK | JOBACK | 0 | 0 | 0 | 0 | 0 | 2 | 0 | 0 | 0 | 0 | 3 | 0 | 1 | 0 | 0 | 0 | 0 | 0 | 3
13179-96-9 | 518727 | COCCCCOC | 381.72 | 201.84 | JOBACK | JOBACK | 0 | 0 | 0 | 0 | 0 | 4 | 0 | 0 | 0 | 0 | 2 | 2 | 0 | 0 | 0 | 0 | 0 | 0 | 0
13190-97-1 | 5477212 | CC(=CCC/C(=C/CC/C(=C/CC/C(=C/CC/C(=C/CC/C(=C/CC/C(=C/CC/C(=C/CC/C(=C/CO)/C)/C)/C)/C)/C)/C)/C)/C)C | 1357.74 | 307.15 | JOBACK | JOBACK | 0 | 0 | 0 | 0 | 0 | 17 | 1 | 0 | 0 | 0 | 10 | 0 | 9 | 0 | 0 | 0 | 0 | 9 | 9
13192-04-6 | 25775 | COC(=O)CCC(=O)C(=O)OC | 530.07 | 303.24 | JOBACK | JOBACK | 0 | 1 | 2 | 0 | 0 | 2 | 0 | 0 | 0 | 0 | 2 | 0 | 0 | 0 | 0 | 0 | 0 | 0 | 0
13195-66-9 | 83224 | CCCCCCCC(=O)CC(=O)OCC | 586.25 | 317.26 | JOBACK | JOBACK | 0 | 1 | 1 | 0 | 0 | 8 | 0 | 0 | 0 | 0 | 2 | 0 | 0 | 0 | 0 | 0 | 0 | 0 | 0
132-75-2 | 8596 | C1=CC=C2C(=C1)C=CC=C2CC#N | 626.88 | 305.65 | JOBACK | WEBBOOK | 0 | 0 | 0 | 1 | 2 | 1 | 0 | 0 | 0 | 0 | 0 | 0 | 0 | 0 | 0 | 0 | 0 | 0 | 0
1320-67-8 | 7900 | CC(COC)O | 391.15 | 202.89 | WIKIDATA | JOBACK | 0 | 0 | 0 | 0 | 0 | 1 | 1 | 0 | 0 | 0 | 2 | 1 | 0 | 0 | 0 | 0 | 0 | 0 | 1
13201-46-2 | 125468 | C/C=C(\C)/C(=O)O | 463.55 | 331.15 | JOBACK | JOBACK | 0 | 0 | 0 | 0 | 0 | 0 | 0 | 0 | 1 | 0 | 2 | 0 | 1 | 0 | 0 | 0 | 0 | 1 | 1
1321-74-0 | 66666 | C=CC1=CC=CC=C1C=C | 473.15 | 206.25 | WIKIDATA | JOBACK | 0 | 0 | 0 | 0 | 1 | 2 | 0 | 0 | 0 | 0 | 0 | 0 | 2 | 0 | 0 | 0 | 0 | 0 | 2
1321-94-4 | 7002 | CC1=CC=CC2=CC=CC=C12 | 513.15 | 307.15 | JOBACK | JOBACK | 0 | 0 | 0 | 0 | 2 | 0 | 0 | 0 | 0 | 0 | 1 | 0 | 0 | 0 | 0 | 0 | 0 | 0 | 0
13211-15-9 | 93073 | CC1(C2CCC(C2)C1=O)C | 486.66 | 313.15 | JOBACK | JOBACK | 0 | 1 | 0 | 0 | 0 | 3 | 0 | 0 | 0 | 0 | 2 | 0 | 0 | 0 | 0 | 0 | 0 | 1 | 2
1322-26-5 | 6436307 | C/C(=C/C(=O)C)/C1=CC=C(C=C1)OC | 586.15 | 317.06 | JOBACK | JOBACK | 0 | 1 | 0 | 0 | 1 | 0 | 0 | 0 | 0 | 0 | 3 | 1 | 1 | 0 | 0 | 0 | 0 | 1 | 1
132299-20-8 | 159510 | CC(C)C(C(C)C)OCCO | 518.8 | 229.24 | JOBACK | JOBACK | 0 | 0 | 0 | 0 | 0 | 2 | 1 | 0 | 0 | 0 | 4 | 1 | 0 | 0 | 0 | 0 | 0 | 0 | 3
1323-03-1 | 64676 | CCCCCCCCCCCCCCOC(=O)C(C)O | 738.52 | 304 | JOBACK | WIKIDATA | 0 | 0 | 1 | 0 | 0 | 13 | 1 | 0 | 0 | 0 | 2 | 0 | 0 | 0 | 0 | 0 | 0 | 0 | 1
13231-81-7 | 25793 | CCCC(C)CCO | 445.35 | 214.47 | YAWS | JOBACK | 0 | 0 | 0 | 0 | 0 | 4 | 1 | 0 | 0 | 0 | 2 | 0 | 0 | 0 | 0 | 0 | 0 | 0 | 1
13254-34-7 | 83268 | CC(C)CCCC(C)(C)O | 443.15 | 263.15 | JOBACK | WIKIDATA | 0 | 0 | 0 | 0 | 0 | 3 | 1 | 0 | 0 | 0 | 4 | 0 | 0 | 0 | 0 | 0 | 0 | 1 | 1
13262-23-2 | 19801388 | CC(C)C(OC(C)C)OC(C)C | 431 | 186.92 | YAWS | JOBACK | 0 | 0 | 0 | 0 | 0 | 0 | 0 | 0 | 0 | 0 | 6 | 2 | 0 | 0 | 0 | 0 | 0 | 0 | 4
13269-52-8 | 638066 | CC/C=C/CC | 340.21 | 158.95 | CRC_ORG | OPEN_NTBKM | 0 | 0 | 0 | 0 | 0 | 2 | 0 | 0 | 0 | 0 | 2 | 0 | 1 | 0 | 0 | 0 | 0 | 0 | 2
13273-84-2 | 83287 | CCCCCC1(OCC(CO1)(C)C)C | 543.42 | 329.08 | JOBACK | JOBACK | 0 | 0 | 0 | 0 | 0 | 6 | 0 | 0 | 0 | 0 | 4 | 2 | 0 | 0 | 0 | 0 | 0 | 2 | 0
13282-82-1 | 114487 | CCCCOCC(COC(=O)C=C)O | 597.46 | 311.08 | JOBACK | JOBACK | 0 | 0 | 1 | 0 | 0 | 6 | 1 | 0 | 0 | 0 | 1 | 1 | 1 | 0 | 0 | 0 | 0 | 0 | 2
13284-42-9 | 5364360 | CC/C=C/C#N | 420.24 | 206.02 | JOBACK | JOBACK | 0 | 0 | 0 | 1 | 0 | 1 | 0 | 0 | 0 | 0 | 1 | 0 | 1 | 0 | 0 | 0 | 0 | 0 | 2
13286-71-0 | 17831787 | CC(C)CCCCCCCCC(C)C | 519.04 | 264.7 | JOBACK | JOBACK | 0 | 0 | 0 | 0 | 0 | 8 | 0 | 0 | 0 | 0 | 4 | 0 | 0 | 0 | 0 | 0 | 0 | 0 | 2
13286-73-2 | 518746 | CCCCCCCCCCC(CC)CC | 542.36 | 234.8 | JOBACK | JOBACK | 0 | 0 | 0 | 0 | 0 | 11 | 0 | 0 | 0 | 0 | 3 | 0 | 0 | 0 | 0 | 0 | 0 | 0 | 1
13287-19-9 | 21749016 | CCCCCC(C(C)C)C(C)C | 472.84 | 180 | JOBACK | JOBACK | 0 | 0 | 0 | 0 | 0 | 4 | 0 | 0 | 0 | 0 | 5 | 0 | 0 | 0 | 0 | 0 | 0 | 0 | 3
13287-21-3 | 25835 | CCCCCCCC(C)CCCCC | 519.48 | 222.6 | JOBACK | JOBACK | 0 | 0 | 0 | 0 | 0 | 10 | 0 | 0 | 0 | 0 | 3 | 0 | 0 | 0 | 0 | 0 | 0 | 0 | 1
13287-23-5 | 292723 | CCCCCCCCCC(C)CCCCCCC | 611 | 277.62 | JOBACK | JOBACK | 0 | 0 | 0 | 0 | 0 | 14 | 0 | 0 | 0 | 0 | 3 | 0 | 0 | 0 | 0 | 0 | 0 | 0 | 1
132911-34-3 | 3036421 | C1CC=C/C(=C/2\CCCC=C2)/C1 | 530.04 | 275.56 | JOBACK | JOBACK | 0 | 0 | 0 | 0 | 0 | 6 | 0 | 0 | 0 | 0 | 0 | 0 | 3 | 0 | 0 | 0 | 0 | 2 | 4
132911-35-4 | 3036422 | C1CC=C/C(=C\2/CCCC=C2)/C1 | 530.04 | 275.56 | JOBACK | JOBACK | 0 | 0 | 0 | 0 | 0 | 6 | 0 | 0 | 0 | 0 | 0 | 0 | 3 | 0 | 0 | 0 | 0 | 2 | 4
13294-31-0 | 5462827 | CCO/C=C\C1=CC=CC=C1 | 481.66 | 246.03 | JOBACK | JOBACK | 0 | 0 | 0 | 0 | 1 | 1 | 0 | 0 | 0 | 0 | 1 | 1 | 1 | 0 | 0 | 0 | 0 | 0 | 2
13294-73-0 | 139425 | CC(C)(C)C1CCC(=C)CC1 | 466.76 | 237.21 | JOBACK | JOBACK | 0 | 0 | 0 | 0 | 0 | 5 | 0 | 0 | 0 | 0 | 3 | 0 | 1 | 0 | 0 | 0 | 0 | 2 | 1
133-13-1 | 8610 | CCC(C(=O)OCC)C(=O)OCC | 481.15 | 273.15 | YAWS | WEBBOOK | 0 | 0 | 2 | 0 | 0 | 3 | 0 | 0 | 0 | 0 | 3 | 0 | 0 | 0 | 0 | 0 | 0 | 0 | 1
1330-61-6 | 14899 | CC(C)CCCCCCCOC(=O)C=C | 551.5 | 173.15 | JOBACK | WIKIDATA | 0 | 0 | 1 | 0 | 0 | 8 | 0 | 0 | 0 | 0 | 2 | 0 | 1 | 0 | 0 | 0 | 0 | 0 | 2
1330-86-5 | 66932 | CC(C)CCCCCOC(=O)CCCCC(=O)OCCCCCC(C)C | 818.52 | 203.15 | JOBACK | WIKIDATA | 0 | 0 | 2 | 0 | 0 | 14 | 0 | 0 | 0 | 0 | 4 | 0 | 0 | 0 | 0 | 0 | 0 | 0 | 2
13303-30-5 | 139426 | CC(=C=C1C(C1(C)C)(C)C)C | 463.62 | 278.14 | JOBACK | JOBACK | 0 | 0 | 0 | 0 | 0 | 0 | 0 | 0 | 0 | 0 | 6 | 0 | 2 | 0 | 0 | 0 | 0 | 5 | 0
1331-17-5 | 14903 | CC(CO)OCC=C | 447.72 | 223.67 | JOBACK | JOBACK | 0 | 0 | 0 | 0 | 0 | 3 | 1 | 0 | 0 | 0 | 1 | 1 | 1 | 0 | 0 | 0 | 0 | 0 | 2
1331-39-1 | 3034119 | CCCCC(C)C(C)(C)O | 456.65 | 239.43 | JOBACK | JOBACK | 0 | 0 | 0 | 0 | 0 | 3 | 1 | 0 | 0 | 0 | 4 | 0 | 0 | 0 | 0 | 0 | 0 | 1 | 1
1331-50-6 | 14911 | CCCCC(C)C(C)C(C)C(=O)C | 526.71 | 229.93 | JOBACK | JOBACK | 0 | 1 | 0 | 0 | 0 | 3 | 0 | 0 | 0 | 0 | 5 | 0 | 0 | 0 | 0 | 0 | 0 | 0 | 3
1331-81-3 | 69154 | COC1=CC=CC=C1CO | 415.15 | 296.85 | YAWS | JOBACK | 0 | 0 | 0 | 0 | 1 | 1 | 1 | 0 | 0 | 0 | 1 | 1 | 0 | 0 | 0 | 0 | 0 | 0 | 0
1333-13-7 | 14912 | CC1=C(C=CC(=C1)O)C(C)(C)C | 508.15 | 295.15 | JOBACK | JOBACK | 0 | 0 | 0 | 0 | 1 | 0 | 1 | 0 | 0 | 0 | 4 | 0 | 0 | 0 | 0 | 0 | 0 | 1 | 0
1333-38-6 | 11558 | CC1C=CC(=O)O1 | 483.15 | 291.15 | JOBACK | WIKIDATA | 0 | 0 | 1 | 0 | 0 | 0 | 0 | 0 | 0 | 0 | 1 | 0 | 1 | 0 | 0 | 0 | 0 | 0 | 3
13332-20-2 | 83352 | CC1CCC(CC1)OC(=O)C | 478.62 | 236.66 | JOBACK | JOBACK | 0 | 0 | 1 | 0 | 0 | 4 | 0 | 0 | 0 | 0 | 2 | 0 | 0 | 0 | 0 | 0 | 0 | 0 | 2
13337-79-6 | 139434 | CCN1C=CC=CC1=O | 458.29 | 286 | JOBACK | JOBACK | 0 | 0 | 0 | 0 | 0 | 1 | 0 | 0 | 0 | 0 | 1 | 0 | 0 | 1 | 0 | 0 | 0 | 0 | 0
13343-98-1 | 83358 | CCCCOCCOC | 418.15 | 213.11 | YAWS | JOBACK | 0 | 0 | 0 | 0 | 0 | 5 | 0 | 0 | 0 | 0 | 2 | 2 | 0 | 0 | 0 | 0 | 0 | 0 | 0
13344-00-8 | 232578 | CCOCCCCOCC | 427.48 | 224.38 | JOBACK | JOBACK | 0 | 0 | 0 | 0 | 0 | 6 | 0 | 0 | 0 | 0 | 2 | 2 | 0 | 0 | 0 | 0 | 0 | 0 | 0
133445-85-9 | 5374172 | CO/C=C/C=C(C(=O)OC)C(=O)OC | 552.58 | 273.96 | JOBACK | JOBACK | 0 | 0 | 2 | 0 | 0 | 0 | 0 | 0 | 0 | 0 | 3 | 1 | 2 | 0 | 0 | 0 | 0 | 1 | 3
1335-18-8 | 102608 | CC1C=CCC(C1OC(=O)C)C(C)C | 541.31 | 251.99 | JOBACK | JOBACK | 0 | 0 | 1 | 0 | 0 | 1 | 0 | 0 | 0 | 0 | 4 | 0 | 1 | 0 | 0 | 0 | 0 | 0 | 6
1335-48-4 | 5365908 | CC(CCC/C(=C/CO)/C)CCC=C(C)C | 642.62 | 266.55 | JOBACK | JOBACK | 0 | 0 | 0 | 0 | 0 | 6 | 1 | 0 | 0 | 0 | 4 | 0 | 2 | 0 | 0 | 0 | 0 | 2 | 3
13351-29-6 | 139438 | CC12CCCCC1CC(=O)C2 | 522.75 | 319.9 | JOBACK | JOBACK | 0 | 1 | 0 | 0 | 0 | 6 | 0 | 0 | 0 | 0 | 1 | 0 | 0 | 0 | 0 | 0 | 0 | 1 | 1
13351-61-6 | 83367 | CC(C)(CC1=CC=CC=C1)CO | 566.91 | 307.65 | JOBACK | JOBACK | 0 | 0 | 0 | 0 | 1 | 2 | 1 | 0 | 0 | 0 | 2 | 0 | 0 | 0 | 0 | 0 | 0 | 1 | 0
13352-76-6 | 58099142 | COCOCOCOCOCOC | 515.45 | 291.45 | COMMON_CHEMISTRY | COMMON_CHEMISTRY | 0 | 0 | 0 | 0 | 0 | 5 | 0 | 0 | 0 | 0 | 2 | 6 | 0 | 0 | 0 | 0 | 0 | 0 | 0
13360-61-7 | 25913 | CCCCCCCCCCCCCC=C | 541.55 | 269.15 | JOBACK | JOBACK | 0 | 0 | 0 | 0 | 0 | 13 | 0 | 0 | 0 | 0 | 1 | 0 | 1 | 0 | 0 | 0 | 0 | 0 | 1
13361-31-4 | 25918 | CC(C)COC(=O)CC#N | 496.2 | 260.97 | COMMON_CHEMISTRY | JOBACK | 0 | 0 | 1 | 1 | 0 | 2 | 0 | 0 | 0 | 0 | 2 | 0 | 0 | 0 | 0 | 0 | 0 | 0 | 1
13361-32-5 | 25919 | C=CCOC(=O)CC#N | 493.86 | 262.94 | JOBACK | JOBACK | 0 | 0 | 1 | 1 | 0 | 3 | 0 | 0 | 0 | 0 | 0 | 0 | 1 | 0 | 0 | 0 | 0 | 0 | 1
13361-34-7 | 96359 | CCCCC(CC)COC(=O)CC#N | 611.14 | 306.05 | JOBACK | JOBACK | 0 | 0 | 1 | 1 | 0 | 6 | 0 | 0 | 0 | 0 | 2 | 0 | 0 | 0 | 0 | 0 | 0 | 0 | 1
13362-80-6 | 34222 | CC1=C2C(=CC=C1)C(=CC=N2)C | 531.7 | 327.65 | YAWS | WIKIDATA | 0 | 0 | 0 | 0 | 1 | 0 | 0 | 0 | 0 | 0 | 2 | 0 | 0 | 1 | 0 | 0 | 0 | 0 | 0
13367-29-8 | 21430317 | C1CC2CCC2C=C1 | 403.82 | 209.52 | JOBACK | JOBACK | 0 | 0 | 0 | 0 | 0 | 4 | 0 | 0 | 0 | 0 | 0 | 0 | 1 | 0 | 0 | 0 | 0 | 0 | 4
13368-65-5 | 83384 | C[C@@H]1CCCC(=O)C1 | 438.15 | 244.25 | JOBACK | JOBACK | 0 | 1 | 0 | 0 | 0 | 4 | 0 | 0 | 0 | 0 | 1 | 0 | 0 | 0 | 0 | 0 | 0 | 0 | 1
13377-46-3 | 139444 | C1CC2CC1C3C2C3 | 393.92 | 233.02 | JOBACK | JOBACK | 0 | 0 | 0 | 0 | 0 | 4 | 0 | 0 | 0 | 0 | 0 | 0 | 0 | 0 | 0 | 0 | 0 | 0 | 4
1338-41-6 | 16218600 | CCCCCCCCCCCCCCCCCC(=O)OC[C@H]([C@@H]1[C@@H]([C@H](CO1)O)O)O | 1115.93 | 330.15 | JOBACK | JOBACK | 0 | 0 | 1 | 0 | 0 | 18 | 3 | 0 | 0 | 0 | 1 | 1 | 0 | 0 | 0 | 0 | 0 | 0 | 4
13380-94-4 | 96509 | C1CC2C(C1)C3CC2CC3=O | 516.04 | 316.74 | JOBACK | JOBACK | 0 | 1 | 0 | 0 | 0 | 5 | 0 | 0 | 0 | 0 | 0 | 0 | 0 | 0 | 0 | 0 | 0 | 0 | 4
13388-75-5 | 139445 | COC1=CC(=CC(=C1)CC#N)OC | 611.96 | 328.15 | JOBACK | JOBACK | 0 | 0 | 0 | 1 | 1 | 1 | 0 | 0 | 0 | 0 | 2 | 2 | 0 | 0 | 0 | 0 | 0 | 0 | 0
13388-93-7 | 557914 | CC(=O)C1(CCCC1)C | 452.03 | 264.65 | JOBACK | JOBACK | 0 | 1 | 0 | 0 | 0 | 4 | 0 | 0 | 0 | 0 | 2 | 0 | 0 | 0 | 0 | 0 | 0 | 1 | 0
13389-42-9 | 5364448 | CCCCC/C=C/C | 398.05 | 185.15 | JOBACK | WEBBOOK | 0 | 0 | 0 | 0 | 0 | 4 | 0 | 0 | 0 | 0 | 2 | 0 | 1 | 0 | 0 | 0 | 0 | 0 | 2
13393-64-1 | 5362636 | C=CCC/C=C/CCC=C | 425.92 | 193.86 | JOBACK | JOBACK | 0 | 0 | 0 | 0 | 0 | 6 | 0 | 0 | 0 | 0 | 0 | 0 | 3 | 0 | 0 | 0 | 0 | 0 | 4
13395-73-8 | 114507 | CC1CC(C=CC1=O)(C)C | 487.62 | 287.21 | JOBACK | JOBACK | 0 | 1 | 0 | 0 | 0 | 1 | 0 | 0 | 0 | 0 | 3 | 0 | 1 | 0 | 0 | 0 | 0 | 1 | 3
134-11-2 | 67252 | CCOC1=CC=CC=C1C(=O)O | 605.11 | 293.85 | JOBACK | COMMON_CHEMISTRY | 0 | 0 | 0 | 0 | 1 | 1 | 0 | 0 | 1 | 0 | 1 | 1 | 0 | 0 | 0 | 0 | 0 | 0 | 0
134-38-3 | 101152 | CC1COCOC1C2=CC3=C(C=C2)OCO3 | 644.89 | 313.15 | JOBACK | JOBACK | 0 | 0 | 0 | 0 | 1 | 3 | 0 | 0 | 0 | 0 | 1 | 4 | 0 | 0 | 0 | 0 | 0 | 0 | 2
134-84-9 | 8652 | CC1=CC=C(C=C1)C(=O)C2=CC=CC=C2 | 599.2 | 332.65 | WEBBOOK | WIKIDATA | 0 | 1 | 0 | 0 | 2 | 0 | 0 | 0 | 0 | 0 | 1 | 0 | 0 | 0 | 0 | 0 | 0 | 0 | 0
13402-02-3 | 83410 | CCCCCCCCCCCCCCCCOC(=O)C=C | 689.22 | 297.15 | JOBACK | WIKIDATA | 0 | 0 | 1 | 0 | 0 | 16 | 0 | 0 | 0 | 0 | 1 | 0 | 1 | 0 | 0 | 0 | 0 | 0 | 1
13402-35-2 | 71354500 | CCC1=CC=CC=CC=C1 | 462.78 | 222.6 | JOBACK | JOBACK | 0 | 0 | 0 | 0 | 0 | 1 | 0 | 0 | 0 | 0 | 1 | 0 | 4 | 0 | 0 | 0 | 0 | 1 | 7
13407-18-6 | 139449 | C=C1CCC=CC1 | 382.3 | 194.71 | JOBACK | JOBACK | 0 | 0 | 0 | 0 | 0 | 4 | 0 | 0 | 0 | 0 | 0 | 0 | 2 | 0 | 0 | 0 | 0 | 1 | 2
13419-69-7 | 5282707 | CCC/C=C/C(=O)O | 490.2 | 304.15 | JOBACK | WIKIDATA | 0 | 0 | 0 | 0 | 0 | 2 | 0 | 0 | 1 | 0 | 1 | 0 | 1 | 0 | 0 | 0 | 0 | 0 | 2
13423-15-9 | 98230 | CC1CCOC1 | 359.65 | 183.58 | YAWS | JOBACK | 0 | 0 | 0 | 0 | 0 | 3 | 0 | 0 | 0 | 0 | 1 | 1 | 0 | 0 | 0 | 0 | 0 | 0 | 1
13426-49-8 | 139453 | CC(=O)OC1C2C=CC1C=C2 | 475.14 | 263.16 | JOBACK | JOBACK | 0 | 0 | 1 | 0 | 0 | 0 | 0 | 0 | 0 | 0 | 1 | 0 | 2 | 0 | 0 | 0 | 0 | 0 | 7
13429-07-7 | 25982 | CC(COCC(C)OC)O | 495.9 | 243.93 | JOBACK | JOBACK | 0 | 0 | 0 | 0 | 0 | 2 | 1 | 0 | 0 | 0 | 3 | 2 | 0 | 0 | 0 | 0 | 0 | 0 | 2
13432-25-2 | 98257 | CCC(C)C(C(C)C)O | 433.76714 | 195.74 | WEBBOOK | JOBACK | 0 | 0 | 0 | 0 | 0 | 1 | 1 | 0 | 0 | 0 | 4 | 0 | 0 | 0 | 0 | 0 | 0 | 0 | 3
13436-46-9 | 43389 | CCOC1CCCO1 | 401.53 | 217.08 | JOBACK | JOBACK | 0 | 0 | 0 | 0 | 0 | 4 | 0 | 0 | 0 | 0 | 1 | 2 | 0 | 0 | 0 | 0 | 0 | 0 | 1
13442-89-2 | 114523 | CCCCCOC(C)OCC | 449.92 | 220.65 | JOBACK | JOBACK | 0 | 0 | 0 | 0 | 0 | 5 | 0 | 0 | 0 | 0 | 3 | 2 | 0 | 0 | 0 | 0 | 0 | 0 | 1
13453-03-7 | 114526 | CC(CCOC(=O)C(=C)C)CC(C)(C)C | 548.15 | 250.3 | JOBACK | JOBACK | 0 | 0 | 1 | 0 | 0 | 4 | 0 | 0 | 0 | 0 | 5 | 0 | 1 | 0 | 0 | 0 | 0 | 2 | 1
13466-78-9 | 26049 | CC1=CCC2C(C1)C2(C)C | 443.15 | 267.76 | JOBACK | JOBACK | 0 | 0 | 0 | 0 | 0 | 2 | 0 | 0 | 0 | 0 | 3 | 0 | 1 | 0 | 0 | 0 | 0 | 2 | 3
13471-42-6 | 6994293 | CCC[C@@H](CC)O | 428.62 | 203.2 | JOBACK | JOBACK | 0 | 0 | 0 | 0 | 0 | 3 | 1 | 0 | 0 | 0 | 2 | 0 | 0 | 0 | 0 | 0 | 0 | 0 | 1
13475-76-8 | 139473 | CCCCCCCCCCCC(CCCC)CCCCCCCCCC | 794.04 | 273.15114 | JOBACK | WEBBOOK | 0 | 0 | 0 | 0 | 0 | 22 | 0 | 0 | 0 | 0 | 3 | 0 | 0 | 0 | 0 | 0 | 0 | 0 | 1
13475-77-9 | 280905 | CCCCCCCCCCCC(CCCCCCCC)CCCCCCCC | 839.8 | 273.7 | JOBACK | WEBBOOK | 0 | 0 | 0 | 0 | 0 | 24 | 0 | 0 | 0 | 0 | 3 | 0 | 0 | 0 | 0 | 0 | 0 | 0 | 1
13475-78-0 | 26056 | CCC(CC)CCC(C)C | 427.52 | 172.46 | JOBACK | JOBACK | 0 | 0 | 0 | 0 | 0 | 4 | 0 | 0 | 0 | 0 | 4 | 0 | 0 | 0 | 0 | 0 | 0 | 0 | 2
13475-79-1 | 518775 | CC(C)C(C(C)C)C(C)C | 430.15 | 191.3 | YAWS | OPEN_NTBKM | 0 | 0 | 0 | 0 | 0 | 0 | 0 | 0 | 0 | 0 | 6 | 0 | 0 | 0 | 0 | 0 | 0 | 0 | 4
13475-81-5 | 26057 | CCCC(C)(C)C(C)(C)C | 433.15 | 219.15 | JOBACK | WEBBOOK | 0 | 0 | 0 | 0 | 0 | 2 | 0 | 0 | 0 | 0 | 6 | 0 | 0 | 0 | 0 | 0 | 0 | 2 | 0
13475-82-6 | 26058 | CC(CC(C)(C)C)CC(C)(C)C | 451.15 | 206.15 | YAWS | WIKIDATA | 0 | 0 | 0 | 0 | 0 | 2 | 0 | 0 | 0 | 0 | 7 | 0 | 0 | 0 | 0 | 0 | 0 | 2 | 1
134769-33-8 | 3086639 | C=CCCCCCCCC=CCC#N | 599.96 | 294.42 | JOBACK | JOBACK | 0 | 0 | 0 | 1 | 0 | 9 | 0 | 0 | 0 | 0 | 0 | 0 | 2 | 0 | 0 | 0 | 0 | 0 | 3
13481-97-5 | 11142379 | COC(=O)CCCCCCC/C=C/CCCCCCCC(=O)OC | 468.15 | 305.9 | JOBACK | COMMON_CHEMISTRY | 0 | 0 | 2 | 0 | 0 | 14 | 0 | 0 | 0 | 0 | 2 | 0 | 1 | 0 | 0 | 0 | 0 | 0 | 2
134849-13-1 | 6450539 | C=CCCCCCCCC/C=C/C#N | 599.96 | 294.42 | JOBACK | JOBACK | 0 | 0 | 0 | 1 | 0 | 9 | 0 | 0 | 0 | 0 | 0 | 0 | 2 | 0 | 0 | 0 | 0 | 0 | 3
13487-64-4 | 518777 | CCCC1CCC=CC1 | 424.23 | 199.33 | JOBACK | JOBACK | 0 | 0 | 0 | 0 | 0 | 5 | 0 | 0 | 0 | 0 | 1 | 0 | 1 | 0 | 0 | 0 | 0 | 0 | 3
13490-36-3 | 114534 | CCCCCCCCCC(C)CC(=O)O | 642.11 | 295.15 | JOBACK | JOBACK | 0 | 0 | 0 | 0 | 0 | 9 | 0 | 0 | 1 | 0 | 2 | 0 | 0 | 0 | 0 | 0 | 0 | 0 | 1
13491-79-7 | 26068 | CC(C)(C)C1CCCCC1O | 532.23 | 318.15 | JOBACK | JOBACK | 0 | 0 | 0 | 0 | 0 | 4 | 1 | 0 | 0 | 0 | 3 | 0 | 0 | 0 | 0 | 0 | 0 | 1 | 2
135-01-3 | 8657 | CCC1=CC=CC=C1CC | 456.55 | 242.15 | COMMON_CHEMISTRY | JOBACK | 0 | 0 | 0 | 0 | 1 | 2 | 0 | 0 | 0 | 0 | 2 | 0 | 0 | 0 | 0 | 0 | 0 | 0 | 0
135-77-3 | 67284 | COC1=CC(=C(C=C1)OC)OC | 520.15 | 309.34 | YAWS | JOBACK | 0 | 0 | 0 | 0 | 1 | 0 | 0 | 0 | 0 | 0 | 3 | 3 | 0 | 0 | 0 | 0 | 0 | 0 | 0
135-98-8 | 8680 | CCC(C)C1=CC=CC=C1 | 446.65 | 190.45 | YAWS | COMMON_CHEMISTRY | 0 | 0 | 0 | 0 | 1 | 1 | 0 | 0 | 0 | 0 | 2 | 0 | 0 | 0 | 0 | 0 | 0 | 0 | 1
13501-73-0 | 14245002 | CC(C)CC(C)CCO | 473.94 | 210.74 | JOBACK | JOBACK | 0 | 0 | 0 | 0 | 0 | 3 | 1 | 0 | 0 | 0 | 3 | 0 | 0 | 0 | 0 | 0 | 0 | 0 | 2
13505-34-5 | 100532 | CC(=O)CCCC(=O)C | 385.4 | 304.15 | COMMON_CHEMISTRY | WIKIDATA | 0 | 2 | 0 | 0 | 0 | 3 | 0 | 0 | 0 | 0 | 2 | 0 | 0 | 0 | 0 | 0 | 0 | 0 | 0
13511-13-2 | 139483 | C=CCC1=CCCCC1 | 430.56 | 214.33 | JOBACK | JOBACK | 0 | 0 | 0 | 0 | 0 | 6 | 0 | 0 | 0 | 0 | 0 | 0 | 2 | 0 | 0 | 0 | 0 | 1 | 2
13513-82-1 | 114538 | CC(C1=CC=CC=C1OC)O | 398.15 | 188.05 | YAWS | JOBACK | 0 | 0 | 0 | 0 | 1 | 0 | 1 | 0 | 0 | 0 | 2 | 1 | 0 | 0 | 0 | 0 | 0 | 0 | 1
13531-48-1 | 83554 | COC(=O)C1=CC=CC(=C1)C#N | 597.48 | 312.15 | JOBACK | JOBACK | 0 | 0 | 1 | 1 | 1 | 0 | 0 | 0 | 0 | 0 | 1 | 0 | 0 | 0 | 0 | 0 | 0 | 0 | 0
13532-94-0 | 83555 | CCCCOCCOC(=O)C(=C)C | 505.6 | 251.3 | JOBACK | JOBACK | 0 | 0 | 1 | 0 | 0 | 6 | 0 | 0 | 0 | 0 | 2 | 1 | 1 | 0 | 0 | 0 | 0 | 1 | 0
13533-05-6 | 61642 | C=CC(=O)OCCOCCO | 529.26 | 292.27 | JOBACK | JOBACK | 0 | 0 | 1 | 0 | 0 | 5 | 1 | 0 | 0 | 0 | 0 | 1 | 1 | 0 | 0 | 0 | 0 | 0 | 1
13556-55-3 | 316753 | CC1(CCC2=CC=CC=C2C1)C | 517.07 | 302.26 | JOBACK | JOBACK | 0 | 0 | 0 | 0 | 1 | 3 | 0 | 0 | 0 | 0 | 2 | 0 | 0 | 0 | 0 | 0 | 0 | 1 | 0
13556-58-6 | 139497 | CCC1CCCC2=CC=CC=C12 | 512.5756 | 278.36 | WEBBOOK | JOBACK | 0 | 0 | 0 | 0 | 1 | 4 | 0 | 0 | 0 | 0 | 1 | 0 | 0 | 0 | 0 | 0 | 0 | 0 | 1
13562-76-0 | 139498 | CCC(C)OC(=O)CC(=O)C | 467 | 257.18 | YAWS | JOBACK | 0 | 1 | 1 | 0 | 0 | 2 | 0 | 0 | 0 | 0 | 3 | 0 | 0 | 0 | 0 | 0 | 0 | 0 | 1
13562-84-0 | 83577 | CCCCCCOC(=O)CC(=O)C | 540.49 | 294.72 | JOBACK | JOBACK | 0 | 1 | 1 | 0 | 0 | 6 | 0 | 0 | 0 | 0 | 2 | 0 | 0 | 0 | 0 | 0 | 0 | 0 | 0
136-60-7 | 8698 | CCCCOC(=O)C1=CC=CC=C1 | 522.15 | 251.15 | JOBACK | JOBACK | 0 | 0 | 1 | 0 | 1 | 3 | 0 | 0 | 0 | 0 | 1 | 0 | 0 | 0 | 0 | 0 | 0 | 0 | 0
136-83-4 | 67296 | CCCCCCCCCC1=CC=CC=C1O | 449.65 | 292.65 | YAWS | COMMON_CHEMISTRY | 0 | 0 | 0 | 0 | 1 | 8 | 1 | 0 | 0 | 0 | 1 | 0 | 0 | 0 | 0 | 0 | 0 | 0 | 0
13605-05-5 | 139515 | CC1=CC(=C(C(=C1)C)OC(C)C)C | 537.76 | 296.21 | JOBACK | JOBACK | 0 | 0 | 0 | 0 | 1 | 0 | 0 | 0 | 0 | 0 | 5 | 1 | 0 | 0 | 0 | 0 | 0 | 0 | 1
13605-19-1 | 83611 | CC1=CC(=CC=C1)OCCO | 551.78 | 313.18 | JOBACK | JOBACK | 0 | 0 | 0 | 0 | 1 | 2 | 1 | 0 | 0 | 0 | 1 | 1 | 0 | 0 | 0 | 0 | 0 | 0 | 0
13612-59-4 | 139516 | C1=CC=CC(C=C1)C#N | 506.02 | 251.05 | JOBACK | JOBACK | 0 | 0 | 0 | 1 | 0 | 0 | 0 | 0 | 0 | 0 | 0 | 0 | 3 | 0 | 0 | 0 | 0 | 0 | 7
13621-25-5 | 83619 | CC1=CC(=C2CCCC(=O)C2=C1)C | 599.28 | 323.15 | JOBACK | WIKIDATA | 0 | 1 | 0 | 0 | 1 | 3 | 0 | 0 | 0 | 0 | 2 | 0 | 0 | 0 | 0 | 0 | 0 | 0 | 0
13632-93-4 | 33046 | CCC1=CC=CC(=C1CC)C | 487.92 | 265.19 | JOBACK | JOBACK | 0 | 0 | 0 | 0 | 1 | 2 | 0 | 0 | 0 | 0 | 3 | 0 | 0 | 0 | 0 | 0 | 0 | 0 | 0
13632-94-5 | 139518 | CCC1=CC(=C(C=C1)CC)C | 479 | 265.19 | WEBBOOK | JOBACK | 0 | 0 | 0 | 0 | 1 | 2 | 0 | 0 | 0 | 0 | 3 | 0 | 0 | 0 | 0 | 0 | 0 | 0 | 0
13632-95-6 | 33045 | CCC1=C(C(=CC=C1)CC)C | 487.92 | 265.19 | JOBACK | JOBACK | 0 | 0 | 0 | 0 | 1 | 2 | 0 | 0 | 0 | 0 | 3 | 0 | 0 | 0 | 0 | 0 | 0 | 0 | 0
13643-05-5 | 139527 | CC(C)C=C=C | 343 | 147.13 | WEBBOOK | JOBACK | 0 | 0 | 0 | 0 | 0 | 1 | 0 | 0 | 0 | 0 | 2 | 0 | 2 | 0 | 0 | 0 | 0 | 1 | 2
13643-08-8 | 5367588 | CCC/C=C/C=C/C | 405.72421 | 169.76 | WEBBOOK | JOBACK | 0 | 0 | 0 | 0 | 0 | 2 | 0 | 0 | 0 | 0 | 2 | 0 | 2 | 0 | 0 | 0 | 0 | 0 | 4
13657-49-3 | 518795 | C1=CC=C(C=C1)CC=CCC2=CC=CC=C2 | 623.2 | 318.4 | JOBACK | JOBACK | 0 | 0 | 0 | 0 | 2 | 2 | 0 | 0 | 0 | 0 | 0 | 0 | 1 | 0 | 0 | 0 | 0 | 0 | 2
136630-09-6 | 145623 | C1CC23CCC2(C1)CC=CC3 | 484.35 | 313.31 | JOBACK | JOBACK | 0 | 0 | 0 | 0 | 0 | 7 | 0 | 0 | 0 | 0 | 0 | 0 | 1 | 0 | 0 | 0 | 0 | 2 | 2
136630-10-9 | 145624 | C1CC23CCC=CC2(C1)C3 | 457.2 | 305.56 | JOBACK | JOBACK | 0 | 0 | 0 | 0 | 0 | 6 | 0 | 0 | 0 | 0 | 0 | 0 | 1 | 0 | 0 | 0 | 0 | 2 | 2
13668-61-6 | 96216 | C1CC(C=C1)CC(=O)O | 366.15 | 292.15 | YAWS | JOBACK | 0 | 0 | 0 | 0 | 0 | 3 | 0 | 0 | 1 | 0 | 0 | 0 | 1 | 0 | 0 | 0 | 0 | 0 | 3
136705-66-3 | 7009316 | CC[C@@H](CC[C@H](CC)O)O | 566.12 | 271.56 | JOBACK | JOBACK | 0 | 0 | 0 | 0 | 0 | 4 | 2 | 0 | 0 | 0 | 2 | 0 | 0 | 0 | 0 | 0 | 0 | 0 | 2
13674-16-3 | 518800 | COC(=O)C(CC1=CC=CC=C1)O | 605.04 | 317.03 | JOBACK | JOBACK | 0 | 0 | 1 | 0 | 1 | 1 | 1 | 0 | 0 | 0 | 1 | 0 | 0 | 0 | 0 | 0 | 0 | 0 | 1
136846-72-5 | 145625 | C=C1C=C2CCC2=CC1=C | 466.36 | 293.7 | JOBACK | JOBACK | 0 | 0 | 0 | 0 | 1 | 4 | 0 | 0 | 0 | 0 | 0 | 0 | 0 | 0 | 0 | 0 | 0 | 0 | 0
13688-67-0 | 139543 | C=CCCCCCCCC=C | 462 | 210.21 | WEBBOOK | JOBACK | 0 | 0 | 0 | 0 | 0 | 9 | 0 | 0 | 0 | 0 | 0 | 0 | 2 | 0 | 0 | 0 | 0 | 0 | 2
13697-84-2 | 83667 | CC1=CCC=C(C1)OC | 437.56 | 240.33 | JOBACK | JOBACK | 0 | 0 | 0 | 0 | 0 | 2 | 0 | 0 | 0 | 0 | 2 | 1 | 2 | 0 | 0 | 0 | 0 | 2 | 2
137-03-1 | 8710 | CCCCCCCC1CCCC1=O | 557.26 | 304.12 | JOBACK | JOBACK | 0 | 1 | 0 | 0 | 0 | 9 | 0 | 0 | 0 | 0 | 1 | 0 | 0 | 0 | 0 | 0 | 0 | 0 | 1
137-05-3 | 8711 | COC(=O)C(=C)C#N | 470.86 | 233.15 | JOBACK | WIKIDATA | 0 | 0 | 1 | 1 | 0 | 1 | 0 | 0 | 0 | 0 | 1 | 0 | 1 | 0 | 0 | 0 | 0 | 1 | 0
137-32-6 | 8723 | CCC(C)CO | 401.15 | 203.15 | YAWS | WIKIDATA | 0 | 0 | 0 | 0 | 0 | 2 | 1 | 0 | 0 | 0 | 2 | 0 | 0 | 0 | 0 | 0 | 0 | 0 | 1
13704-09-1 | 6951557 | CCOC(=O)[C@H](C1=CC=CC=C1)O | 605.04 | 317.03 | JOBACK | JOBACK | 0 | 0 | 1 | 0 | 1 | 1 | 1 | 0 | 0 | 0 | 1 | 0 | 0 | 0 | 0 | 0 | 0 | 0 | 1
13706-86-0 | 26204 | CC(C)CC(=O)C(=O)C | 411.15 | 253.51 | JOBACK | JOBACK | 0 | 2 | 0 | 0 | 0 | 1 | 0 | 0 | 0 | 0 | 3 | 0 | 0 | 0 | 0 | 0 | 0 | 0 | 1
13720-37-1 | 166894 | CC1=CCCC(C1CCC(C)O)(C)C | 608.04 | 322.41 | JOBACK | JOBACK | 0 | 0 | 0 | 0 | 0 | 4 | 1 | 0 | 0 | 0 | 4 | 0 | 1 | 0 | 0 | 0 | 0 | 2 | 3
137250-78-3 | 109187 | CC(C)CCCC(C)CC(OC)OC | 517.68 | 224.46 | JOBACK | JOBACK | 0 | 0 | 0 | 0 | 0 | 4 | 0 | 0 | 0 | 0 | 5 | 2 | 0 | 0 | 0 | 0 | 0 | 0 | 3
13728-34-2 | 688113 | COC(=O)C1=CC2=CC=CC=C2C=C1C(=O)OC | 691.98 | 323 | JOBACK | WEBBOOK | 0 | 0 | 2 | 0 | 2 | 0 | 0 | 0 | 0 | 0 | 2 | 0 | 0 | 0 | 0 | 0 | 0 | 0 | 0
13730-09-1 | 83688 | CC1=CC(=C(C=C1)C)C#N | 544.24 | 274.65 | JOBACK | COMMON_CHEMISTRY | 0 | 0 | 0 | 1 | 1 | 0 | 0 | 0 | 0 | 0 | 2 | 0 | 0 | 0 | 0 | 0 | 0 | 0 | 0
13730-55-7 | 273300 | CC1=CC(=C(C=C1)C)C(=O)OC | 523.26 | 296.25 | JOBACK | JOBACK | 0 | 0 | 1 | 0 | 1 | 0 | 0 | 0 | 0 | 0 | 3 | 0 | 0 | 0 | 0 | 0 | 0 | 0 | 0
13732-80-4 | 33047 | CCC1=C(C=C(C=C1)C)CC | 475 | 265.19 | WEBBOOK | JOBACK | 0 | 0 | 0 | 0 | 1 | 2 | 0 | 0 | 0 | 0 | 3 | 0 | 0 | 0 | 0 | 0 | 0 | 0 | 0
13746-54-8 | 107033 | CC1C2CC(C1(C)C)CC2C3=CC(=C(C=C3)O)OC | 727.24 | 327.15 | JOBACK | WIKIDATA | 0 | 0 | 0 | 0 | 1 | 2 | 1 | 0 | 0 | 0 | 4 | 1 | 0 | 0 | 0 | 0 | 0 | 1 | 4
13747-73-4 | 26252 | CC(=C1CCCCC1=O)C | 504.08 | 267.43 | JOBACK | JOBACK | 0 | 1 | 0 | 0 | 0 | 4 | 0 | 0 | 0 | 0 | 2 | 0 | 1 | 0 | 0 | 0 | 0 | 2 | 0
13752-78-8 | 139576 | CC#CC#N | 402.2 | 305.93 | JOBACK | JOBACK | 0 | 0 | 0 | 1 | 0 | 0 | 0 | 0 | 0 | 0 | 1 | 0 | 0 | 0 | 0 | 0 | 0 | 2 | 0
137600-44-3 | 71341652 | CCCCCCCCCCCCC(=O)OC(C)(C)C | 643.55 | 326.1 | JOBACK | JOBACK | 0 | 0 | 1 | 0 | 0 | 11 | 0 | 0 | 0 | 0 | 4 | 0 | 0 | 0 | 0 | 0 | 0 | 1 | 0
137682-89-4 | 2733706 | CCOC(=O)C1(CC1)O | 494.26 | 302.37 | JOBACK | JOBACK | 0 | 0 | 1 | 0 | 0 | 3 | 1 | 0 | 0 | 0 | 1 | 0 | 0 | 0 | 0 | 0 | 0 | 1 | 0
138-22-7 | 8738 | CCCCOC(=O)C(C)O | 459.15 | 245.15 | YAWS | WIKIDATA | 0 | 0 | 1 | 0 | 0 | 3 | 1 | 0 | 0 | 0 | 2 | 0 | 0 | 0 | 0 | 0 | 0 | 0 | 1
138-86-3 | 22311 | CC1=CCC(CC1)C(=C)C | 449.15 | 177.65 | YAWS | COMMON_CHEMISTRY | 0 | 0 | 0 | 0 | 0 | 4 | 0 | 0 | 0 | 0 | 2 | 0 | 2 | 0 | 0 | 0 | 0 | 2 | 2
138-87-4 | 8748 | CC(=C)C1CCC(CC1)(C)O | 483.15 | 305.65 | JOBACK | WEBBOOK | 0 | 0 | 0 | 0 | 0 | 5 | 1 | 0 | 0 | 0 | 2 | 0 | 1 | 0 | 0 | 0 | 0 | 2 | 1
13811-71-7 | 117410 | CCOC(=O)[C@H]([C@@H](C(=O)OCC)O)O | 553.15 | 290.15 | YAWS | JOBACK | 0 | 0 | 2 | 0 | 0 | 2 | 2 | 0 | 0 | 0 | 2 | 0 | 0 | 0 | 0 | 0 | 0 | 0 | 2
13816-33-6 | 26289 | CC(C)C1=CC=C(C=C1)C#N | 561.7 | 291.39 | JOBACK | JOBACK | 0 | 0 | 0 | 1 | 1 | 0 | 0 | 0 | 0 | 0 | 2 | 0 | 0 | 0 | 0 | 0 | 0 | 0 | 1
13820-09-2 | 83755 | CCCCC(OC)(OC)OC | 441.65 | 249.03 | YAWS | JOBACK | 0 | 0 | 0 | 0 | 0 | 3 | 0 | 0 | 0 | 0 | 4 | 3 | 0 | 0 | 0 | 0 | 0 | 1 | 0
138234-61-4 | 61934 | CCCC=CCCC(=O)OCC | 490.78 | 239.71 | JOBACK | JOBACK | 0 | 0 | 1 | 0 | 0 | 5 | 0 | 0 | 0 | 0 | 2 | 0 | 1 | 0 | 0 | 0 | 0 | 0 | 2
13826-35-2 | 26295 | C1=CC=C(C=C1)OC2=CC=CC(=C2)CO | 410.65 | 281.15 | JOBACK | WIKIDATA | 0 | 0 | 0 | 0 | 2 | 1 | 1 | 0 | 0 | 0 | 0 | 1 | 0 | 0 | 0 | 0 | 0 | 0 | 0
13828-34-7 | 518828 | CC1CCCC(=C(C)C)C1 | 447.5 | 206.24 | JOBACK | JOBACK | 0 | 0 | 0 | 0 | 0 | 4 | 0 | 0 | 0 | 0 | 3 | 0 | 1 | 0 | 0 | 0 | 0 | 2 | 1
13835-41-1 | 6438023 | CC(CCC=C(C)C)C/C=C/C(=O)C | 383.15 | 247.08 | WIKIDATA | JOBACK | 0 | 1 | 0 | 0 | 0 | 3 | 0 | 0 | 0 | 0 | 4 | 0 | 2 | 0 | 0 | 0 | 0 | 1 | 4
13846-31-6 | 101161 | C=CCOC(=O)C1CCCCC1C(=O)OCC=C | 644.6 | 331.82 | JOBACK | JOBACK | 0 | 0 | 2 | 0 | 0 | 8 | 0 | 0 | 0 | 0 | 0 | 0 | 2 | 0 | 0 | 0 | 0 | 0 | 4
13857-55-1 | 5362810 | CC/C=C(\C)/CC=C | 383.36 | 159.12 | JOBACK | JOBACK | 0 | 0 | 0 | 0 | 0 | 3 | 0 | 0 | 0 | 0 | 2 | 0 | 2 | 0 | 0 | 0 | 0 | 1 | 2
13861-97-7 | 26312 | CC1(CC(=O)OC1)C | 480.65 | 329.15 | YAWS | WIKIDATA | 0 | 0 | 1 | 0 | 0 | 2 | 0 | 0 | 0 | 0 | 2 | 0 | 0 | 0 | 0 | 0 | 0 | 1 | 0
13877-91-3 | 18756 | CC(=CCC=C(C)C=C)C | 346.15 | 162.62 | JOBACK | JOBACK | 0 | 0 | 0 | 0 | 0 | 2 | 0 | 0 | 0 | 0 | 3 | 0 | 3 | 0 | 0 | 0 | 0 | 2 | 3
13894-61-6 | 5362782 | CC/C=C/CC(=O)OC | 422.14 | 205.9 | JOBACK | JOBACK | 0 | 0 | 1 | 0 | 0 | 2 | 0 | 0 | 0 | 0 | 2 | 0 | 1 | 0 | 0 | 0 | 0 | 0 | 2
13894-62-7 | 5362819 | CC/C=C\CC(=O)OC | 422.14 | 205.9 | JOBACK | JOBACK | 0 | 0 | 1 | 0 | 0 | 2 | 0 | 0 | 0 | 0 | 2 | 0 | 1 | 0 | 0 | 0 | 0 | 0 | 2
13894-63-8 | 5364409 | CCC/C=C/C(=O)OC | 406.65 | 205.9 | YAWS | JOBACK | 0 | 0 | 1 | 0 | 0 | 2 | 0 | 0 | 0 | 0 | 2 | 0 | 1 | 0 | 0 | 0 | 0 | 0 | 2
139-70-8 | 8767 | CC(CCC=C(C)C)CCOC(=O)CC1=CC=CC=C1 | 699.94 | 327.33 | JOBACK | JOBACK | 0 | 0 | 1 | 0 | 1 | 5 | 0 | 0 | 0 | 0 | 3 | 0 | 1 | 0 | 0 | 0 | 0 | 1 | 2
13909-73-4 | 83810 | CC(=O)C1=C(C(=C(C=C1)OC)OC)OC | 569.15 | 288.95 | WIKIDATA | COMMON_CHEMISTRY | 0 | 1 | 0 | 0 | 1 | 0 | 0 | 0 | 0 | 0 | 4 | 3 | 0 | 0 | 0 | 0 | 0 | 0 | 0
13932-53-1 | 105349 | CCOC(=O)O | 433.4 | 320.65 | JOBACK | JOBACK | 0 | 0 | 0 | 0 | 0 | 1 | 0 | 0 | 1 | 0 | 1 | 1 | 0 | 0 | 0 | 0 | 0 | 0 | 0
13937-08-1 | 139648 | CCOC(=O)C(C(=O)OCC)O | 496.7 | 299.13 | JOBACK | JOBACK | 0 | 0 | 2 | 0 | 0 | 2 | 1 | 0 | 0 | 0 | 2 | 0 | 0 | 0 | 0 | 0 | 0 | 0 | 1
13938-73-3 | 139650 | C1C2CC1C3=CC=CC=C23 | 465 | 284.32 | JOBACK | JOBACK | 0 | 0 | 0 | 0 | 1 | 2 | 0 | 0 | 0 | 0 | 0 | 0 | 0 | 0 | 0 | 0 | 0 | 0 | 2
13945-76-1 | 84113 | CCCCCCCCCCCCOC(=O)CCCCCCCCCCC | 499.15 | 300.15 | YAWS | JOBACK | 0 | 0 | 1 | 0 | 0 | 21 | 0 | 0 | 0 | 0 | 2 | 0 | 0 | 0 | 0 | 0 | 0 | 0 | 0
13979-28-7 | 15561859 | CCOC(=O)C(=C(C)C)C | 444.78 | 189.25 | JOBACK | JOBACK | 0 | 0 | 1 | 0 | 0 | 1 | 0 | 0 | 0 | 0 | 4 | 0 | 1 | 0 | 0 | 0 | 0 | 2 | 0
13984-50-4 | 84129 | CC(=O)CCCC(=O)OC | 471.85 | 260.91 | JOBACK | JOBACK | 0 | 1 | 1 | 0 | 0 | 3 | 0 | 0 | 0 | 0 | 2 | 0 | 0 | 0 | 0 | 0 | 0 | 0 | 0
13984-53-7 | 281668 | CC(=O)C(CCC(=O)OC)C(=O)C | 571.04 | 318.38 | JOBACK | JOBACK | 0 | 2 | 1 | 0 | 0 | 2 | 0 | 0 | 0 | 0 | 3 | 0 | 0 | 0 | 0 | 0 | 0 | 0 | 1
13984-57-1 | 84130 | CCOC(=O)CCCC(=O)C | 494.65 | 272.18 | YAWS | JOBACK | 0 | 1 | 1 | 0 | 0 | 4 | 0 | 0 | 0 | 0 | 2 | 0 | 0 | 0 | 0 | 0 | 0 | 0 | 0
13990-93-7 | 14910 | CCC1CCC(CC1)CC | 443.28 | 205.6 | JOBACK | JOBACK | 0 | 0 | 0 | 0 | 0 | 6 | 0 | 0 | 0 | 0 | 2 | 0 | 0 | 0 | 0 | 0 | 0 | 0 | 2
139953-95-0 | 6440369 | CCCO/C=C\C=C/C=C\C=C/C=C\CC | 586.02 | 255.64 | JOBACK | JOBACK | 0 | 0 | 0 | 0 | 0 | 3 | 0 | 0 | 0 | 0 | 2 | 1 | 5 | 0 | 0 | 0 | 0 | 0 | 10
139953-97-2 | 6505986 | CC/C=C/C=C/C=C/C=C/C=C/OCC(C)O | 677.76 | 301.46 | JOBACK | JOBACK | 0 | 0 | 0 | 0 | 0 | 2 | 1 | 0 | 0 | 0 | 2 | 1 | 5 | 0 | 0 | 0 | 0 | 0 | 11
140-11-4 | 8785 | CC(=O)OCC1=CC=CC=C1 | 488.15 | 222.15 | JOBACK | COMMON_CHEMISTRY | 0 | 0 | 1 | 0 | 1 | 1 | 0 | 0 | 0 | 0 | 1 | 0 | 0 | 0 | 0 | 0 | 0 | 0 | 0
140-24-9 | 8790 | C1=CC=C(C=C1)COC(=O)CCCCCCCCC(=O)OCC2=CC=CC=C2 | 530.15 | 301.45 | YAWS | COMMON_CHEMISTRY | 0 | 0 | 2 | 0 | 2 | 10 | 0 | 0 | 0 | 0 | 0 | 0 | 0 | 0 | 0 | 0 | 0 | 0 | 0
140-25-0 | 8791 | CCCCCCCCCCCC(=O)OCC1=CC=CC=C1 | 719.22 | 281.65 | JOBACK | JOBACK | 0 | 0 | 1 | 0 | 1 | 11 | 0 | 0 | 0 | 0 | 1 | 0 | 0 | 0 | 0 | 0 | 0 | 0 | 0
140-26-1 | 8792 | CC(C)CC(=O)OCCC1=CC=CC=C1 | 537.15 | 290.02 | JOBACK | JOBACK | 0 | 0 | 1 | 0 | 1 | 3 | 0 | 0 | 0 | 0 | 2 | 0 | 0 | 0 | 0 | 0 | 0 | 0 | 1
140-27-2 | 5355855 | CC(C)CC(=O)OC/C=C/C1=CC=CC=C1 | 608.54 | 296.21 | JOBACK | JOBACK | 0 | 0 | 1 | 0 | 1 | 2 | 0 | 0 | 0 | 0 | 2 | 0 | 1 | 0 | 0 | 0 | 0 | 0 | 3
140-29-4 | 8794 | C1=CC=C(C=C1)CC#N | 505.15 | 249.15 | JOBACK | JOBACK | 0 | 0 | 0 | 1 | 1 | 1 | 0 | 0 | 0 | 0 | 0 | 0 | 0 | 0 | 0 | 0 | 0 | 0 | 0
140-39-6 | 8797 | CC1=CC=C(C=C1)OC(=O)C | 485.65 | 321.65 | YAWS | WIKIDATA | 0 | 0 | 1 | 0 | 1 | 0 | 0 | 0 | 0 | 0 | 2 | 0 | 0 | 0 | 0 | 0 | 0 | 0 | 0
140-67-0 | 8815 | COC1=CC=C(C=C1)CC=C | 488.65 | 304.65 | YAWS | JOBACK | 0 | 0 | 0 | 0 | 1 | 2 | 0 | 0 | 0 | 0 | 1 | 1 | 1 | 0 | 0 | 0 | 0 | 0 | 1
140-76-1 | 8817 | CC1=NC=C(C=C1)C=C | 454.15 | 261.15 | WIKIDATA | WIKIDATA | 0 | 0 | 0 | 0 | 0 | 1 | 0 | 0 | 0 | 0 | 1 | 0 | 1 | 1 | 0 | 0 | 0 | 0 | 1
140-88-5 | 8821 | CCOC(=O)C=C | 372.05 | 202.15 | YAWS | JOBACK | 0 | 0 | 1 | 0 | 0 | 2 | 0 | 0 | 0 | 0 | 1 | 0 | 1 | 0 | 0 | 0 | 0 | 0 | 1
14002-80-3 | 84152 | CC(C)(CO)C(=O)OC | 484.05 | 262.95 | JOBACK | JOBACK | 0 | 0 | 1 | 0 | 0 | 1 | 1 | 0 | 0 | 0 | 3 | 0 | 0 | 0 | 0 | 0 | 0 | 1 | 0
14010-23-2 | 26397 | CCCCCCCCCCCCCCCCC(=O)OCC | 692.54 | 301.15 | JOBACK | JOBACK | 0 | 0 | 1 | 0 | 0 | 16 | 0 | 0 | 0 | 0 | 2 | 0 | 0 | 0 | 0 | 0 | 0 | 0 | 0
14011-00-8 | 524168 | CCCCC1=CC=C(C=C1)C(C)(C)C | 548.35 | 227 | JOBACK | JOBACK | 0 | 0 | 0 | 0 | 1 | 3 | 0 | 0 | 0 | 0 | 4 | 0 | 0 | 0 | 0 | 0 | 0 | 1 | 0
14027-78-2 | 26404 | CCCCCOC(=O)CCCCC(=O)OCCCCC | 682.12 | 259.15 | JOBACK | JOBACK | 0 | 0 | 2 | 0 | 0 | 12 | 0 | 0 | 0 | 0 | 2 | 0 | 0 | 0 | 0 | 0 | 0 | 0 | 0
14031-86-8 | 84164 | CC(=C)CC(C)(C)CC(C)(C)C | 464.26 | 214.12 | JOBACK | JOBACK | 0 | 0 | 0 | 0 | 0 | 3 | 0 | 0 | 0 | 0 | 6 | 0 | 1 | 0 | 0 | 0 | 0 | 3 | 0
14035-96-2 | 518868 | CCCC(C(=O)OC)C(=O)OC | 476.15 | 249.58 | JOBACK | JOBACK | 0 | 0 | 2 | 0 | 0 | 2 | 0 | 0 | 0 | 0 | 3 | 0 | 0 | 0 | 0 | 0 | 0 | 0 | 1
14036-06-7 | 84166 | CCOC(OCC)OC(=O)C | 444.15 | 240.44 | YAWS | JOBACK | 0 | 0 | 1 | 0 | 0 | 2 | 0 | 0 | 0 | 0 | 3 | 2 | 0 | 0 | 0 | 0 | 0 | 0 | 1
14062-19-2 | 84175 | CCOC(=O)CC1=CC=C(C=C1)C | 541.16 | 295 | JOBACK | JOBACK | 0 | 0 | 1 | 0 | 1 | 2 | 0 | 0 | 0 | 0 | 2 | 0 | 0 | 0 | 0 | 0 | 0 | 0 | 0
14062-78-3 | 84179 | CC1=CC=C(C=C1)C(=O)N(C)C | 526.37 | 323.8 | JOBACK | JOBACK | 0 | 0 | 0 | 0 | 1 | 0 | 0 | 0 | 0 | 1 | 3 | 0 | 0 | 0 | 0 | 0 | 0 | 1 | 0
14072-86-7 | 26445 | CC1(CCC=CC1)C | 394 | 211.96 | WEBBOOK | JOBACK | 0 | 0 | 0 | 0 | 0 | 3 | 0 | 0 | 0 | 0 | 2 | 0 | 1 | 0 | 0 | 0 | 0 | 1 | 2
14072-87-8 | 139677 | CC(C)(C)C1CCCC=C1 | 443.88 | 213.02 | JOBACK | JOBACK | 0 | 0 | 0 | 0 | 0 | 3 | 0 | 0 | 0 | 0 | 3 | 0 | 1 | 0 | 0 | 0 | 0 | 1 | 3
14073-97-3 | 26447 | C[C@@H]1CC[C@H](C(=O)C1)C(C)C | 480.15 | 267.15 | YAWS | JOBACK | 0 | 1 | 0 | 0 | 0 | 3 | 0 | 0 | 0 | 0 | 3 | 0 | 0 | 0 | 0 | 0 | 0 | 0 | 3
14087-70-8 | 2724747 | CC1(C[C@H]2[C@H](C2(C)C)C(=O)O1)C | 486.97 | 323.51 | JOBACK | JOBACK | 0 | 0 | 1 | 0 | 0 | 1 | 0 | 0 | 0 | 0 | 4 | 0 | 0 | 0 | 0 | 0 | 0 | 2 | 2
14090-87-0 | 84192 | CCCCC(=O)CC(=O)C | 465.65 | 279.78 | YAWS | JOBACK | 0 | 2 | 0 | 0 | 0 | 4 | 0 | 0 | 0 | 0 | 2 | 0 | 0 | 0 | 0 | 0 | 0 | 0 | 0
14090-88-1 | 26454 | CCCC(=O)CC(=O)CCC | 377.65 | 227.15 | YAWS | COMMON_CHEMISTRY | 0 | 2 | 0 | 0 | 0 | 5 | 0 | 0 | 0 | 0 | 2 | 0 | 0 | 0 | 0 | 0 | 0 | 0 | 0
14098-24-9 | 585779 | C1COCCOCCOC2=CC=CC=C2OCCOCCO1 | 825.96 | 316.65 | JOBACK | WEBBOOK | 0 | 0 | 0 | 0 | 1 | 10 | 0 | 0 | 0 | 0 | 0 | 6 | 0 | 0 | 0 | 0 | 0 | 0 | 0
141-03-7 | 8830 | CCCCOC(=O)CCC(=O)OCCCC | 542.15 | 243.95 | JOBACK | COMMON_CHEMISTRY | 0 | 0 | 2 | 0 | 0 | 8 | 0 | 0 | 0 | 0 | 2 | 0 | 0 | 0 | 0 | 0 | 0 | 0 | 0
141-04-8 | 8831 | CC(C)COC(=O)CCCCC(=O)OCC(C)C | 561.15 | 253.15 | JOBACK | WIKIDATA | 0 | 0 | 2 | 0 | 0 | 6 | 0 | 0 | 0 | 0 | 4 | 0 | 0 | 0 | 0 | 0 | 0 | 0 | 2
141-05-9 | 5271566 | CCOC(=O)/C=C\C(=O)OCC | 495.15 | 263.15 | YAWS | WIKIDATA | 0 | 0 | 2 | 0 | 0 | 2 | 0 | 0 | 0 | 0 | 2 | 0 | 1 | 0 | 0 | 0 | 0 | 0 | 2
141-06-0 | 67328 | CCCCC(=O)OCCC | 440.15 | 202.45 | YAWS | COMMON_CHEMISTRY | 0 | 0 | 1 | 0 | 0 | 5 | 0 | 0 | 0 | 0 | 2 | 0 | 0 | 0 | 0 | 0 | 0 | 0 | 0
141-10-6 | 1757003 | CC(=CCC/C(=C/C=C/C(=O)C)/C)C | 417.15 | 243.04 | YAWS | JOBACK | 0 | 1 | 0 | 0 | 0 | 2 | 0 | 0 | 0 | 0 | 4 | 0 | 3 | 0 | 0 | 0 | 0 | 2 | 4
141-11-7 | 8833 | CC(CCCC(=C)C)CCOC(=O)C | 528.5 | 236.61 | JOBACK | JOBACK | 0 | 0 | 1 | 0 | 0 | 6 | 0 | 0 | 0 | 0 | 3 | 0 | 1 | 0 | 0 | 0 | 0 | 1 | 1
141-14-0 | 8834 | CCC(=O)OCCC(C)CCC=C(C)C | 558.86 | 244.56 | JOBACK | JOBACK | 0 | 0 | 1 | 0 | 0 | 5 | 0 | 0 | 0 | 0 | 4 | 0 | 1 | 0 | 0 | 0 | 0 | 1 | 2
141-16-2 | 8835 | CCCC(=O)OCCC(C)CCC=C(C)C | 581.74 | 255.83 | JOBACK | JOBACK | 0 | 0 | 1 | 0 | 0 | 6 | 0 | 0 | 0 | 0 | 4 | 0 | 1 | 0 | 0 | 0 | 0 | 1 | 2
141-17-3 | 8836 | CCCCOCCOCCOC(=O)CCCCC(=O)OCCOCCOCCCC | 513.15 | 226.15 | JOBACK | COMMON_CHEMISTRY | 0 | 0 | 2 | 0 | 0 | 18 | 0 | 0 | 0 | 0 | 2 | 4 | 0 | 0 | 0 | 0 | 0 | 0 | 0
141-20-8 | 67330 | CCCCCCCCCCCC(=O)OCCOCCO | 738.5 | 290.65 | JOBACK | COMMON_CHEMISTRY | 0 | 0 | 1 | 0 | 0 | 14 | 1 | 0 | 0 | 0 | 1 | 1 | 0 | 0 | 0 | 0 | 0 | 0 | 0
141-22-0 | 643684 | CCCCCC[C@H](C/C=C\CCCCCCCC(=O)O)O | 852.85 | 278.65 | JOBACK | JOBACK | 0 | 0 | 0 | 0 | 0 | 13 | 1 | 0 | 1 | 0 | 1 | 0 | 1 | 0 | 0 | 0 | 0 | 0 | 3
141-23-1 | 8840 | CCCCCCC(CCCCCCCCCCC(=O)OC)O | 784.28 | 321.15 | JOBACK | WIKIDATA | 0 | 0 | 1 | 0 | 0 | 15 | 1 | 0 | 0 | 0 | 2 | 0 | 0 | 0 | 0 | 0 | 0 | 0 | 1
141-24-2 | 5354133 | CCCCCC[C@H](C/C=C\CCCCCCCC(=O)OC)O | 788.44 | 268.65 | JOBACK | WEBBOOK | 0 | 0 | 1 | 0 | 0 | 13 | 1 | 0 | 0 | 0 | 2 | 0 | 1 | 0 | 0 | 0 | 0 | 0 | 3
141-25-3 | 543323 | CC(CCCC(=C)C)CCO | 516.7 | 232.56 | JOBACK | JOBACK | 0 | 0 | 0 | 0 | 0 | 6 | 1 | 0 | 0 | 0 | 2 | 0 | 1 | 0 | 0 | 0 | 0 | 1 | 1
141-28-6 | 8844 | CCOC(=O)CCCCC(=O)OCC | 523.15 | 253.35 | JOBACK | JOBACK | 0 | 0 | 2 | 0 | 0 | 6 | 0 | 0 | 0 | 0 | 2 | 0 | 0 | 0 | 0 | 0 | 0 | 0 | 0
141-32-2 | 8846 | CCCCOC(=O)C=C | 419.75 | 208.85 | YAWS | JOBACK | 0 | 0 | 1 | 0 | 0 | 4 | 0 | 0 | 0 | 0 | 1 | 0 | 1 | 0 | 0 | 0 | 0 | 0 | 1
141-70-8 | 67334 | CC(C)(C)CC(=C)CC(C)(C)C | 451 | 248.15 | WEBBOOK | WIKIDATA | 0 | 0 | 0 | 0 | 0 | 3 | 0 | 0 | 0 | 0 | 6 | 0 | 1 | 0 | 0 | 0 | 0 | 3 | 0
141-72-0 | 67335 | CCCCOC(C)(C)OCCCC | 492.89 | 260.61 | JOBACK | JOBACK | 0 | 0 | 0 | 0 | 0 | 6 | 0 | 0 | 0 | 0 | 4 | 2 | 0 | 0 | 0 | 0 | 0 | 1 | 0
141-73-1 | 78955 | CC(CC(C)(C)OC)O | 436.65 | 239.12 | JOBACK | JOBACK | 0 | 0 | 0 | 0 | 0 | 1 | 1 | 0 | 0 | 0 | 4 | 1 | 0 | 0 | 0 | 0 | 0 | 1 | 1
141-78-6 | 8857 | CCOC(=O)C | 350.25 | 189.15 | CRC_ORG | JOBACK | 0 | 0 | 1 | 0 | 0 | 1 | 0 | 0 | 0 | 0 | 2 | 0 | 0 | 0 | 0 | 0 | 0 | 0 | 0
141-79-7 | 8858 | CC(=CC(=O)C)C | 402.85 | 214.15 | COMMON_CHEMISTRY | JOBACK | 0 | 1 | 0 | 0 | 0 | 0 | 0 | 0 | 0 | 0 | 3 | 0 | 1 | 0 | 0 | 0 | 0 | 1 | 1
141-92-4 | 8863 | CC(CCCC(C)(C)O)CC(OC)OC | 607.07 | 302.7 | JOBACK | JOBACK | 0 | 0 | 0 | 0 | 0 | 4 | 1 | 0 | 0 | 0 | 5 | 2 | 0 | 0 | 0 | 0 | 0 | 1 | 2
141-93-5 | 8864 | CCC1=CC(=CC=C1)CC | 454.25 | 189.2 | JOBACK | OPEN_NTBKM | 0 | 0 | 0 | 0 | 1 | 2 | 0 | 0 | 0 | 0 | 2 | 0 | 0 | 0 | 0 | 0 | 0 | 0 | 0
141-97-9 | 8868 | CCOC(=O)CC(=O)C | 453.15 | 230.15 | WIKIDATA | JOBACK | 0 | 1 | 1 | 0 | 0 | 2 | 0 | 0 | 0 | 0 | 2 | 0 | 0 | 0 | 0 | 0 | 0 | 0 | 0
14107-97-2 | 84201 | CC1=C(C=C(C=C1OC)OC)OC | 537.28 | 301.15 | JOBACK | JOBACK | 0 | 0 | 0 | 0 | 1 | 0 | 0 | 0 | 0 | 0 | 4 | 3 | 0 | 0 | 0 | 0 | 0 | 0 | 0
14108-88-4 | 247797 | CC1=C2CCCCC2=C(C=C1)C | 531.46 | 307.64 | JOBACK | JOBACK | 0 | 0 | 0 | 0 | 1 | 4 | 0 | 0 | 0 | 0 | 2 | 0 | 0 | 0 | 0 | 0 | 0 | 0 | 0
14112-98-2 | 26464 | CC(=O)CCCCCC(=O)O | 582.02 | 302.65 | JOBACK | COMMON_CHEMISTRY | 0 | 1 | 0 | 0 | 0 | 5 | 0 | 0 | 1 | 0 | 1 | 0 | 0 | 0 | 0 | 0 | 0 | 0 | 0
14113-01-0 | 84204 | CCOC(=O)CCCCCCC(=O)O | 632.13 | 298.15 | JOBACK | JOBACK | 0 | 0 | 1 | 0 | 0 | 7 | 0 | 0 | 1 | 0 | 1 | 0 | 0 | 0 | 0 | 0 | 0 | 0 | 0
14117-96-5 | 84206 | CCCCCCCCCCCCCCCCCCOC(=O)C1=CC=CC=C1C(=O)OCCCCCCCCCCCCCCCCCC | 1354.42 | 329.15 | JOBACK | WIKIDATA | 0 | 0 | 2 | 0 | 1 | 34 | 0 | 0 | 0 | 0 | 2 | 0 | 0 | 0 | 0 | 0 | 0 | 0 | 0
14129-48-7 | 84216 | CCCC=CC(=O)CC | 445.15 | 224.77 | YAWS | JOBACK | 0 | 1 | 0 | 0 | 0 | 3 | 0 | 0 | 0 | 0 | 2 | 0 | 1 | 0 | 0 | 0 | 0 | 0 | 2
14145-44-9 | 139692 | CCC(=C)C(=C)C | 416 | 137.21 | JOBACK | JOBACK | 0 | 0 | 0 | 0 | 0 | 3 | 0 | 0 | 0 | 0 | 2 | 0 | 2 | 0 | 0 | 0 | 0 | 2 | 0
14188-79-5 | 518899 | CCCCCCCCCCC1=CC2=CC=CC=C2C=C1 | 637 | 281.01934 | JOBACK | WEBBOOK | 0 | 0 | 0 | 0 | 2 | 9 | 0 | 0 | 0 | 0 | 1 | 0 | 0 | 0 | 0 | 0 | 0 | 0 | 0
14189-85-6 | 84249 | CC1=C(C(=O)CC1)OC | 479.07 | 300.04 | JOBACK | JOBACK | 0 | 1 | 0 | 0 | 0 | 2 | 0 | 0 | 0 | 0 | 2 | 1 | 1 | 0 | 0 | 0 | 0 | 2 | 0
141942-85-0 | 2733879 | CCOC(=O)C[C@@H](CC#N)O | 611.8 | 321.79 | JOBACK | JOBACK | 0 | 0 | 1 | 1 | 0 | 3 | 1 | 0 | 0 | 0 | 1 | 0 | 0 | 0 | 0 | 0 | 0 | 0 | 1
142-09-6 | 8872 | CCCCCCOC(=O)C(=C)C | 435.15 | 216.15 | JOBACK | JOBACK | 0 | 0 | 1 | 0 | 0 | 6 | 0 | 0 | 0 | 0 | 2 | 0 | 1 | 0 | 0 | 0 | 0 | 1 | 0
142-16-5 | 5365125 | CCCCC(CC)COC(=O)/C=C\C(=O)OCC(CC)CCCC | 776.92 | 213.15 | JOBACK | JOBACK | 0 | 0 | 2 | 0 | 0 | 10 | 0 | 0 | 0 | 0 | 4 | 0 | 1 | 0 | 0 | 0 | 0 | 0 | 4
142-18-7 | 14871 | CCCCCCCCCCCC(=O)OCC(CO)O | 784.94 | 325.15 | JOBACK | WIKIDATA | 0 | 0 | 1 | 0 | 0 | 12 | 2 | 0 | 0 | 0 | 1 | 0 | 0 | 0 | 0 | 0 | 0 | 0 | 1
142-19-8 | 8878 | CCCCCCC(=O)OCC=C | 482.65 | 243.03 | WIKIDATA | JOBACK | 0 | 0 | 1 | 0 | 0 | 7 | 0 | 0 | 0 | 0 | 1 | 0 | 1 | 0 | 0 | 0 | 0 | 0 | 1
142-22-3 | 8879 | C=CCOC(=O)OCCOCCOC(=O)OCC=C | 435.15 | 269.15 | JOBACK | JOBACK | 0 | 0 | 0 | 0 | 0 | 8 | 0 | 0 | 0 | 0 | 0 | 1 | 2 | 0 | 0 | 0 | 2 | 0 | 2
142-60-9 | 61096 | CCCCCCCCOC(=O)CC | 499.15 | 230.55 | YAWS | COMMON_CHEMISTRY | 0 | 0 | 1 | 0 | 0 | 8 | 0 | 0 | 0 | 0 | 2 | 0 | 0 | 0 | 0 | 0 | 0 | 0 | 0
142-62-1 | 8892 | CCCCCC(=O)O | 478.05 | 270.15 | JOBACK | WIKIDATA | 0 | 0 | 0 | 0 | 0 | 4 | 0 | 0 | 1 | 0 | 1 | 0 | 0 | 0 | 0 | 0 | 0 | 0 | 0
142-68-7 | 8894 | C1CCOCC1 | 361.15 | 228.15 | YAWS | JOBACK | 0 | 0 | 0 | 0 | 0 | 5 | 0 | 0 | 0 | 0 | 0 | 1 | 0 | 0 | 0 | 0 | 0 | 0 | 0
142-77-8 | 5354342 | CCCCCCCC/C=C\CCCCCCCC(=O)OCCCC | 577.52 | 246.65 | YAWS | OPEN_NTBKM | 0 | 0 | 1 | 0 | 0 | 17 | 0 | 0 | 0 | 0 | 2 | 0 | 1 | 0 | 0 | 0 | 0 | 0 | 2
142-82-5 | 8900 | CCCCCCC | 371.5503605 | 182.15 | HEOS | COMMON_CHEMISTRY | 0 | 0 | 0 | 0 | 0 | 5 | 0 | 0 | 0 | 0 | 2 | 0 | 0 | 0 | 0 | 0 | 0 | 0 | 0
142-90-5 | 8906 | CCCCCCCCCCCCOC(=O)C(=C)C | 581.15 | 266.15 | YAWS | WIKIDATA | 0 | 0 | 1 | 0 | 0 | 12 | 0 | 0 | 0 | 0 | 2 | 0 | 1 | 0 | 0 | 0 | 0 | 1 | 0
142-91-6 | 8907 | CCCCCCCCCCCCCCCC(=O)OC(C)C | 692.1 | 286.65 | JOBACK | JOBACK | 0 | 0 | 1 | 0 | 0 | 14 | 0 | 0 | 0 | 0 | 3 | 0 | 0 | 0 | 0 | 0 | 0 | 0 | 1
142-92-7 | 8908 | CCCCCCOC(=O)C | 444.25 | 193.15 | COMMON_CHEMISTRY | WIKIDATA | 0 | 0 | 1 | 0 | 0 | 5 | 0 | 0 | 0 | 0 | 2 | 0 | 0 | 0 | 0 | 0 | 0 | 0 | 0
142-96-1 | 8909 | CCCCOCCCC | 414.75 | 176.6 | JOBACK | OPEN_NTBKM | 0 | 0 | 0 | 0 | 0 | 6 | 0 | 0 | 0 | 0 | 2 | 1 | 0 | 0 | 0 | 0 | 0 | 0 | 0
14213-84-4 | 5287453 | C1=CC=C(C=C1)CC/C=C/C2=CC=CC=C2 | 623.2 | 313 | JOBACK | JOBACK | 0 | 0 | 0 | 0 | 2 | 2 | 0 | 0 | 0 | 0 | 0 | 0 | 1 | 0 | 0 | 0 | 0 | 0 | 2
14224-84-1 | 139702 | COC1(C2C=CC1C3C2C3)OC | 479.25 | 320.44 | JOBACK | JOBACK | 0 | 0 | 0 | 0 | 0 | 1 | 0 | 0 | 0 | 0 | 2 | 2 | 1 | 0 | 0 | 0 | 0 | 1 | 6
14224-85-2 | 138911 | COC1(C2CCC1C3C2C3)OC | 480.09 | 319.68 | JOBACK | JOBACK | 0 | 0 | 0 | 0 | 0 | 3 | 0 | 0 | 0 | 0 | 2 | 2 | 0 | 0 | 0 | 0 | 0 | 1 | 4
14224-86-3 | 138912 | C1CC2C3CC3C1C2=O | 461.74 | 301.24 | JOBACK | JOBACK | 0 | 1 | 0 | 0 | 0 | 3 | 0 | 0 | 0 | 0 | 0 | 0 | 0 | 0 | 0 | 0 | 0 | 0 | 4
14234-82-3 | 5369200 | CC(C)COC(=O)/C=C\C(=O)OCC(C)C | 593.88 | 274.58 | JOBACK | JOBACK | 0 | 0 | 2 | 0 | 0 | 2 | 0 | 0 | 0 | 0 | 4 | 0 | 1 | 0 | 0 | 0 | 0 | 0 | 4
1424-22-2 | 74019 | CC(=O)OC1=CCCCC1 | 453.65 | 247.15 | JOBACK | JOBACK | 0 | 0 | 1 | 0 | 0 | 4 | 0 | 0 | 0 | 0 | 1 | 0 | 1 | 0 | 0 | 0 | 0 | 1 | 1
14248-22-7 | 2753379 | CC(C)(CC1=CC=CC=C1)C(=O)OC | 555.83 | 296.17 | JOBACK | JOBACK | 0 | 0 | 1 | 0 | 1 | 1 | 0 | 0 | 0 | 0 | 3 | 0 | 0 | 0 | 0 | 0 | 0 | 1 | 0
14250-74-9 | 84291 | CCCCCCC(C)(C)C(=O)OC | 506.27 | 258.48 | JOBACK | JOBACK | 0 | 0 | 1 | 0 | 0 | 5 | 0 | 0 | 0 | 0 | 4 | 0 | 0 | 0 | 0 | 0 | 0 | 1 | 0
14250-79-4 | 516973 | CCCCCC(C)(C)CO | 361.65 | 254.43 | JOBACK | JOBACK | 0 | 0 | 0 | 0 | 0 | 5 | 1 | 0 | 0 | 0 | 3 | 0 | 0 | 0 | 0 | 0 | 0 | 1 | 0
14252-05-2 | 139709 | C1CC2CC1CC(=O)C2 | 472.48 | 276.98 | JOBACK | JOBACK | 0 | 1 | 0 | 0 | 0 | 5 | 0 | 0 | 0 | 0 | 0 | 0 | 0 | 0 | 0 | 0 | 0 | 0 | 2
14252-11-0 | 139710 | C1CCC2CCC(C1)C2=O | 499.63 | 284.73 | JOBACK | JOBACK | 0 | 1 | 0 | 0 | 0 | 6 | 0 | 0 | 0 | 0 | 0 | 0 | 0 | 0 | 0 | 0 | 0 | 0 | 2
14255-23-3 | 518909 | CCC(C)C=C(C)C | 384 | 145.88 | WEBBOOK | JOBACK | 0 | 0 | 0 | 0 | 0 | 1 | 0 | 0 | 0 | 0 | 4 | 0 | 1 | 0 | 0 | 0 | 0 | 1 | 2
14255-64-2 | 5462861 | C1C/C=C\CC/C=C\C1 | 440.87 | 193.77 | JOBACK | JOBACK | 0 | 0 | 0 | 0 | 0 | 5 | 0 | 0 | 0 | 0 | 0 | 0 | 2 | 0 | 0 | 0 | 0 | 0 | 4
142653-61-0 | 15031854 | CC/C=C\CCOCCC#N | 534.18 | 273.33 | JOBACK | JOBACK | 0 | 0 | 0 | 1 | 0 | 5 | 0 | 0 | 0 | 0 | 1 | 1 | 1 | 0 | 0 | 0 | 0 | 0 | 2
14276-80-3 | 85708 | CCCCCCCCCCCCCCCCC(CC)C(=O)O | 802.27 | 321.15 | JOBACK | WIKIDATA | 0 | 0 | 0 | 0 | 0 | 16 | 0 | 0 | 1 | 0 | 2 | 0 | 0 | 0 | 0 | 0 | 0 | 0 | 1
14287-61-7 | 26608 | CC(C)C(C)C(=O)O | 464.85 | 271.65 | YAWS | COMMON_CHEMISTRY | 0 | 0 | 0 | 0 | 0 | 0 | 0 | 0 | 1 | 0 | 3 | 0 | 0 | 0 | 0 | 0 | 0 | 0 | 2
14289-96-4 | 139722 | CC(=C)COCC=C | 375.42 | 173.4 | JOBACK | JOBACK | 0 | 0 | 0 | 0 | 0 | 4 | 0 | 0 | 0 | 0 | 1 | 1 | 2 | 0 | 0 | 0 | 0 | 1 | 1
14296-80-1 | 139725 | C=C1CCC1=C | 346 | 203.4 | WEBBOOK | JOBACK | 0 | 0 | 0 | 0 | 0 | 4 | 0 | 0 | 0 | 0 | 0 | 0 | 2 | 0 | 0 | 0 | 0 | 2 | 0
143-07-7 | 3893 | CCCCCCCCCCCC(=O)O | 572.15 | 316.75 | JOBACK | JOBACK | 0 | 0 | 0 | 0 | 0 | 10 | 0 | 0 | 1 | 0 | 1 | 0 | 0 | 0 | 0 | 0 | 0 | 0 | 0
143-08-8 | 8914 | CCCCCCCCCO | 486.85 | 268.15 | CRC_ORG | COMMON_CHEMISTRY | 0 | 0 | 0 | 0 | 0 | 8 | 1 | 0 | 0 | 0 | 1 | 0 | 0 | 0 | 0 | 0 | 0 | 0 | 0
143-13-5 | 8918 | CCCCCCCCCOC(=O)C | 498.15 | 247.15 | JOBACK | JOBACK | 0 | 0 | 1 | 0 | 0 | 8 | 0 | 0 | 0 | 0 | 2 | 0 | 0 | 0 | 0 | 0 | 0 | 0 | 0
143-22-6 | 8923 | CCCCOCCOCCOCCO | 551.15 | 243.15 | JOBACK | WIKIDATA | 0 | 0 | 0 | 0 | 0 | 9 | 1 | 0 | 0 | 0 | 1 | 3 | 0 | 0 | 0 | 0 | 0 | 0 | 0
143-24-8 | 8925 | COCCOCCOCCOCCOC | 547.15 | 243.15 | YAWS | WIKIDATA | 0 | 0 | 0 | 0 | 0 | 8 | 0 | 0 | 0 | 0 | 2 | 5 | 0 | 0 | 0 | 0 | 0 | 0 | 0
143-25-9 | 5281127 | CCCCCC/C=C/CCCCCCCCCC(=O)O | 761.11 | 311.55 | JOBACK | JOBACK | 0 | 0 | 0 | 0 | 0 | 14 | 0 | 0 | 1 | 0 | 1 | 0 | 1 | 0 | 0 | 0 | 0 | 0 | 2
143-28-2 | 5284499 | CCCCCCCC/C=C\CCCCCCCCO | 606.15 | 289.15 | YAWS | JOBACK | 0 | 0 | 0 | 0 | 0 | 15 | 1 | 0 | 0 | 0 | 1 | 0 | 1 | 0 | 0 | 0 | 0 | 0 | 2
14300-33-5 | 84336 | C1CC1C(C2CC2)O | 464.98 | 250.35 | JOBACK | JOBACK | 0 | 0 | 0 | 0 | 0 | 4 | 1 | 0 | 0 | 0 | 0 | 0 | 0 | 0 | 0 | 0 | 0 | 0 | 3
14303-70-9 | 84338 | CCCCCCCCCCCCCC(=O)OCCC | 491.15 | 323.68 | JOBACK | JOBACK | 0 | 0 | 1 | 0 | 0 | 14 | 0 | 0 | 0 | 0 | 2 | 0 | 0 | 0 | 0 | 0 | 0 | 0 | 0
14309-57-0 | 5317045 | CCCCC/C=C/C(=O)C | 463.55 | 236.04 | JOBACK | JOBACK | 0 | 1 | 0 | 0 | 0 | 4 | 0 | 0 | 0 | 0 | 2 | 0 | 1 | 0 | 0 | 0 | 0 | 0 | 2
14310-20-4 | 139727 | CC1=CC=C(C=C1)CCC2=CC=CC=C2 | 559 | 300 | WEBBOOK | WEBBOOK | 0 | 0 | 0 | 0 | 2 | 2 | 0 | 0 | 0 | 0 | 1 | 0 | 0 | 0 | 0 | 0 | 0 | 0 | 0
14347-78-5 | 736056 | CC1(OC[C@H](O1)CO)C | 493.81 | 301.9 | JOBACK | JOBACK | 0 | 0 | 0 | 0 | 0 | 2 | 1 | 0 | 0 | 0 | 2 | 2 | 0 | 0 | 0 | 0 | 0 | 1 | 1
14352-61-5 | 139743 | COC(=O)CC1CCCCC1 | 474.2 | 240.9 | JOBACK | JOBACK | 0 | 0 | 1 | 0 | 0 | 6 | 0 | 0 | 0 | 0 | 1 | 0 | 0 | 0 | 0 | 0 | 0 | 0 | 1
14362-73-3 | 85724 | CC(=O)OC1CC2CC1C3C2CCC3 | 547.53 | 309.15 | JOBACK | JOBACK | 0 | 0 | 1 | 0 | 0 | 5 | 0 | 0 | 0 | 0 | 1 | 0 | 0 | 0 | 0 | 0 | 0 | 0 | 5
14374-92-6 | 84398 | CC=CC1=C(C=CC(=C1)C(C)C)C | 537.4 | 267.65 | JOBACK | JOBACK | 0 | 0 | 0 | 0 | 1 | 0 | 0 | 0 | 0 | 0 | 4 | 0 | 1 | 0 | 0 | 0 | 0 | 0 | 3
14376-79-5 | 84399 | CC1(CC(=O)CC(C1)(C)C)C | 469.65 | 321.62 | JOBACK | JOBACK | 0 | 1 | 0 | 0 | 0 | 3 | 0 | 0 | 0 | 0 | 4 | 0 | 0 | 0 | 0 | 0 | 0 | 2 | 0
14387-89-4 | 139750 | CC(C)(C)C1C(=O)N1C(C)(C)C | 504.67 | 329.45 | JOBACK | JOBACK | 0 | 0 | 0 | 0 | 0 | 0 | 0 | 0 | 0 | 1 | 6 | 0 | 0 | 0 | 0 | 0 | 0 | 3 | 1
14389-38-9 | 139751 | CN1CCCCCCCCC1=O | 354.65 | 304.21 | YAWS | JOBACK | 0 | 0 | 0 | 0 | 0 | 8 | 0 | 0 | 0 | 1 | 1 | 0 | 0 | 0 | 0 | 0 | 0 | 1 | 0
14398-71-1 | 94249 | CC1CCC2CCCCC2C1 | 477.17 | 231.29 | JOBACK | JOBACK | 0 | 0 | 0 | 0 | 0 | 7 | 0 | 0 | 0 | 0 | 1 | 0 | 0 | 0 | 0 | 0 | 0 | 0 | 3
144-19-4 | 8946 | CC(C)C(C(C)(C)CO)O | 503.25 | 324.9 | COMMON_CHEMISTRY | JOBACK | 0 | 0 | 0 | 0 | 0 | 1 | 2 | 0 | 0 | 0 | 4 | 0 | 0 | 0 | 0 | 0 | 0 | 1 | 2
144-39-8 | 61098 | CCC(=O)OC(C)(CCC=C(C)C)C=C | 552.75 | 260.22 | JOBACK | JOBACK | 0 | 0 | 1 | 0 | 0 | 4 | 0 | 0 | 0 | 0 | 4 | 0 | 2 | 0 | 0 | 0 | 0 | 2 | 2
14400-67-0 | 85730 | CC1C(=O)C=C(O1)C | 451.07 | 276.35 | JOBACK | JOBACK | 0 | 1 | 0 | 0 | 0 | 0 | 0 | 0 | 0 | 0 | 2 | 1 | 1 | 0 | 0 | 0 | 0 | 1 | 2
14411-56-4 | 139753 | CCC1=CC(=CC=C1)C(C)(C)C | 502.59 | 266.36 | JOBACK | JOBACK | 0 | 0 | 0 | 0 | 1 | 1 | 0 | 0 | 0 | 0 | 4 | 0 | 0 | 0 | 0 | 0 | 0 | 1 | 0
14411-75-7 | 10236015 | CC1=C(C(=CC=C1)C)C(C)C | 472.15 | 250.19 | YAWS | JOBACK | 0 | 0 | 0 | 0 | 1 | 0 | 0 | 0 | 0 | 0 | 4 | 0 | 0 | 0 | 0 | 0 | 0 | 0 | 1
1443-80-7 | 74044 | CC(=O)C1=CC=C(C=C1)C#N | 593.13 | 330.65 | JOBACK | WEBBOOK | 0 | 1 | 0 | 1 | 1 | 0 | 0 | 0 | 0 | 0 | 1 | 0 | 0 | 0 | 0 | 0 | 0 | 0 | 0
14433-76-2 | 26690 | CCCCCCCCCC(=O)N(C)C | 540.47 | 307.4 | JOBACK | JOBACK | 0 | 0 | 0 | 0 | 0 | 8 | 0 | 0 | 0 | 1 | 3 | 0 | 0 | 0 | 0 | 0 | 0 | 1 | 0
144429-21-0 | 5243944 | C=COCCCCOC(=O)C1=CC=CC=C1 | 601.04 | 325.49 | JOBACK | JOBACK | 0 | 0 | 1 | 0 | 1 | 5 | 0 | 0 | 0 | 0 | 0 | 1 | 1 | 0 | 0 | 0 | 0 | 0 | 1
14444-77-0 | 84440 | CCOC(OCC)OC1=CC=CC=C1 | 544.78 | 247.15 | JOBACK | JOBACK | 0 | 0 | 0 | 0 | 1 | 2 | 0 | 0 | 0 | 0 | 2 | 3 | 0 | 0 | 0 | 0 | 0 | 0 | 1
14447-15-5 | 84444 | CCCOC(=O)CC#N | 489.4 | 264.7 | COMMON_CHEMISTRY | JOBACK | 0 | 0 | 1 | 1 | 0 | 3 | 0 | 0 | 0 | 0 | 1 | 0 | 0 | 0 | 0 | 0 | 0 | 0 | 0
14447-16-6 | 85736 | CCC(C)OC(=O)CC#N | 519.62 | 260.97 | JOBACK | JOBACK | 0 | 0 | 1 | 1 | 0 | 2 | 0 | 0 | 0 | 0 | 2 | 0 | 0 | 0 | 0 | 0 | 0 | 0 | 1
14447-25-7 | 518948 | CCC(C)C1OCCO1 | 428.5 | 217.69 | JOBACK | JOBACK | 0 | 0 | 0 | 0 | 0 | 3 | 0 | 0 | 0 | 0 | 2 | 2 | 0 | 0 | 0 | 0 | 0 | 0 | 2
1445-23-4 | 74048 | CC1=CC(=C(C=C1C)O)C(C)(C)C | 531.65 | 319.15 | JOBACK | WIKIDATA | 0 | 0 | 0 | 0 | 1 | 0 | 1 | 0 | 0 | 0 | 5 | 0 | 0 | 0 | 0 | 0 | 0 | 1 | 0
1445-45-0 | 15050 | CC(OC)(OC)OC | 381.15 | 215.22 | WIKIDATA | JOBACK | 0 | 0 | 0 | 0 | 0 | 0 | 0 | 0 | 0 | 0 | 4 | 3 | 0 | 0 | 0 | 0 | 0 | 1 | 0
1445-91-6 | 443135 | C[C@@H](C1=CC=CC=C1)O | 501.06 | 252.16 | JOBACK | JOBACK | 0 | 0 | 0 | 0 | 1 | 0 | 1 | 0 | 0 | 0 | 1 | 0 | 0 | 0 | 0 | 0 | 0 | 0 | 1
14451-87-7 | 139758 | CCC1C2CC3CC(C2)CC1C3 | 489.31 | 266.82 | JOBACK | JOBACK | 0 | 0 | 0 | 0 | 0 | 6 | 0 | 0 | 0 | 0 | 1 | 0 | 0 | 0 | 0 | 0 | 0 | 0 | 5
14464-10-9 | 84459 | C1=CC=C(C=C1)COC(=O)CCO | 605.48 | 332.03 | JOBACK | JOBACK | 0 | 0 | 1 | 0 | 1 | 3 | 1 | 0 | 0 | 0 | 0 | 0 | 0 | 0 | 0 | 0 | 0 | 0 | 0
14465-68-0 | 5462874 | CC/C=C\C/C=C\C/C=C\CCCCCCCC(=O)OCC(OC(=O)CCCCCCC/C=C\C/C=C\C/C=C\CC)COC(=O)CCCCCCC/C=C\C/C=C\C/C=C\CC | 1715.42 | 273.65 | JOBACK | JOBACK | 0 | 0 | 3 | 0 | 0 | 32 | 0 | 0 | 0 | 0 | 3 | 0 | 9 | 0 | 0 | 0 | 0 | 0 | 19
1447-26-3 | 5364923 | CC/C(=C/C(=O)CC)/C | 439.69658 | 210.81 | WEBBOOK | JOBACK | 0 | 1 | 0 | 0 | 0 | 2 | 0 | 0 | 0 | 0 | 3 | 0 | 1 | 0 | 0 | 0 | 0 | 1 | 1
14476-37-0 | 84467 | CCCCCCCC(=O)CCC | 505.15 | 277.65 | JOBACK | JOBACK | 0 | 1 | 0 | 0 | 0 | 8 | 0 | 0 | 0 | 0 | 2 | 0 | 0 | 0 | 0 | 0 | 0 | 0 | 0
14476-38-1 | 292628 | CCCCCCCCCC(=O)CCCCCCC | 642.43 | 313.15 | JOBACK | JOBACK | 0 | 1 | 0 | 0 | 0 | 14 | 0 | 0 | 0 | 0 | 2 | 0 | 0 | 0 | 0 | 0 | 0 | 0 | 0
14478-14-9 | 518958 | CC(=COC(=O)C)C | 580.01 | 327.02 | JOBACK | JOBACK | 0 | 0 | 1 | 0 | 0 | 0 | 0 | 0 | 0 | 0 | 3 | 0 | 1 | 0 | 0 | 0 | 0 | 1 | 1
1449-49-6 | 15065 | CC1CC(=O)C1(C)C | 434.16 | 270.95 | JOBACK | JOBACK | 0 | 1 | 0 | 0 | 0 | 1 | 0 | 0 | 0 | 0 | 3 | 0 | 0 | 0 | 0 | 0 | 0 | 1 | 1
1450-72-2 | 15068 | CC1=CC(=C(C=C1)O)C(=O)C | 483.15 | 321.65 | JOBACK | WIKIDATA | 0 | 1 | 0 | 0 | 1 | 0 | 1 | 0 | 0 | 0 | 2 | 0 | 0 | 0 | 0 | 0 | 0 | 0 | 0
14507-02-9 | 5362696 | CCCCC/C=C/C=C/CO | 528.9 | 253.12 | JOBACK | JOBACK | 0 | 0 | 0 | 0 | 0 | 5 | 1 | 0 | 0 | 0 | 1 | 0 | 2 | 0 | 0 | 0 | 0 | 0 | 4
14515-09-4 | 12561986 | C1C2C1C=CC=C2 | 375.83 | 202.53 | JOBACK | JOBACK | 0 | 0 | 0 | 0 | 0 | 1 | 0 | 0 | 0 | 0 | 0 | 0 | 2 | 0 | 0 | 0 | 0 | 0 | 6
14523-53-6 | 139772 | C1CCC2(C1)CCC(=O)C=C2 | 530.85 | 321.38 | JOBACK | JOBACK | 0 | 1 | 0 | 0 | 0 | 6 | 0 | 0 | 0 | 0 | 0 | 0 | 1 | 0 | 0 | 0 | 0 | 1 | 2
1453-17-4 | 15336281 | CC1CC(=CC=C1)C | 405.49 | 201.34 | JOBACK | JOBACK | 0 | 0 | 0 | 0 | 0 | 1 | 0 | 0 | 0 | 0 | 2 | 0 | 2 | 0 | 0 | 0 | 0 | 1 | 4
1453-24-3 | 73937 | CCC1=CCCCC1 | 409.15 | 163.2 | JOBACK | OPEN_NTBKM | 0 | 0 | 0 | 0 | 0 | 5 | 0 | 0 | 0 | 0 | 1 | 0 | 1 | 0 | 0 | 0 | 0 | 1 | 1
1453-25-4 | 73813 | CC1=CCCCCC1 | 409.15 | 201.3 | JOBACK | JOBACK | 0 | 0 | 0 | 0 | 0 | 5 | 0 | 0 | 0 | 0 | 1 | 0 | 1 | 0 | 0 | 0 | 0 | 1 | 1
14531-16-9 | 19381256 | CCCCC(C)(CC)CCCC | 470.93 | 227.42 | JOBACK | JOBACK | 0 | 0 | 0 | 0 | 0 | 7 | 0 | 0 | 0 | 0 | 4 | 0 | 0 | 0 | 0 | 0 | 0 | 1 | 0
1454-85-9 | 15076 | CCCCCCCCCCCCCCCCCO | 597.15 | 328.65 | YAWS | JOBACK | 0 | 0 | 0 | 0 | 0 | 16 | 1 | 0 | 0 | 0 | 1 | 0 | 0 | 0 | 0 | 0 | 0 | 0 | 0
14564-97-7 | 139785 | C=CCC1CCC=C1 | 393.76 | 189.82 | JOBACK | JOBACK | 0 | 0 | 0 | 0 | 0 | 4 | 0 | 0 | 0 | 0 | 0 | 0 | 2 | 0 | 0 | 0 | 0 | 0 | 4
1459-09-2 | 15085 | CCCCCCCCCCCCCCCCC1=CC=CC=C1 | 658.15 | 300.15 | JOBACK | JOBACK | 0 | 0 | 0 | 0 | 1 | 15 | 0 | 0 | 0 | 0 | 1 | 0 | 0 | 0 | 0 | 0 | 0 | 0 | 0
1459-10-5 | 15086 | CCCCCCCCCCCCCCC1=CC=CC=C1 | 620.15 | 285.65 | YAWS | JOBACK | 0 | 0 | 0 | 0 | 1 | 13 | 0 | 0 | 0 | 0 | 1 | 0 | 0 | 0 | 0 | 0 | 0 | 0 | 0
1459-11-6 | 15087 | CC(C)(C)C1=CC(=C(C=C1)C(C)(C)C)C(C)(C)C | 638.39 | 321.15 | JOBACK | WIKIDATA | 0 | 0 | 0 | 0 | 1 | 0 | 0 | 0 | 0 | 0 | 9 | 0 | 0 | 0 | 0 | 0 | 0 | 3 | 0
14593-43-2 | 84542 | C=CCOCC1=CC=CC=C1 | 477.65 | 249.35 | JOBACK | JOBACK | 0 | 0 | 0 | 0 | 1 | 3 | 0 | 0 | 0 | 0 | 0 | 1 | 1 | 0 | 0 | 0 | 0 | 0 | 1
14595-54-1 | 6365389 | C1CCCCCC(=O)CC/C=C\CCCC1 | 672.43 | 314.65 | JOBACK | WEBBOOK | 0 | 1 | 0 | 0 | 0 | 12 | 0 | 0 | 0 | 0 | 0 | 0 | 1 | 0 | 0 | 0 | 0 | 0 | 2
1460-98-6 | 518976 | CC1=C(C=C(C=C1)C(C)C)C(C)C | 532.8 | 257.73 | JOBACK | JOBACK | 0 | 0 | 0 | 0 | 1 | 0 | 0 | 0 | 0 | 0 | 5 | 0 | 0 | 0 | 0 | 0 | 0 | 0 | 2
14604-28-5 | 13828365 | C(CCCCCCCCCCCCCCCC(=O)O)CCCCCCCCCCCCCCC(=O)O | 1222.78 | 332.4 | JOBACK | WEBBOOK | 0 | 0 | 0 | 0 | 0 | 30 | 0 | 0 | 2 | 0 | 0 | 0 | 0 | 0 | 0 | 0 | 0 | 0 | 0
14609-79-1 | 139790 | CC(C)(C)C(C(C)(C)C)O | 439.15 | 323.15 | YAWS | WIKIDATA | 0 | 0 | 0 | 0 | 0 | 0 | 1 | 0 | 0 | 0 | 6 | 0 | 0 | 0 | 0 | 0 | 0 | 2 | 1
1461-27-4 | 102625 | CC1=CCCC(C1)C(=C)C | 451.15 | 207.4 | YAWS | JOBACK | 0 | 0 | 0 | 0 | 0 | 4 | 0 | 0 | 0 | 0 | 2 | 0 | 2 | 0 | 0 | 0 | 0 | 2 | 2
14617-95-9 | 26766 | CCCC(=O)OC1=CC=C(C=C1)OC | 563.58 | 317.23 | JOBACK | JOBACK | 0 | 0 | 1 | 0 | 1 | 2 | 0 | 0 | 0 | 0 | 2 | 1 | 0 | 0 | 0 | 0 | 0 | 0 | 0
14618-77-0 | 247818 | CC(C#N)C(=O)OC | 473.86 | 238.43 | JOBACK | JOBACK | 0 | 0 | 1 | 1 | 0 | 0 | 0 | 0 | 0 | 0 | 2 | 0 | 0 | 0 | 0 | 0 | 0 | 0 | 1
14618-78-1 | 84558 | COC(CCC#N)OC | 483.36 | 154 | JOBACK | WEBBOOK | 0 | 0 | 0 | 1 | 0 | 2 | 0 | 0 | 0 | 0 | 2 | 2 | 0 | 0 | 0 | 0 | 0 | 0 | 1
1462-03-9 | 73830 | CC1(CCCC1)O | 409.15 | 310.15 | JOBACK | WIKIDATA | 0 | 0 | 0 | 0 | 0 | 4 | 1 | 0 | 0 | 0 | 1 | 0 | 0 | 0 | 0 | 0 | 0 | 1 | 0
1462-07-3 | 137017 | CC(C)C1=CCCC1 | 405.6 | 193.34 | WEBBOOK | JOBACK | 0 | 0 | 0 | 0 | 0 | 3 | 0 | 0 | 0 | 0 | 2 | 0 | 1 | 0 | 0 | 0 | 0 | 1 | 2
1462-10-8 | 10986200 | CC(C)(CCCO)O | 491.65 | 281.44 | YAWS | JOBACK | 0 | 0 | 0 | 0 | 0 | 3 | 2 | 0 | 0 | 0 | 2 | 0 | 0 | 0 | 0 | 0 | 0 | 1 | 0
1462-11-9 | 11137210 | CC(C)(CCCCO)O | 540.89 | 292.71 | JOBACK | JOBACK | 0 | 0 | 0 | 0 | 0 | 4 | 2 | 0 | 0 | 0 | 2 | 0 | 0 | 0 | 0 | 0 | 0 | 1 | 0
1462-12-0 | 73831 | CCOC(=O)C(=CC)C(=O)OCC | 526 | 256.81 | JOBACK | JOBACK | 0 | 0 | 2 | 0 | 0 | 2 | 0 | 0 | 0 | 0 | 3 | 0 | 1 | 0 | 0 | 0 | 0 | 1 | 1
1462-27-7 | 73832 | CCCC(=O)C1CCCCC1 | 501.82 | 259.77 | JOBACK | JOBACK | 0 | 1 | 0 | 0 | 0 | 7 | 0 | 0 | 0 | 0 | 1 | 0 | 0 | 0 | 0 | 0 | 0 | 0 | 1
1462-84-6 | 15100 | CC1=C(N=C(C=C1)C)C | 443.15 | 310.15 | JOBACK | WIKIDATA | 0 | 0 | 0 | 0 | 0 | 0 | 0 | 0 | 0 | 0 | 3 | 0 | 0 | 1 | 0 | 0 | 0 | 0 | 0
1462-96-0 | 137018 | CCC1(CCCC1)O | 467.46 | 264.27 | JOBACK | JOBACK | 0 | 0 | 0 | 0 | 0 | 5 | 1 | 0 | 0 | 0 | 1 | 0 | 0 | 0 | 0 | 0 | 0 | 1 | 0
1462-97-1 | 137019 | CCCCC1(CCCC1)O | 465.4 | 286.81 | JOBACK | JOBACK | 0 | 0 | 0 | 0 | 0 | 7 | 1 | 0 | 0 | 0 | 1 | 0 | 0 | 0 | 0 | 0 | 0 | 1 | 0
14620-52-1 | 84559 | CCCCCCCCCCCC(OC)OC | 564.32 | 277 | JOBACK | JOBACK | 0 | 0 | 0 | 0 | 0 | 10 | 0 | 0 | 0 | 0 | 3 | 2 | 0 | 0 | 0 | 0 | 0 | 0 | 1
1463-01-0 | 73837 | CCC1=NC(=C(C=C1)C)C | 458.65 | 314.19 | JOBACK | JOBACK | 0 | 0 | 0 | 0 | 0 | 1 | 0 | 0 | 0 | 0 | 3 | 0 | 0 | 1 | 0 | 0 | 0 | 0 | 0
1463-17-8 | 15101 | CC1=C2C(=CC=C1)C=CC(=N2)C | 528.45 | 300.15 | YAWS | JOBACK | 0 | 0 | 0 | 0 | 1 | 0 | 0 | 0 | 0 | 0 | 2 | 0 | 0 | 1 | 0 | 0 | 0 | 0 | 0
1464-69-3 | 15105 | CC(=C)C(=O)OCCOC=C | 456.52 | 227 | JOBACK | JOBACK | 0 | 0 | 1 | 0 | 0 | 4 | 0 | 0 | 0 | 0 | 1 | 1 | 2 | 0 | 0 | 0 | 0 | 1 | 1
14642-48-9 | 139799 | CC(C(C(C)O)O)O | 518 | 283.57 | YAWS | JOBACK | 0 | 0 | 0 | 0 | 0 | 0 | 3 | 0 | 0 | 0 | 2 | 0 | 0 | 0 | 0 | 0 | 0 | 0 | 3
146502-80-9 | 6432249 | C[C@H]1CC[C@@H]([C@@H](C1)OC(=O)C)C(C)C | 542.15 | 251.23 | JOBACK | JOBACK | 0 | 0 | 1 | 0 | 0 | 3 | 0 | 0 | 0 | 0 | 4 | 0 | 0 | 0 | 0 | 0 | 0 | 0 | 4
146558-41-0 | 145649 | CC1=CC(=CC(=C1)C(=C)C(C)(C)C)C | 549.89 | 285.7 | JOBACK | JOBACK | 0 | 0 | 0 | 0 | 1 | 1 | 0 | 0 | 0 | 0 | 5 | 0 | 1 | 0 | 0 | 0 | 0 | 2 | 0
146558-42-1 | 145650 | CC1=CC(=CC=C1)C(=C)C(C)(C)C | 522.03 | 261.91 | JOBACK | JOBACK | 0 | 0 | 0 | 0 | 1 | 1 | 0 | 0 | 0 | 0 | 4 | 0 | 1 | 0 | 0 | 0 | 0 | 2 | 0
14676-29-0 | 139803 | CCCCC(CC)C(C)C | 427.52 | 172.46 | JOBACK | JOBACK | 0 | 0 | 0 | 0 | 0 | 4 | 0 | 0 | 0 | 0 | 4 | 0 | 0 | 0 | 0 | 0 | 0 | 0 | 2
14679-13-1 | 518986 | CC1=CC(=C(C(=C1)C)C(=C)C)C | 484.3 | 241.55 | JOBACK | JOBACK | 0 | 0 | 0 | 0 | 1 | 1 | 0 | 0 | 0 | 0 | 4 | 0 | 1 | 0 | 0 | 0 | 0 | 1 | 0
1468-39-9 | 73847 | CC(C)CC(=O)OC(=O)CC(C)C | 488.15 | 208.15 | JOBACK | WIKIDATA | 0 | 0 | 2 | 0 | 0 | 2 | 0 | 0 | 0 | 0 | 4 | 1 | 0 | 0 | 0 | 0 | 0 | 0 | 2
14686-13-6 | 639662 | CCCC/C=C/C | 371.15 | 163.68 | YAWS | CRC_ORG | 0 | 0 | 0 | 0 | 0 | 3 | 0 | 0 | 0 | 0 | 2 | 0 | 1 | 0 | 0 | 0 | 0 | 0 | 2
14686-14-7 | 5357259 | CCC/C=C/CC | 369.15 | 136.55 | WIKIDATA | COMMON_CHEMISTRY | 0 | 0 | 0 | 0 | 0 | 3 | 0 | 0 | 0 | 0 | 2 | 0 | 1 | 0 | 0 | 0 | 0 | 0 | 2
14690-00-7 | 203567 | C1=CC=C(C=C1)COC(CO)CO | 661.42 | 312.4 | JOBACK | JOBACK | 0 | 0 | 0 | 0 | 1 | 3 | 2 | 0 | 0 | 0 | 0 | 1 | 0 | 0 | 0 | 0 | 0 | 0 | 1
146918-70-9 | 89480 | CC(=CCCC1=CCC(CC1)(C)C(=O)OC)C | 628.99 | 326.66 | JOBACK | JOBACK | 0 | 0 | 1 | 0 | 0 | 5 | 0 | 0 | 0 | 0 | 4 | 0 | 2 | 0 | 0 | 0 | 0 | 3 | 2
146918-71-0 | 103426 | CC(=CCCC1=CCCC(C1)(C)C(=O)OC)C | 628.99 | 326.66 | JOBACK | JOBACK | 0 | 0 | 1 | 0 | 0 | 5 | 0 | 0 | 0 | 0 | 4 | 0 | 2 | 0 | 0 | 0 | 0 | 3 | 2
14693-11-9 | 139807 | C1C2C=CC3C1C3C=C2 | 419.39 | 242.29 | JOBACK | JOBACK | 0 | 0 | 0 | 0 | 0 | 1 | 0 | 0 | 0 | 0 | 0 | 0 | 2 | 0 | 0 | 0 | 0 | 0 | 8
14697-46-2 | 85763 | C(CC(CO)O)CO | 463.65 | 313.57 | YAWS | JOBACK | 0 | 0 | 0 | 0 | 0 | 4 | 3 | 0 | 0 | 0 | 0 | 0 | 0 | 0 | 0 | 0 | 0 | 0 | 1
14697-48-4 | 84600 | CCCCCCCOC(=O)CCCCC(=O)OCCCCCCC | 773.64 | 277.3 | JOBACK | COMMON_CHEMISTRY | 0 | 0 | 2 | 0 | 0 | 16 | 0 | 0 | 0 | 0 | 2 | 0 | 0 | 0 | 0 | 0 | 0 | 0 | 0
1470-94-6 | 15118 | C1CC2=C(C1)C=C(C=C2)O | 526.15 | 328.65 | YAWS | JOBACK | 0 | 0 | 0 | 0 | 1 | 3 | 1 | 0 | 0 | 0 | 0 | 0 | 0 | 0 | 0 | 0 | 0 | 0 | 0
14705-50-1 | 231584 | CC(C)CC(=O)C(C)(C)C | 429.40683 | 228.54 | WEBBOOK | JOBACK | 0 | 1 | 0 | 0 | 0 | 1 | 0 | 0 | 0 | 0 | 5 | 0 | 0 | 0 | 0 | 0 | 0 | 1 | 1
1471-03-0 | 15119 | CCCOCC=C | 364.15 | 177.85 | YAWS | JOBACK | 0 | 0 | 0 | 0 | 0 | 4 | 0 | 0 | 0 | 0 | 1 | 1 | 1 | 0 | 0 | 0 | 0 | 0 | 1
1471-04-1 | 137021 | CC(C)(C)OCC=C | 373.15 | 191.54 | WIKIDATA | JOBACK | 0 | 0 | 0 | 0 | 0 | 2 | 0 | 0 | 0 | 0 | 3 | 1 | 1 | 0 | 0 | 0 | 0 | 1 | 1
1472-09-9 | 524687 | CCCCCCCCC1CC1 | 458.02 | 231.67 | JOBACK | JOBACK | 0 | 0 | 0 | 0 | 0 | 9 | 0 | 0 | 0 | 0 | 1 | 0 | 0 | 0 | 0 | 0 | 0 | 0 | 1
1472-85-1 | 252340 | CCCCCCCCC(C(=O)OCC)C(=O)OCC | 658.8 | 328.47 | JOBACK | JOBACK | 0 | 0 | 2 | 0 | 0 | 9 | 0 | 0 | 0 | 0 | 3 | 0 | 0 | 0 | 0 | 0 | 0 | 0 | 1
1472-87-3 | 15120 | COC(=O)CCCCCCCCCCCC(=O)OC | 605.05 | 309.15 | JOBACK | JOBACK | 0 | 0 | 2 | 0 | 0 | 11 | 0 | 0 | 0 | 0 | 2 | 0 | 0 | 0 | 0 | 0 | 0 | 0 | 0
14720-74-2 | 26839 | CCCC(C)CC(C)(C)C | 421.45 | 189.88 | COMMON_CHEMISTRY | JOBACK | 0 | 0 | 0 | 0 | 0 | 3 | 0 | 0 | 0 | 0 | 5 | 0 | 0 | 0 | 0 | 0 | 0 | 1 | 1
14734-25-9 | 139819 | CC(C)(C)OC(=O)CCC(=O)OC | 518.73 | 278.27 | JOBACK | JOBACK | 0 | 0 | 2 | 0 | 0 | 2 | 0 | 0 | 0 | 0 | 4 | 0 | 0 | 0 | 0 | 0 | 0 | 1 | 0
14738-96-6 | 518996 | CC1=COCO1 | 369.11 | 216.4 | JOBACK | JOBACK | 0 | 0 | 0 | 0 | 0 | 1 | 0 | 0 | 0 | 0 | 1 | 2 | 1 | 0 | 0 | 0 | 0 | 1 | 1
14738-97-7 | 139820 | CC1OC=C(O1)C | 387.32 | 223.43 | JOBACK | JOBACK | 0 | 0 | 0 | 0 | 0 | 0 | 0 | 0 | 0 | 0 | 2 | 2 | 1 | 0 | 0 | 0 | 0 | 1 | 2
14738-99-9 | 139821 | CC1OCC(=C)O1 | 382.34 | 223.83 | JOBACK | JOBACK | 0 | 0 | 0 | 0 | 0 | 2 | 0 | 0 | 0 | 0 | 1 | 2 | 1 | 0 | 0 | 0 | 0 | 1 | 1
14739-72-1 | 292288 | CCCCCCCCCCC(CCCCC)CCCCCCCCCC | 794.04 | 264.05114 | JOBACK | WEBBOOK | 0 | 0 | 0 | 0 | 0 | 22 | 0 | 0 | 0 | 0 | 3 | 0 | 0 | 0 | 0 | 0 | 0 | 0 | 1
14739-73-2 | 18798533 | CC(CC(C)(C)C)C(C)(C)C | 438.275 | 203.57 | WEBBOOK | JOBACK | 0 | 0 | 0 | 0 | 0 | 1 | 0 | 0 | 0 | 0 | 7 | 0 | 0 | 0 | 0 | 0 | 0 | 2 | 1
14743-58-9 | 139823 | CC(C)(C)C1C(C1=O)C(C)(C)C | 514.71 | 300.49 | JOBACK | JOBACK | 0 | 1 | 0 | 0 | 0 | 0 | 0 | 0 | 0 | 0 | 6 | 0 | 0 | 0 | 0 | 0 | 0 | 2 | 2
147501-85-7 | 11252028 | C[C@](CO)(C(=O)OC)O | 553.35 | 312.5 | JOBACK | JOBACK | 0 | 0 | 1 | 0 | 0 | 1 | 2 | 0 | 0 | 0 | 2 | 0 | 0 | 0 | 0 | 0 | 0 | 1 | 0
14752-75-1 | 84623 | CCCCCCCCCCCCCCCCCC1=CC=CC=C1 | 675.15 | 305.15 | YAWS | WIKIDATA | 0 | 0 | 0 | 0 | 1 | 16 | 0 | 0 | 0 | 0 | 1 | 0 | 0 | 0 | 0 | 0 | 0 | 0 | 0
14763-81-6 | 139826 | CC(=C)C=C=C | 333.39 | 146.41 | JOBACK | JOBACK | 0 | 0 | 0 | 0 | 0 | 2 | 0 | 0 | 0 | 0 | 1 | 0 | 3 | 0 | 0 | 0 | 0 | 2 | 1
14765-30-1 | 61771 | CCC(C)C1CCCCC1=O | 515.33 | 263.06 | JOBACK | JOBACK | 0 | 1 | 0 | 0 | 0 | 5 | 0 | 0 | 0 | 0 | 2 | 0 | 0 | 0 | 0 | 0 | 0 | 0 | 2
14779-92-1 | 17975363 | CC(C)CCCCCC(C)O | 519.7 | 233.28 | JOBACK | JOBACK | 0 | 0 | 0 | 0 | 0 | 5 | 1 | 0 | 0 | 0 | 3 | 0 | 0 | 0 | 0 | 0 | 0 | 0 | 2
14783-50-7 | 139829 | C1CC2(C1)CCC=C2 | 408.73 | 237.66 | JOBACK | JOBACK | 0 | 0 | 0 | 0 | 0 | 5 | 0 | 0 | 0 | 0 | 0 | 0 | 1 | 0 | 0 | 0 | 0 | 1 | 2
14803-30-6 | 139833 | CC1C(=C=C(C)C)C1(C)C | 440.5 | 242.97 | JOBACK | JOBACK | 0 | 0 | 0 | 0 | 0 | 0 | 0 | 0 | 0 | 0 | 5 | 0 | 2 | 0 | 0 | 0 | 0 | 4 | 1
14803-42-0 | 139834 | CC1CC2CCC1C=C2 | 422.03 | 216.55 | JOBACK | JOBACK | 0 | 0 | 0 | 0 | 0 | 3 | 0 | 0 | 0 | 0 | 1 | 0 | 1 | 0 | 0 | 0 | 0 | 0 | 5
14804-32-1 | 84654 | CCC1=CC=CC=C1OC | 459.6 | 252.36 | JOBACK | JOBACK | 0 | 0 | 0 | 0 | 1 | 1 | 0 | 0 | 0 | 0 | 2 | 1 | 0 | 0 | 0 | 0 | 0 | 0 | 0
1481-93-2 | 92890 | C1COC2=CC=CC=C2C1O | 567.32 | 314.65 | JOBACK | WEBBOOK | 0 | 0 | 0 | 0 | 1 | 2 | 1 | 0 | 0 | 0 | 0 | 1 | 0 | 0 | 0 | 0 | 0 | 0 | 1
14811-95-1 | 519006 | C=CCCCCCCCCCCCCCCCCC=C | 650.56 | 297.7 | JOBACK | JOBACK | 0 | 0 | 0 | 0 | 0 | 18 | 0 | 0 | 0 | 0 | 0 | 0 | 2 | 0 | 0 | 0 | 0 | 0 | 2
1482-91-3 | 5463164 | C=C/C=C/C=C/C=C | 400.15 | 323.15 | YAWS | WIKIDATA | 0 | 0 | 0 | 0 | 0 | 2 | 0 | 0 | 0 | 0 | 0 | 0 | 4 | 0 | 0 | 0 | 0 | 0 | 6
1483-60-9 | 15141 | CCC(C)C1=C(C=C(C=C1)C)C | 510.36 | 261.46 | JOBACK | JOBACK | 0 | 0 | 0 | 0 | 1 | 1 | 0 | 0 | 0 | 0 | 4 | 0 | 0 | 0 | 0 | 0 | 0 | 0 | 1
1484-87-3 | 14402330 | CC(C)CC(C)(C)CCO | 494.03 | 239.43 | JOBACK | JOBACK | 0 | 0 | 0 | 0 | 0 | 3 | 1 | 0 | 0 | 0 | 4 | 0 | 0 | 0 | 0 | 0 | 0 | 1 | 1
14845-55-7 | 11170976 | CC(C)C1CCCC1=O | 465.3 | 244.04 | JOBACK | JOBACK | 0 | 1 | 0 | 0 | 0 | 3 | 0 | 0 | 0 | 0 | 2 | 0 | 0 | 0 | 0 | 0 | 0 | 0 | 2
148462-57-1 | 11008049 | CCC(=O)OC(C)COC | 439.96 | 218.21 | JOBACK | JOBACK | 0 | 0 | 1 | 0 | 0 | 2 | 0 | 0 | 0 | 0 | 3 | 1 | 0 | 0 | 0 | 0 | 0 | 0 | 1
14847-23-5 | 34700 | C1CC=C=CC1 | 354.4 | 307.65 | COMMON_CHEMISTRY | JOBACK | 0 | 0 | 0 | 0 | 0 | 3 | 0 | 0 | 0 | 0 | 0 | 0 | 2 | 0 | 0 | 0 | 0 | 1 | 2
14850-22-7 | 5362722 | CCCC/C=C\CC | 396.15 | 163.15 | YAWS | JOBACK | 0 | 0 | 0 | 0 | 0 | 4 | 0 | 0 | 0 | 0 | 2 | 0 | 1 | 0 | 0 | 0 | 0 | 0 | 2
14850-23-8 | 5357253 | CCC/C=C/CCC | 395.55 | 166.8 | YAWS | OPEN_NTBKM | 0 | 0 | 0 | 0 | 0 | 4 | 0 | 0 | 0 | 0 | 2 | 0 | 1 | 0 | 0 | 0 | 0 | 0 | 2
14852-31-4 | 85779 | CCCCCCCCCCCCCCC(C)O | 587.15 | 317.15 | YAWS | JOBACK | 0 | 0 | 0 | 0 | 0 | 13 | 1 | 0 | 0 | 0 | 2 | 0 | 0 | 0 | 0 | 0 | 0 | 0 | 1
1486-75-5 | 5365627 | C1CCCCC/C=C/CCCC1 | 523.16 | 216.26 | JOBACK | JOBACK | 0 | 0 | 0 | 0 | 0 | 10 | 0 | 0 | 0 | 0 | 0 | 0 | 1 | 0 | 0 | 0 | 0 | 0 | 2
14867-83-5 | 139839 | C1=CC2(C=C1)C=CC=C2 | 433.36 | 247.69 | JOBACK | JOBACK | 0 | 0 | 0 | 0 | 0 | 0 | 0 | 0 | 0 | 0 | 0 | 0 | 4 | 0 | 0 | 0 | 0 | 1 | 8
1487-15-6 | 15145 | CC1=CCCO1 | 354.65 | 201.1 | YAWS | JOBACK | 0 | 0 | 0 | 0 | 0 | 2 | 0 | 0 | 0 | 0 | 1 | 1 | 1 | 0 | 0 | 0 | 0 | 1 | 1
1489-47-0 | 14179223 | CCCCCC(C)CCCO | 520.14 | 248.28 | JOBACK | JOBACK | 0 | 0 | 0 | 0 | 0 | 7 | 1 | 0 | 0 | 0 | 2 | 0 | 0 | 0 | 0 | 0 | 0 | 0 | 1
1489-56-1 | 121731 | CC1=CC=CCC1 | 375.65 | 194.31 | JOBACK | JOBACK | 0 | 0 | 0 | 0 | 0 | 2 | 0 | 0 | 0 | 0 | 1 | 0 | 2 | 0 | 0 | 0 | 0 | 1 | 3
14898-79-4 | 84682 | CC[C@@H](C)O | 372.4 | 180.66 | JOBACK | JOBACK | 0 | 0 | 0 | 0 | 0 | 1 | 1 | 0 | 0 | 0 | 2 | 0 | 0 | 0 | 0 | 0 | 0 | 0 | 1
149-31-5 | 61099 | CCC(C(C)CO)O | 487.65 | 249.02 | YAWS | JOBACK | 0 | 0 | 0 | 0 | 0 | 2 | 2 | 0 | 0 | 0 | 2 | 0 | 0 | 0 | 0 | 0 | 0 | 0 | 2
149-57-5 | 8697 | CCCCC(CC)C(=O)O | 500.65 | 214.15 | YAWS | JOBACK | 0 | 0 | 0 | 0 | 0 | 4 | 0 | 0 | 1 | 0 | 2 | 0 | 0 | 0 | 0 | 0 | 0 | 0 | 1
149-73-5 | 9005 | COC(OC)OC | 373.15 | 254.15 | WIKIDATA | JOBACK | 0 | 0 | 0 | 0 | 0 | 0 | 0 | 0 | 0 | 0 | 3 | 3 | 0 | 0 | 0 | 0 | 0 | 0 | 1
1490-04-6 | 1254 | CC1CCC(C(C1)O)C(C)C | 530.35 | 264.15 | JOBACK | WIKIDATA | 0 | 0 | 0 | 0 | 0 | 3 | 1 | 0 | 0 | 0 | 3 | 0 | 0 | 0 | 0 | 0 | 0 | 0 | 4
14901-07-6 | 638014 | CC1=C(C(CCC1)(C)C)/C=C/C(=O)C | 411.15 | 224.15 | JOBACK | JOBACK | 0 | 1 | 0 | 0 | 0 | 3 | 0 | 0 | 0 | 0 | 4 | 0 | 2 | 0 | 0 | 0 | 0 | 3 | 2
14905-56-7 | 85785 | CCCCC(C)CCCC(C)CCCC(C)C | 587.24 | 236.35 | JOBACK | JOBACK | 0 | 0 | 0 | 0 | 0 | 9 | 0 | 0 | 0 | 0 | 5 | 0 | 0 | 0 | 0 | 0 | 0 | 0 | 3
14919-01-8 | 638228 | CCCC/C=C/CC | 396.35 | 163.15 | WEBBOOK | JOBACK | 0 | 0 | 0 | 0 | 0 | 4 | 0 | 0 | 0 | 0 | 2 | 0 | 1 | 0 | 0 | 0 | 0 | 0 | 2
14920-81-1 | 519028 | CC1=C(C(=CC=C1)C)C(=O)OC | 523.26 | 296.25 | JOBACK | JOBACK | 0 | 0 | 1 | 0 | 1 | 0 | 0 | 0 | 0 | 0 | 3 | 0 | 0 | 0 | 0 | 0 | 0 | 0 | 0
14924-53-9 | 84700 | CCOC(=O)C1CCC1 | 432.15 | 225.4 | JOBACK | JOBACK | 0 | 0 | 1 | 0 | 0 | 4 | 0 | 0 | 0 | 0 | 1 | 0 | 0 | 0 | 0 | 0 | 0 | 0 | 1
14936-66-4 | 85788 | CCCCCCCC(C)OC(=O)C | 509.06 | 241.06 | JOBACK | JOBACK | 0 | 0 | 1 | 0 | 0 | 6 | 0 | 0 | 0 | 0 | 3 | 0 | 0 | 0 | 0 | 0 | 0 | 0 | 1
14936-67-5 | 85789 | CCCCCCCCCC(C)OC(=O)C | 554.82 | 263.6 | JOBACK | JOBACK | 0 | 0 | 1 | 0 | 0 | 8 | 0 | 0 | 0 | 0 | 3 | 0 | 0 | 0 | 0 | 0 | 0 | 0 | 1
14938-35-3 | 26975 | CCCCCC1=CC=C(C=C1)O | 523.65 | 296.65 | YAWS | JOBACK | 0 | 0 | 0 | 0 | 1 | 4 | 1 | 0 | 0 | 0 | 1 | 0 | 0 | 0 | 0 | 0 | 0 | 0 | 0
14947-20-7 | 139904 | CC=CC=CC=CC | 395.12 | 164.68 | JOBACK | JOBACK | 0 | 0 | 0 | 0 | 0 | 0 | 0 | 0 | 0 | 0 | 2 | 0 | 3 | 0 | 0 | 0 | 0 | 0 | 6
14959-86-5 | 5363527 | CCCC/C=C\CCCCCCOC(=O)C | 372.15 | 284.79 | YAWS | JOBACK | 0 | 0 | 1 | 0 | 0 | 9 | 0 | 0 | 0 | 0 | 2 | 0 | 1 | 0 | 0 | 0 | 0 | 0 | 2
14963-40-7 | 2752647 | CC1CC=CC1=O | 419.14 | 237.26 | JOBACK | JOBACK | 0 | 1 | 0 | 0 | 0 | 1 | 0 | 0 | 0 | 0 | 1 | 0 | 1 | 0 | 0 | 0 | 0 | 0 | 3
14979-39-6 | 26989 | CCCC(C)C(CC)O | 430.15 | 150.15 | YAWS | JOBACK | 0 | 0 | 0 | 0 | 0 | 3 | 1 | 0 | 0 | 0 | 3 | 0 | 0 | 0 | 0 | 0 | 0 | 0 | 2
14993-07-8 | 139869 | C1CC2C=CCC1C=C2 | 430.13 | 218.03 | JOBACK | JOBACK | 0 | 0 | 0 | 0 | 0 | 3 | 0 | 0 | 0 | 0 | 0 | 0 | 2 | 0 | 0 | 0 | 0 | 0 | 6
14995-50-7 | 139871 | CC(=C1C2CCC1C=C2)C | 451.83 | 231.98 | JOBACK | JOBACK | 0 | 0 | 0 | 0 | 0 | 2 | 0 | 0 | 0 | 0 | 2 | 0 | 2 | 0 | 0 | 0 | 0 | 2 | 4
14996-78-2 | 85792 | C1CCC(C(=O)CC1)C2=CC=CC=C2 | 615.36 | 295.35 | JOBACK | COMMON_CHEMISTRY | 0 | 1 | 0 | 0 | 1 | 5 | 0 | 0 | 0 | 0 | 0 | 0 | 0 | 0 | 0 | 0 | 0 | 0 | 1
149982-46-7 | 73716636 | CCCC=CCC1CCCC1OC(=O)C | 574.7 | 284.42 | JOBACK | JOBACK | 0 | 0 | 1 | 0 | 0 | 6 | 0 | 0 | 0 | 0 | 2 | 0 | 1 | 0 | 0 | 0 | 0 | 0 | 4
150-19-6 | 9007 | COC1=CC=CC(=C1)O | 517.15 | 255.15 | YAWS | JOBACK | 0 | 0 | 0 | 0 | 1 | 0 | 1 | 0 | 0 | 0 | 1 | 1 | 0 | 0 | 0 | 0 | 0 | 0 | 0
150-76-5 | 9015 | COC1=CC=C(C=C1)O | 526.15 | 329.15 | YAWS | WIKIDATA | 0 | 0 | 0 | 0 | 1 | 0 | 1 | 0 | 0 | 0 | 1 | 1 | 0 | 0 | 0 | 0 | 0 | 0 | 0
150-78-7 | 9016 | COC1=CC=C(C=C1)OC | 486.15 | 331.65 | JOBACK | WEBBOOK | 0 | 0 | 0 | 0 | 1 | 0 | 0 | 0 | 0 | 0 | 2 | 2 | 0 | 0 | 0 | 0 | 0 | 0 | 0
150-84-5 | 9017 | CC(CCC=C(C)C)CCOC(=O)C | 514.15 | 233.29 | JOBACK | JOBACK | 0 | 0 | 1 | 0 | 0 | 4 | 0 | 0 | 0 | 0 | 4 | 0 | 1 | 0 | 0 | 0 | 0 | 1 | 2
150-86-7 | 5280435 | C[C@@H](CCC[C@@H](C)CCC/C(=C/CO)/C)CCCC(C)C | 476.65 | 311.94 | YAWS | JOBACK | 0 | 0 | 0 | 0 | 0 | 10 | 1 | 0 | 0 | 0 | 5 | 0 | 1 | 0 | 0 | 0 | 0 | 1 | 4
1501-58-2 | 137043 | CC1=C(CC1)C | 361.68 | 201.84 | JOBACK | JOBACK | 0 | 0 | 0 | 0 | 0 | 2 | 0 | 0 | 0 | 0 | 2 | 0 | 1 | 0 | 0 | 0 | 0 | 2 | 0
1501-60-6 | 5365694 | C/C=C(/C)\C=C | 353.15 | 155.55 | WIKIDATA | COMMON_CHEMISTRY | 0 | 0 | 0 | 0 | 0 | 1 | 0 | 0 | 0 | 0 | 2 | 0 | 2 | 0 | 0 | 0 | 0 | 1 | 2
15012-36-9 | 27000 | CC1=C(C(=CC=C1)C(=O)OC)C | 523.26 | 296.25 | JOBACK | JOBACK | 0 | 0 | 1 | 0 | 1 | 0 | 0 | 0 | 0 | 0 | 3 | 0 | 0 | 0 | 0 | 0 | 0 | 0 | 0
1502-04-1 | 519320 | C1CCCC=CCCC=CCC1 | 503.9 | 217.02 | WEBBOOK | JOBACK | 0 | 0 | 0 | 0 | 0 | 8 | 0 | 0 | 0 | 0 | 0 | 0 | 2 | 0 | 0 | 0 | 0 | 0 | 4
1502-05-2 | 15166 | C1CCCCC(CCCC1)O | 557.21 | 313.65 | JOBACK | JOBACK | 0 | 0 | 0 | 0 | 0 | 9 | 1 | 0 | 0 | 0 | 0 | 0 | 0 | 0 | 0 | 0 | 0 | 0 | 1
1502-06-3 | 73918 | C1CCCCC(=O)CCCC1 | 509.2 | 301.15 | WEBBOOK | JOBACK | 0 | 1 | 0 | 0 | 0 | 9 | 0 | 0 | 0 | 0 | 0 | 0 | 0 | 0 | 0 | 0 | 0 | 0 | 0
1502-22-3 | 101175 | C1CCC(=CC1)C2CCCCC2=O | 538.15 | 195.15 | JOBACK | WIKIDATA | 0 | 1 | 0 | 0 | 0 | 8 | 0 | 0 | 0 | 0 | 0 | 0 | 1 | 0 | 0 | 0 | 0 | 1 | 2
1502-24-5 | 102631 | CC1CCCC(C1C)O | 485.03 | 239.64 | JOBACK | JOBACK | 0 | 0 | 0 | 0 | 0 | 3 | 1 | 0 | 0 | 0 | 2 | 0 | 0 | 0 | 0 | 0 | 0 | 0 | 3
1502-38-1 | 15167 | CC1CCCCCCC1 | 433.61 | 288 | JOBACK | WEBBOOK | 0 | 0 | 0 | 0 | 0 | 7 | 0 | 0 | 0 | 0 | 1 | 0 | 0 | 0 | 0 | 0 | 0 | 0 | 1
1504-55-8 | 6393846 | C/C(=C\C1=CC=CC=C1)/CO | 359.65 | 297.65 | YAWS | JOBACK | 0 | 0 | 0 | 0 | 1 | 1 | 1 | 0 | 0 | 0 | 1 | 0 | 1 | 0 | 0 | 0 | 0 | 1 | 1
1504-62-7 | 5387482 | CC1=CC=C(C=C1)/C=C/CO | 425.15 | 324.65 | JOBACK | JOBACK | 0 | 0 | 0 | 0 | 1 | 1 | 1 | 0 | 0 | 0 | 1 | 0 | 1 | 0 | 0 | 0 | 0 | 0 | 2
15045-43-9 | 27010 | CC1(CCC(O1)(C)C)C | 385.15 | 260.95 | YAWS | JOBACK | 0 | 0 | 0 | 0 | 0 | 2 | 0 | 0 | 0 | 0 | 4 | 1 | 0 | 0 | 0 | 0 | 0 | 2 | 0
15075-50-0 | 84777 | C=CCOCCOCCO | 493.46 | 272.17 | JOBACK | JOBACK | 0 | 0 | 0 | 0 | 0 | 6 | 1 | 0 | 0 | 0 | 0 | 2 | 1 | 0 | 0 | 0 | 0 | 0 | 1
15082-13-0 | 139881 | CC1=CC(=C)C1 | 355.86 | 203 | JOBACK | JOBACK | 0 | 0 | 0 | 0 | 0 | 2 | 0 | 0 | 0 | 0 | 1 | 0 | 2 | 0 | 0 | 0 | 0 | 2 | 1
151-05-3 | 9024 | CC(=O)OC(C)(C)CC1=CC=CC=C1 | 555.83 | 296.17 | JOBACK | JOBACK | 0 | 0 | 1 | 0 | 1 | 1 | 0 | 0 | 0 | 0 | 3 | 0 | 0 | 0 | 0 | 0 | 0 | 1 | 0
151-10-0 | 9025 | COC1=CC(=CC=C1)OC | 489.15 | 221.15 | YAWS | JOBACK | 0 | 0 | 0 | 0 | 1 | 0 | 0 | 0 | 0 | 0 | 2 | 2 | 0 | 0 | 0 | 0 | 0 | 0 | 0
151-19-9 | 9027 | CCC(C)CCC(C)(CC)O | 471.15 | 205.65 | JOBACK | JOBACK | 0 | 0 | 0 | 0 | 0 | 4 | 1 | 0 | 0 | 0 | 4 | 0 | 0 | 0 | 0 | 0 | 0 | 1 | 1
15111-56-5 | 85803 | CCOC(=O)C1CCC=CC1 | 467.65 | 241.66 | YAWS | JOBACK | 0 | 0 | 1 | 0 | 0 | 4 | 0 | 0 | 0 | 0 | 1 | 0 | 1 | 0 | 0 | 0 | 0 | 0 | 3
15111-96-3 | 61780 | CC(=C)C1CCC(=CC1)COC(=O)C | 552.63 | 272.27 | JOBACK | JOBACK | 0 | 0 | 1 | 0 | 0 | 5 | 0 | 0 | 0 | 0 | 2 | 0 | 2 | 0 | 0 | 0 | 0 | 2 | 2
151259-38-0 | 5107724 | CC(C)(C)OC(=O)N(CC=C)CC=C | 512.07 | 287.43 | JOBACK | JOBACK | 0 | 0 | 0 | 0 | 0 | 4 | 0 | 0 | 0 | 1 | 3 | 1 | 2 | 0 | 0 | 0 | 0 | 2 | 2
15131-55-2 | 27061 | C1CC(C=C1)OC2CCC=C2 | 479.7 | 199.6 | JOBACK | JOBACK | 0 | 0 | 0 | 0 | 0 | 4 | 0 | 0 | 0 | 0 | 0 | 1 | 2 | 0 | 0 | 0 | 0 | 0 | 6
15149-10-7 | 84804 | CC1=CC=C(C=C1)OCCO | 551.78 | 317.65 | JOBACK | JOBACK | 0 | 0 | 0 | 0 | 1 | 2 | 1 | 0 | 0 | 0 | 1 | 1 | 0 | 0 | 0 | 0 | 0 | 0 | 0
1515-76-0 | 5363433 | CC(=O)O/C=C/C=C | 395.94 | 229.1 | JOBACK | WEBBOOK | 0 | 0 | 1 | 0 | 0 | 1 | 0 | 0 | 0 | 0 | 1 | 0 | 2 | 0 | 0 | 0 | 0 | 0 | 3
1515-78-2 | 5371758 | C=C/C=C/C1=CC=CC=C1 | 455.92 | 222.04 | JOBACK | JOBACK | 0 | 0 | 0 | 0 | 1 | 1 | 0 | 0 | 0 | 0 | 0 | 0 | 2 | 0 | 0 | 0 | 0 | 0 | 3
1515-80-6 | 5323650 | C/C=C/C=C/C(=O)OC | 453.15 | 288.15 | WIKIDATA | WIKIDATA | 0 | 0 | 1 | 0 | 0 | 0 | 0 | 0 | 0 | 0 | 2 | 0 | 2 | 0 | 0 | 0 | 0 | 0 | 4
1515-81-7 | 73689 | COCC1=CC=C(C=C1)OC | 380.65 | 274.59 | YAWS | JOBACK | 0 | 0 | 0 | 0 | 1 | 1 | 0 | 0 | 0 | 0 | 2 | 2 | 0 | 0 | 0 | 0 | 0 | 0 | 0
1515-95-3 | 73690 | CCC1=CC=C(C=C1)OC | 471.15 | 252.36 | JOBACK | JOBACK | 0 | 0 | 0 | 0 | 1 | 1 | 0 | 0 | 0 | 0 | 2 | 1 | 0 | 0 | 0 | 0 | 0 | 0 | 0
1516-17-2 | 5363491 | C/C=C/C=C/COC(=O)C | 449.18 | 212.09 | JOBACK | JOBACK | 0 | 0 | 1 | 0 | 0 | 1 | 0 | 0 | 0 | 0 | 2 | 0 | 2 | 0 | 0 | 0 | 0 | 0 | 4
1517-63-1 | 95377 | CC1=CC=C(C=C1)C(C2=CC=CC=C2)O | 670 | 325.15 | JOBACK | WIKIDATA | 0 | 0 | 0 | 0 | 2 | 0 | 1 | 0 | 0 | 0 | 1 | 0 | 0 | 0 | 0 | 0 | 0 | 0 | 1
1517-68-6 | 6994174 | C[C@@H](CC1=CC=CC=C1)O | 523.94 | 263.43 | JOBACK | JOBACK | 0 | 0 | 0 | 0 | 1 | 1 | 1 | 0 | 0 | 0 | 1 | 0 | 0 | 0 | 0 | 0 | 0 | 0 | 1
1517-69-7 | 637516 | C[C@H](C1=CC=CC=C1)O | 371.15 | 283.15 | YAWS | JOBACK | 0 | 0 | 0 | 0 | 1 | 0 | 1 | 0 | 0 | 0 | 1 | 0 | 0 | 0 | 0 | 0 | 0 | 0 | 1
1518-84-9 | 80285 | C1CCC(C1)C2=CC=CC=C2O | 422.15 | 307.65 | YAWS | JOBACK | 0 | 0 | 0 | 0 | 1 | 4 | 1 | 0 | 0 | 0 | 0 | 0 | 0 | 0 | 0 | 0 | 0 | 0 | 1
15181-11-0 | 84819 | CC1=CC(=CC(=C1)C(C)(C)C)C(C)(C)C | 508.65 | 304.6 | YAWS | JOBACK | 0 | 0 | 0 | 0 | 1 | 0 | 0 | 0 | 0 | 0 | 7 | 0 | 0 | 0 | 0 | 0 | 0 | 2 | 0
15181-13-2 | 84820 | CCC1=CC(=CC(=C1)C(C)C)C(C)C | 505.55 | 269 | COMMON_CHEMISTRY | JOBACK | 0 | 0 | 0 | 0 | 1 | 1 | 0 | 0 | 0 | 0 | 5 | 0 | 0 | 0 | 0 | 0 | 0 | 0 | 2
15192-80-0 | 5368766 | C/C=C/C=C/C=C/C | 395.12 | 164.68 | JOBACK | JOBACK | 0 | 0 | 0 | 0 | 0 | 0 | 0 | 0 | 0 | 0 | 2 | 0 | 3 | 0 | 0 | 0 | 0 | 0 | 6
1520-42-9 | 137054 | C1=CC=C(C=C1)CC(C2=CC=CC=C2)C3=CC=CC=C3 | 736.8 | 327 | JOBACK | JOBACK | 0 | 0 | 0 | 0 | 3 | 1 | 0 | 0 | 0 | 0 | 0 | 0 | 0 | 0 | 0 | 0 | 0 | 0 | 1
1520-45-2 | 137055 | CCC(CC1=CC=CC=C1)CC2=CC=CC=C2 | 577.65 | 319.19 | YAWS | JOBACK | 0 | 0 | 0 | 0 | 2 | 3 | 0 | 0 | 0 | 0 | 1 | 0 | 0 | 0 | 0 | 0 | 0 | 0 | 1
1520-46-3 | 137056 | CC(CC1=CC=CC=C1)CC2=CC=CC=C2 | 618.6 | 307.92 | JOBACK | JOBACK | 0 | 0 | 0 | 0 | 2 | 2 | 0 | 0 | 0 | 0 | 1 | 0 | 0 | 0 | 0 | 0 | 0 | 0 | 1
15205-66-0 | 84834 | CS(=O)(=O)CCO | 418.15 | 300.15 | YAWS | JOBACK | 0 | 0 | 0 | 0 | 0 | 2 | 1 | 0 | 0 | 0 | 1 | 0 | 0 | 0 | 1 | 0 | 0 | 0 | 0
15206-55-0 | 84835 | COC(=O)C(=O)C1=CC=CC=C1 | 528.25 | 309.87 | JOBACK | JOBACK | 0 | 1 | 1 | 0 | 1 | 0 | 0 | 0 | 0 | 0 | 1 | 0 | 0 | 0 | 0 | 0 | 0 | 0 | 0
1522-20-9 | 643791 | C/C(=C/C(=O)C)/O | 464.09 | 237.82 | JOBACK | JOBACK | 0 | 1 | 0 | 0 | 0 | 0 | 1 | 0 | 0 | 0 | 2 | 0 | 1 | 0 | 0 | 0 | 0 | 1 | 1
1522-46-9 | 95544 | CCOC(=O)C(C(C)C)C(=O)C | 474.15 | 253.45 | JOBACK | JOBACK | 0 | 1 | 1 | 0 | 0 | 1 | 0 | 0 | 0 | 0 | 4 | 0 | 0 | 0 | 0 | 0 | 0 | 0 | 2
15220-85-6 | 27137 | CC(C)CC(C)(C)CC(C)(C)CC(C)(C)C | 517.15 | 175.15 | YAWS | COMMON_CHEMISTRY | 0 | 0 | 0 | 0 | 0 | 3 | 0 | 0 | 0 | 0 | 9 | 0 | 0 | 0 | 0 | 0 | 0 | 3 | 1
15232-78-7 | 139914 | CCCCCCC1CCCC=C1 | 492.87 | 233.14 | JOBACK | JOBACK | 0 | 0 | 0 | 0 | 0 | 8 | 0 | 0 | 0 | 0 | 1 | 0 | 1 | 0 | 0 | 0 | 0 | 0 | 3
15232-85-6 | 139915 | CCCCCC1=CCCCC1 | 477.4 | 238.63 | JOBACK | JOBACK | 0 | 0 | 0 | 0 | 0 | 8 | 0 | 0 | 0 | 0 | 1 | 0 | 1 | 0 | 0 | 0 | 0 | 1 | 1
15232-86-7 | 139916 | CCCCCCCC1=CCCCC1 | 525.4 | 261.17 | JOBACK | JOBACK | 0 | 0 | 0 | 0 | 0 | 10 | 0 | 0 | 0 | 0 | 1 | 0 | 1 | 0 | 0 | 0 | 0 | 1 | 1
15232-91-4 | 139917 | CCC(C)C1CCCC=C1 | 446.67 | 195.6 | JOBACK | JOBACK | 0 | 0 | 0 | 0 | 0 | 4 | 0 | 0 | 0 | 0 | 2 | 0 | 1 | 0 | 0 | 0 | 0 | 0 | 4
15232-95-8 | 139918 | C=CCC1CCCC=C1 | 420.91 | 197.57 | JOBACK | JOBACK | 0 | 0 | 0 | 0 | 0 | 5 | 0 | 0 | 0 | 0 | 0 | 0 | 2 | 0 | 0 | 0 | 0 | 0 | 4
15250-22-3 | 27154 | CC(C)CCCCC(C)CO | 519.7 | 233.28 | JOBACK | JOBACK | 0 | 0 | 0 | 0 | 0 | 5 | 1 | 0 | 0 | 0 | 3 | 0 | 0 | 0 | 0 | 0 | 0 | 0 | 2
15268-49-2 | 139920 | CCCOCC(C)C | 381 | 175.88 | WEBBOOK | JOBACK | 0 | 0 | 0 | 0 | 0 | 3 | 0 | 0 | 0 | 0 | 3 | 1 | 0 | 0 | 0 | 0 | 0 | 0 | 1
1527-89-5 | 73712 | COC1=CC=CC(=C1)C#N | 538.8 | 296.15 | JOBACK | WIKIDATA | 0 | 0 | 0 | 1 | 1 | 0 | 0 | 0 | 0 | 0 | 1 | 1 | 0 | 0 | 0 | 0 | 0 | 0 | 0
1528-21-8 | 137060 | CC=C1CCC1 | 353.41 | 167.78 | WEBBOOK | WEBBOOK | 0 | 0 | 0 | 0 | 0 | 3 | 0 | 0 | 0 | 0 | 1 | 0 | 1 | 0 | 0 | 0 | 0 | 1 | 1
1528-22-9 | 519100 | CC(=C1CCC1)C | 380.41 | 214.82 | WEBBOOK | WEBBOOK | 0 | 0 | 0 | 0 | 0 | 3 | 0 | 0 | 0 | 0 | 2 | 0 | 1 | 0 | 0 | 0 | 0 | 2 | 0
1528-25-2 | 73713 | CCCC(=O)C(CC)CC | 448.15 | 226.12 | JOBACK | JOBACK | 0 | 1 | 0 | 0 | 0 | 4 | 0 | 0 | 0 | 0 | 3 | 0 | 0 | 0 | 0 | 0 | 0 | 0 | 1
1528-30-9 | 73714 | C=C1CCCC1 | 348.65 | 145.66 | YAWS | WEBBOOK | 0 | 0 | 0 | 0 | 0 | 5 | 0 | 0 | 0 | 0 | 0 | 0 | 1 | 0 | 0 | 0 | 0 | 1 | 0
152897-19-3 | 4560341 | COC1(CC(C1)(OC)OC)OC | 479.14 | 326.82 | JOBACK | JOBACK | 0 | 0 | 0 | 0 | 0 | 2 | 0 | 0 | 0 | 0 | 4 | 4 | 0 | 0 | 0 | 0 | 0 | 2 | 0
15297-07-1 | 557612 | CC(C)C1CCC(=C)C(=O)C1 | 514.49 | 276.74 | JOBACK | JOBACK | 0 | 1 | 0 | 0 | 0 | 4 | 0 | 0 | 0 | 0 | 2 | 0 | 1 | 0 | 0 | 0 | 0 | 1 | 2
1530-03-6 | 73726 | CCC(C1=CC=CC=C1)C2=CC=CC=C2 | 554.75 | 286.45 | JOBACK | JOBACK | 0 | 0 | 0 | 0 | 2 | 1 | 0 | 0 | 0 | 0 | 1 | 0 | 0 | 0 | 0 | 0 | 0 | 0 | 1
1530-04-7 | 137062 | CCCCCC(C1=CC=CC=C1)C2=CC=CC=C2 | 594.18 | 261.39 | JOBACK | COMMON_CHEMISTRY | 0 | 0 | 0 | 0 | 2 | 4 | 0 | 0 | 0 | 0 | 1 | 0 | 0 | 0 | 0 | 0 | 0 | 0 | 1
1530-05-8 | 271335 | CCCCCCC(C1=CC=CC=C1)C2=CC=CC=C2 | 606.65 | 287.15 | COMMON_CHEMISTRY | JOBACK | 0 | 0 | 0 | 0 | 2 | 5 | 0 | 0 | 0 | 0 | 1 | 0 | 0 | 0 | 0 | 0 | 0 | 0 | 1
1530-06-9 | 14298819 | CCCCCCCC(C1=CC=CC=C1)C2=CC=CC=C2 | 710.12 | 268.65 | JOBACK | WEBBOOK | 0 | 0 | 0 | 0 | 2 | 6 | 0 | 0 | 0 | 0 | 1 | 0 | 0 | 0 | 0 | 0 | 0 | 0 | 1
1530-11-6 | 12217109 | CCCC=C(C1=CC=CC=C1)C2=CC=CC=C2 | 581.91 | 315.15 | YAWS | JOBACK | 0 | 0 | 0 | 0 | 2 | 2 | 0 | 0 | 0 | 0 | 1 | 0 | 1 | 0 | 0 | 0 | 0 | 1 | 1
15325-61-8 | 11029977 | CC(C)/C=C/C1=CC=CC=C1 | 481.68 | 220.07 | JOBACK | JOBACK | 0 | 0 | 0 | 0 | 1 | 0 | 0 | 0 | 0 | 0 | 2 | 0 | 1 | 0 | 0 | 0 | 0 | 0 | 3
15337-64-1 | 74009 | CCCCCCCCCCCCCCCCCC(=O)OCCCCO | 853.36 | 313.9 | JOBACK | WEBBOOK | 0 | 0 | 1 | 0 | 0 | 20 | 1 | 0 | 0 | 0 | 1 | 0 | 0 | 0 | 0 | 0 | 0 | 0 | 0
1534-26-5 | 73751 | CCCCCCCCCCC(=O)CC | 550.91 | 304.15 | JOBACK | WIKIDATA | 0 | 1 | 0 | 0 | 0 | 10 | 0 | 0 | 0 | 0 | 2 | 0 | 0 | 0 | 0 | 0 | 0 | 0 | 0
1534-27-6 | 15229 | CCCCCCCCCC(=O)CC | 528.03 | 291.65 | JOBACK | COMMON_CHEMISTRY | 0 | 1 | 0 | 0 | 0 | 9 | 0 | 0 | 0 | 0 | 2 | 0 | 0 | 0 | 0 | 0 | 0 | 0 | 0
15340-96-2 | 85830 | CC(C)CCCC(C)C(C)O | 519.26 | 218.28 | JOBACK | JOBACK | 0 | 0 | 0 | 0 | 0 | 3 | 1 | 0 | 0 | 0 | 4 | 0 | 0 | 0 | 0 | 0 | 0 | 0 | 3
15352-77-9 | 12300146 | CC1=CC[C@@](CC1)([C@@H](C)CCC=C(C)C)O | 662.51 | 330.15 | JOBACK | JOBACK | 0 | 0 | 0 | 0 | 0 | 5 | 1 | 0 | 0 | 0 | 4 | 0 | 2 | 0 | 0 | 0 | 0 | 3 | 3
15356-60-2 | 165675 | C[C@H]1CC[C@@H]([C@H](C1)O)C(C)C | 489.15 | 315.15 | YAWS | JOBACK | 0 | 0 | 0 | 0 | 0 | 3 | 1 | 0 | 0 | 0 | 3 | 0 | 0 | 0 | 0 | 0 | 0 | 0 | 4
15358-88-0 | 11038 | CC1C2CC(C2(C)C)CC1=O | 486.15 | 284.15 | JOBACK | JOBACK | 0 | 1 | 0 | 0 | 0 | 2 | 0 | 0 | 0 | 0 | 3 | 0 | 0 | 0 | 0 | 0 | 0 | 1 | 3
15359-96-3 | 139925 | CC1=CC=CC=C1OC(C)(C)C | 502.13 | 277.32 | JOBACK | JOBACK | 0 | 0 | 0 | 0 | 1 | 0 | 0 | 0 | 0 | 0 | 4 | 1 | 0 | 0 | 0 | 0 | 0 | 1 | 0
15359-98-5 | 139926 | CC1=CC=C(C=C1)OC(C)(C)C | 502.13 | 277.32 | JOBACK | JOBACK | 0 | 0 | 0 | 0 | 1 | 0 | 0 | 0 | 0 | 0 | 4 | 1 | 0 | 0 | 0 | 0 | 0 | 1 | 0
15360-00-6 | 84881 | CC(C)(C)OC1=CC=C(C=C1)OC | 524.55 | 299.55 | JOBACK | JOBACK | 0 | 0 | 0 | 0 | 1 | 0 | 0 | 0 | 0 | 0 | 4 | 2 | 0 | 0 | 0 | 0 | 0 | 1 | 0
153725-47-4 | 44148952 | CCOC(=O)[C@@H]1[C@@H](CCCC1(C)C)C | 542.83 | 290.13 | JOBACK | JOBACK | 0 | 0 | 1 | 0 | 0 | 4 | 0 | 0 | 0 | 0 | 4 | 0 | 0 | 0 | 0 | 0 | 0 | 1 | 2
15391-62-5 | 139930 | C1CC2CC(C1)C3=CC=CC=C23 | 519.3 | 299.82 | JOBACK | JOBACK | 0 | 0 | 0 | 0 | 1 | 4 | 0 | 0 | 0 | 0 | 0 | 0 | 0 | 0 | 0 | 0 | 0 | 0 | 2
1540-28-9 | 95398 | CCCC(C(=O)C)C(=O)OCC | 497.15 | 268.45 | JOBACK | JOBACK | 0 | 1 | 1 | 0 | 0 | 3 | 0 | 0 | 0 | 0 | 3 | 0 | 0 | 0 | 0 | 0 | 0 | 0 | 1
1540-29-0 | 95466 | CCCCC(C(=O)C)C(=O)OCC | 494.65 | 279.72 | YAWS | JOBACK | 0 | 1 | 1 | 0 | 0 | 4 | 0 | 0 | 0 | 0 | 3 | 0 | 0 | 0 | 0 | 0 | 0 | 0 | 1
1540-36-9 | 73763 | CCCCC(C(=O)C)C(=O)C | 484.15 | 316.15 | JOBACK | WIKIDATA | 0 | 2 | 0 | 0 | 0 | 3 | 0 | 0 | 0 | 0 | 3 | 0 | 0 | 0 | 0 | 0 | 0 | 0 | 1
1540-38-1 | 15235 | CC(C)C(C(=O)C)C(=O)C | 455.65 | 249.78 | JOBACK | JOBACK | 0 | 2 | 0 | 0 | 0 | 0 | 0 | 0 | 0 | 0 | 4 | 0 | 0 | 0 | 0 | 0 | 0 | 0 | 2
154016-61-2 | 53428384 | COC(OC)OCC=C | 400.38 | 207.31 | JOBACK | JOBACK | 0 | 0 | 0 | 0 | 0 | 2 | 0 | 0 | 0 | 0 | 2 | 3 | 1 | 0 | 0 | 0 | 0 | 0 | 2
154016-62-3 | 637330 | COC(OC)(OC)OCC=C | 442.89 | 258.23 | JOBACK | JOBACK | 0 | 0 | 0 | 0 | 0 | 2 | 0 | 0 | 0 | 0 | 3 | 4 | 1 | 0 | 0 | 0 | 0 | 1 | 1
15403-89-1 | 85837 | CCC1CC2CC1C=C2 | 417.76 | 220.07 | JOBACK | JOBACK | 0 | 0 | 0 | 0 | 0 | 3 | 0 | 0 | 0 | 0 | 1 | 0 | 1 | 0 | 0 | 0 | 0 | 0 | 5
1541-09-9 | 12444011 | CCCCCCC(C)OC | 437.31835 | 198.42 | WEBBOOK | JOBACK | 0 | 0 | 0 | 0 | 0 | 5 | 0 | 0 | 0 | 0 | 3 | 1 | 0 | 0 | 0 | 0 | 0 | 0 | 1
1541-20-4 | 519114 | C1CC=CC(C1)C2CCCC=C2 | 511.58 | 241.28 | JOBACK | JOBACK | 0 | 0 | 0 | 0 | 0 | 6 | 0 | 0 | 0 | 0 | 0 | 0 | 2 | 0 | 0 | 0 | 0 | 0 | 6
1541-23-7 | 5364394 | C/C=C/CCC=C | 367.15337 | 161.81 | WEBBOOK | JOBACK | 0 | 0 | 0 | 0 | 0 | 3 | 0 | 0 | 0 | 0 | 1 | 0 | 2 | 0 | 0 | 0 | 0 | 0 | 3
1541-33-9 | 137073 | CC(CC=C)C=C | 353.21985 | 150.13 | WEBBOOK | JOBACK | 0 | 0 | 0 | 0 | 0 | 3 | 0 | 0 | 0 | 0 | 1 | 0 | 2 | 0 | 0 | 0 | 0 | 0 | 3
154170-44-2 | 3025865 | CCCCC(C(C)CCC)O | 519.7 | 233.28 | JOBACK | JOBACK | 0 | 0 | 0 | 0 | 0 | 5 | 1 | 0 | 0 | 0 | 3 | 0 | 0 | 0 | 0 | 0 | 0 | 0 | 2
15419-94-0 | 84902 | C=CC(=O)OC1=CC(=C(C=C1)C(=O)C2=CC=CC=C2)O | 813.41 | 303.15 | JOBACK | WIKIDATA | 0 | 1 | 1 | 0 | 2 | 1 | 1 | 0 | 0 | 0 | 0 | 0 | 1 | 0 | 0 | 0 | 0 | 0 | 1
15423-57-1 | 5281519 | C/C/1=C\CC/C(=C/CC(=C(C)C)CC1)/C | 598.9 | 279.31 | JOBACK | JOBACK | 0 | 0 | 0 | 0 | 0 | 5 | 0 | 0 | 0 | 0 | 4 | 0 | 3 | 0 | 0 | 0 | 0 | 4 | 2
15430-98-5 | 5352968 | CCCCCCC/C=C/CCCCCC | 546.96 | 253.73 | JOBACK | JOBACK | 0 | 0 | 0 | 0 | 0 | 11 | 0 | 0 | 0 | 0 | 2 | 0 | 1 | 0 | 0 | 0 | 0 | 0 | 2
15439-15-3 | 139936 | C1CC2(C1)C=CC=C2 | 407.89 | 238.42 | JOBACK | JOBACK | 0 | 0 | 0 | 0 | 0 | 3 | 0 | 0 | 0 | 0 | 0 | 0 | 2 | 0 | 0 | 0 | 0 | 1 | 4
15441-59-5 | 85843 | CC12C(CCO1)CC(=O)O2 | 458.65 | 297.33 | JOBACK | JOBACK | 0 | 0 | 1 | 0 | 0 | 3 | 0 | 0 | 0 | 0 | 1 | 1 | 0 | 0 | 0 | 0 | 0 | 1 | 1
15448-75-6 | 529303 | CC(=C=C(C(=C)C)C(C)(C)O)C | 543.98 | 234.76 | JOBACK | JOBACK | 0 | 0 | 0 | 0 | 0 | 1 | 1 | 0 | 0 | 0 | 5 | 0 | 3 | 0 | 0 | 0 | 0 | 5 | 0
15469-77-9 | 85855 | CCCCCCC=CCC(=O)O | 578.07 | 291.15 | JOBACK | WIKIDATA | 0 | 0 | 0 | 0 | 0 | 6 | 0 | 0 | 1 | 0 | 1 | 0 | 1 | 0 | 0 | 0 | 0 | 0 | 2
15484-80-7 | 84940 | CC(C)(C)C1=CC=C(C=C1)C(=O)OC=C | 580.37 | 318.2 | JOBACK | JOBACK | 0 | 0 | 1 | 0 | 1 | 1 | 0 | 0 | 0 | 0 | 3 | 0 | 1 | 0 | 0 | 0 | 0 | 1 | 1
15506-53-3 | 27357 | C1C(=O)CC1=O | 442.44 | 289.94 | JOBACK | JOBACK | 0 | 2 | 0 | 0 | 0 | 2 | 0 | 0 | 0 | 0 | 0 | 0 | 0 | 0 | 0 | 0 | 0 | 0 | 0
15507-35-4 | 139947 | C1CC=C(C1)CC2=CC=CC=C2 | 524.93 | 279.84 | JOBACK | JOBACK | 0 | 0 | 0 | 0 | 1 | 4 | 0 | 0 | 0 | 0 | 0 | 0 | 1 | 0 | 0 | 0 | 0 | 1 | 1
1551-43-5 | 73772 | CCCCC(=O)OC1CCCCC1 | 497.65 | 263.44 | YAWS | JOBACK | 0 | 0 | 1 | 0 | 0 | 8 | 0 | 0 | 0 | 0 | 1 | 0 | 0 | 0 | 0 | 0 | 0 | 0 | 1
1551-44-6 | 243783 | CCCC(=O)OC1CCCCC1 | 486.15 | 252.17 | JOBACK | JOBACK | 0 | 0 | 1 | 0 | 0 | 7 | 0 | 0 | 0 | 0 | 1 | 0 | 0 | 0 | 0 | 0 | 0 | 0 | 1
1551-89-9 | 18652294 | C[C@@H]1CCCC(=O)[C@H]1C | 465.34 | 251.28 | JOBACK | JOBACK | 0 | 1 | 0 | 0 | 0 | 3 | 0 | 0 | 0 | 0 | 2 | 0 | 0 | 0 | 0 | 0 | 0 | 0 | 2
155174-21-3 | 145654 | [CH2]C1=CC=CC=C1O | 461.66 | 307.57 | JOBACK | JOBACK | 0 | 0 | 0 | 0 | 1 | 1 | 1 | 0 | 0 | 0 | 0 | 0 | 0 | 0 | 0 | 0 | 0 | 0 | 0
1552-12-1 | 82916 | C1/C=C\CC/C=C\C1 | 420.44234 | 203 | WEBBOOK | JOBACK | 0 | 0 | 0 | 0 | 0 | 4 | 0 | 0 | 0 | 0 | 0 | 0 | 2 | 0 | 0 | 0 | 0 | 0 | 4
1552-67-6 | 5364778 | CCC/C=C/C(=O)OCC | 447.65 | 217.17 | JOBACK | JOBACK | 0 | 0 | 1 | 0 | 0 | 3 | 0 | 0 | 0 | 0 | 2 | 0 | 1 | 0 | 0 | 0 | 0 | 0 | 2
1552-92-7 | 73776 | CCOC(=O)C=C1CCCCC1 | 517.48 | 266.77 | JOBACK | JOBACK | 0 | 0 | 1 | 0 | 0 | 6 | 0 | 0 | 0 | 0 | 1 | 0 | 1 | 0 | 0 | 0 | 0 | 1 | 1
15564-44-0 | 138391 | C1C2C=CC1C3C2C=C3 | 419.39 | 242.29 | JOBACK | JOBACK | 0 | 0 | 0 | 0 | 0 | 1 | 0 | 0 | 0 | 0 | 0 | 0 | 2 | 0 | 0 | 0 | 0 | 0 | 8
15568-57-7 | 27397 | CCN(CCOC(=O)C)C(=O)C | 507.17 | 304.65 | JOBACK | JOBACK | 0 | 0 | 1 | 0 | 0 | 3 | 0 | 0 | 0 | 1 | 3 | 0 | 0 | 0 | 0 | 0 | 0 | 1 | 0
15577-76-1 | 139951 | C1C2C1C3CC2C4=CC=CC=C34 | 508.56 | 324.08 | JOBACK | JOBACK | 0 | 0 | 0 | 0 | 1 | 2 | 0 | 0 | 0 | 0 | 0 | 0 | 0 | 0 | 0 | 0 | 0 | 0 | 4
15582-50-0 | 519135 | CC1=CCCCC1C(C)C | 451.65 | 208.12 | JOBACK | JOBACK | 0 | 0 | 0 | 0 | 0 | 3 | 0 | 0 | 0 | 0 | 3 | 0 | 1 | 0 | 0 | 0 | 0 | 1 | 3
1559-02-0 | 73790 | CCOC(=O)C1(CC1)C(=O)OCC | 489.15 | 317.69 | YAWS | JOBACK | 0 | 0 | 2 | 0 | 0 | 4 | 0 | 0 | 0 | 0 | 2 | 0 | 0 | 0 | 0 | 0 | 0 | 1 | 0
1559-35-9 | 15260 | CCCCC(CC)COCCO | 502.15 | 270.51 | JOBACK | JOBACK | 0 | 0 | 0 | 0 | 0 | 7 | 1 | 0 | 0 | 0 | 2 | 1 | 0 | 0 | 0 | 0 | 0 | 0 | 1
1559-36-0 | 94210 | CCCCC(CC)COCCOCCO | 545.15 | 315.28 | JOBACK | JOBACK | 0 | 0 | 0 | 0 | 0 | 9 | 1 | 0 | 0 | 0 | 2 | 2 | 0 | 0 | 0 | 0 | 0 | 0 | 1
1559-45-1 | 137080 | CC1=CC(=O)C(O1)(C)C | 474.19 | 311.52 | JOBACK | JOBACK | 0 | 1 | 0 | 0 | 0 | 0 | 0 | 0 | 0 | 0 | 3 | 1 | 1 | 0 | 0 | 0 | 0 | 2 | 1
1559-81-5 | 15262 | CC1CCCC2=CC=CC=C12 | 493.64414 | 267.09 | WEBBOOK | JOBACK | 0 | 0 | 0 | 0 | 1 | 3 | 0 | 0 | 0 | 0 | 1 | 0 | 0 | 0 | 0 | 0 | 0 | 0 | 1
1559-97-3 | 519137 | C1CCC2C(C1)CC3=CC=CC=C23 | 546.45 | 307.57 | JOBACK | JOBACK | 0 | 0 | 0 | 0 | 1 | 5 | 0 | 0 | 0 | 0 | 0 | 0 | 0 | 0 | 0 | 0 | 0 | 0 | 2
1560-06-1 | 5356732 | C/C=C/CC1=CC=CC=C1 | 449.15 | 223.8 | YAWS | JOBACK | 0 | 0 | 0 | 0 | 1 | 1 | 0 | 0 | 0 | 0 | 1 | 0 | 1 | 0 | 0 | 0 | 0 | 0 | 2
1560-09-4 | 5462907 | CC/C=C\C1=CC=CC=C1 | 461.56253 | 223.8 | WEBBOOK | JOBACK | 0 | 0 | 0 | 0 | 1 | 1 | 0 | 0 | 0 | 0 | 1 | 0 | 1 | 0 | 0 | 0 | 0 | 0 | 2
1560-82-3 | 528494 | CCCCCCCCCCCCCCCCCCCC(C)C | 702.52 | 322.7 | JOBACK | JOBACK | 0 | 0 | 0 | 0 | 0 | 18 | 0 | 0 | 0 | 0 | 3 | 0 | 0 | 0 | 0 | 0 | 0 | 0 | 1
1560-84-5 | 519146 | CCCCCCCCCCCCCCCCCCC(C)C | 679.64 | 311.43 | JOBACK | JOBACK | 0 | 0 | 0 | 0 | 0 | 17 | 0 | 0 | 0 | 0 | 3 | 0 | 0 | 0 | 0 | 0 | 0 | 0 | 1
1560-86-7 | 137081 | CCCCCCCCCCCCCCCCCC(C)C | 612.15 | 291.15 | YAWS | WIKIDATA | 0 | 0 | 0 | 0 | 0 | 16 | 0 | 0 | 0 | 0 | 3 | 0 | 0 | 0 | 0 | 0 | 0 | 0 | 1
1560-88-9 | 15264 | CCCCCCCCCCCCCCCCC(C)C | 599.15 | 288.15 | JOBACK | WIKIDATA | 0 | 0 | 0 | 0 | 0 | 15 | 0 | 0 | 0 | 0 | 3 | 0 | 0 | 0 | 0 | 0 | 0 | 0 | 1
1560-89-0 | 15265 | CCCCCCCCCCCCCCCC(C)C | 584.2 | 278 | JOBACK | JOBACK | 0 | 0 | 0 | 0 | 0 | 14 | 0 | 0 | 0 | 0 | 3 | 0 | 0 | 0 | 0 | 0 | 0 | 0 | 1
1560-92-5 | 15266 | CCCCCCCCCCCCCCC(C)C | 570.15 | 277.15 | YAWS | WIKIDATA | 0 | 0 | 0 | 0 | 0 | 13 | 0 | 0 | 0 | 0 | 3 | 0 | 0 | 0 | 0 | 0 | 0 | 0 | 1
1560-93-6 | 15267 | CCCCCCCCCCCCCC(C)C | 554.75 | 266.15 | JOBACK | WIKIDATA | 0 | 0 | 0 | 0 | 0 | 12 | 0 | 0 | 0 | 0 | 3 | 0 | 0 | 0 | 0 | 0 | 0 | 0 | 1
1560-95-8 | 15268 | CCCCCCCCCCCCC(C)C | 538.35 | 265.15 | YAWS | JOBACK | 0 | 0 | 0 | 0 | 0 | 11 | 0 | 0 | 0 | 0 | 3 | 0 | 0 | 0 | 0 | 0 | 0 | 0 | 1
1560-96-9 | 15269 | CCCCCCCCCCCC(C)C | 521.05 | 248.15 | YAWS | WIKIDATA | 0 | 0 | 0 | 0 | 0 | 10 | 0 | 0 | 0 | 0 | 3 | 0 | 0 | 0 | 0 | 0 | 0 | 0 | 1
1560-97-0 | 15270 | CCCCCCCCCCC(C)C | 502.65 | 247.15 | YAWS | JOBACK | 0 | 0 | 0 | 0 | 0 | 9 | 0 | 0 | 0 | 0 | 3 | 0 | 0 | 0 | 0 | 0 | 0 | 0 | 1
1561-06-4 | 64674 | CCCCCCCCCCCCCCOCC(CO)O | 794.9 | 328.15 | JOBACK | JOBACK | 0 | 0 | 0 | 0 | 0 | 15 | 2 | 0 | 0 | 0 | 1 | 1 | 0 | 0 | 0 | 0 | 0 | 0 | 1
1561-10-0 | 102647 | CCC(C)CCC(=O)OCC | 453.15 | 218.52 | WIKIDATA | JOBACK | 0 | 0 | 1 | 0 | 0 | 4 | 0 | 0 | 0 | 0 | 3 | 0 | 0 | 0 | 0 | 0 | 0 | 0 | 1
1561-11-1 | 15271 | CCC(C)CCC(=O)O | 485.15 | 314.25 | JOBACK | JOBACK | 0 | 0 | 0 | 0 | 0 | 3 | 0 | 0 | 1 | 0 | 2 | 0 | 0 | 0 | 0 | 0 | 0 | 0 | 1
1565-71-5 | 238511 | CCC(CC)(C1=CC=CC=C1)O | 566.91 | 303.39 | JOBACK | JOBACK | 0 | 0 | 0 | 0 | 1 | 2 | 1 | 0 | 0 | 0 | 2 | 0 | 0 | 0 | 0 | 0 | 0 | 1 | 0
1565-74-8 | 640199 | CC[C@H](C1=CC=CC=C1)O | 523.94 | 263.43 | JOBACK | JOBACK | 0 | 0 | 0 | 0 | 1 | 1 | 1 | 0 | 0 | 0 | 1 | 0 | 0 | 0 | 0 | 0 | 0 | 0 | 1
1565-75-9 | 15283 | CCC(C)(C1=CC=CC=C1)O | 544.03 | 268.15 | JOBACK | COMMON_CHEMISTRY | 0 | 0 | 0 | 0 | 1 | 1 | 1 | 0 | 0 | 0 | 2 | 0 | 0 | 0 | 0 | 0 | 0 | 1 | 0
1565-81-7 | 519158 | CCCCCCCC(CC)O | 490.15 | 268.15 | YAWS | COMMON_CHEMISTRY | 0 | 0 | 0 | 0 | 0 | 7 | 1 | 0 | 0 | 0 | 2 | 0 | 0 | 0 | 0 | 0 | 0 | 0 | 1
15657-96-2 | 251504 | CC(C#N)OC(=O)C | 445.65 | 198.15 | JOBACK | WIKIDATA | 0 | 0 | 1 | 1 | 0 | 0 | 0 | 0 | 0 | 0 | 2 | 0 | 0 | 0 | 0 | 0 | 0 | 0 | 1
15666-97-4 | 4384482 | CCCCCCCCOC(=O)CC#N | 611.58 | 321.05 | JOBACK | JOBACK | 0 | 0 | 1 | 1 | 0 | 8 | 0 | 0 | 0 | 0 | 1 | 0 | 0 | 0 | 0 | 0 | 0 | 0 | 0
15667-21-7 | 5325915 | C1[C@H]([C@H](C(=O)O1)O)O | 535.77 | 312.51 | JOBACK | JOBACK | 0 | 0 | 1 | 0 | 0 | 1 | 2 | 0 | 0 | 0 | 0 | 0 | 0 | 0 | 0 | 0 | 0 | 0 | 2
1567-14-2 | 5323653 | CC/C=C(\C)/C(=O)OC | 422.02 | 191.94 | JOBACK | JOBACK | 0 | 0 | 1 | 0 | 0 | 1 | 0 | 0 | 0 | 0 | 3 | 0 | 1 | 0 | 0 | 0 | 0 | 1 | 1
1567-75-5 | 74067 | CC(=O)C1(CC1)C | 399.15 | 249.15 | YAWS | JOBACK | 0 | 1 | 0 | 0 | 0 | 2 | 0 | 0 | 0 | 0 | 2 | 0 | 0 | 0 | 0 | 0 | 0 | 1 | 0
1568-83-8 | 617780 | CC(C)(C1=CC=C(C=C1)OC)C2=CC=C(C=C2)OC | 693.49 | 324.65 | JOBACK | JOBACK | 0 | 0 | 0 | 0 | 2 | 0 | 0 | 0 | 0 | 0 | 4 | 2 | 0 | 0 | 0 | 0 | 0 | 1 | 0
1569-01-3 | 15286 | CCCOCC(C)O | 423.35 | 193.15 | COMMON_CHEMISTRY | WIKIDATA | 0 | 0 | 0 | 0 | 0 | 3 | 1 | 0 | 0 | 0 | 2 | 1 | 0 | 0 | 0 | 0 | 0 | 0 | 1
1569-02-4 | 15287 | CCOCC(C)O | 404.15 | 173.15 | YAWS | WIKIDATA | 0 | 0 | 0 | 0 | 0 | 2 | 1 | 0 | 0 | 0 | 2 | 1 | 0 | 0 | 0 | 0 | 0 | 0 | 1
1569-44-4 | 15288 | CCC(C)(CC=C)O | 343.15 | 230.13 | YAWS | JOBACK | 0 | 0 | 0 | 0 | 0 | 3 | 1 | 0 | 0 | 0 | 2 | 0 | 1 | 0 | 0 | 0 | 0 | 1 | 1
1569-50-2 | 15289 | CC=CC(C)O | 395.15 | 186.85 | YAWS | JOBACK | 0 | 0 | 0 | 0 | 0 | 0 | 1 | 0 | 0 | 0 | 2 | 0 | 1 | 0 | 0 | 0 | 0 | 0 | 3
1569-59-1 | 544701 | CC(C=C)C(C)O | 398.65 | 186.44 | YAWS | JOBACK | 0 | 0 | 0 | 0 | 0 | 1 | 1 | 0 | 0 | 0 | 2 | 0 | 1 | 0 | 0 | 0 | 0 | 0 | 3
1569-60-4 | 20745 | CC(CCC=C(C)C)O | 448.15 | 206.7 | JOBACK | JOBACK | 0 | 0 | 0 | 0 | 0 | 2 | 1 | 0 | 0 | 0 | 3 | 0 | 1 | 0 | 0 | 0 | 0 | 1 | 2
157-45-9 | 135974 | C1CC2(C1)CC2 | 355.27 | 221.4 | JOBACK | JOBACK | 0 | 0 | 0 | 0 | 0 | 5 | 0 | 0 | 0 | 0 | 0 | 0 | 0 | 0 | 0 | 0 | 0 | 1 | 0
1570-45-2 | 15291 | CCOC(=O)C1=CC=NC=C1 | 494.15 | 296.15 | JOBACK | WIKIDATA | 0 | 0 | 1 | 0 | 0 | 1 | 0 | 0 | 0 | 0 | 1 | 0 | 0 | 1 | 0 | 0 | 0 | 0 | 0
1570-95-2 | 254178 | C1=CC=C(C=C1)C(CO)CO | 616.12 | 324.9 | JOBACK | JOBACK | 0 | 0 | 0 | 0 | 1 | 2 | 2 | 0 | 0 | 0 | 0 | 0 | 0 | 0 | 0 | 0 | 0 | 0 | 1
15706-73-7 | 61812 | CCCCOC(=O)C(C)CC | 452.15 | 218.52 | YAWS | JOBACK | 0 | 0 | 1 | 0 | 0 | 4 | 0 | 0 | 0 | 0 | 3 | 0 | 0 | 0 | 0 | 0 | 0 | 0 | 1
1571-60-4 | 3036308 | C(=C/O)\O | 433.88 | 228.86 | JOBACK | JOBACK | 0 | 0 | 0 | 0 | 0 | 0 | 2 | 0 | 0 | 0 | 0 | 0 | 1 | 0 | 0 | 0 | 0 | 0 | 2
1571-86-4 | 519170 | CCCCC1=CC=C(C=C1)CCCC | 497.9 | 243.15 | JOBACK | WIKIDATA | 0 | 0 | 0 | 0 | 1 | 6 | 0 | 0 | 0 | 0 | 2 | 0 | 0 | 0 | 0 | 0 | 0 | 0 | 0
15714-10-0 | 579276 | CC1CCC(=CC1)C(C)CO | 543.83 | 268.94 | JOBACK | JOBACK | 0 | 0 | 0 | 0 | 0 | 4 | 1 | 0 | 0 | 0 | 2 | 0 | 1 | 0 | 0 | 0 | 0 | 1 | 3
15719-09-2 | 12226703 | C1C2C=CC3C(C3C1=O)C=C2 | 514.36 | 318.26 | JOBACK | JOBACK | 0 | 1 | 0 | 0 | 0 | 1 | 0 | 0 | 0 | 0 | 0 | 0 | 2 | 0 | 0 | 0 | 0 | 0 | 8
1572-93-6 | 638099 | C[C@H](C(C)C)O | 405.3 | 176.93 | JOBACK | JOBACK | 0 | 0 | 0 | 0 | 0 | 0 | 1 | 0 | 0 | 0 | 3 | 0 | 0 | 0 | 0 | 0 | 0 | 0 | 2
1572-95-8 | 5324631 | C[C@H](CC1=CC=CC=C1)O | 523.94 | 263.43 | JOBACK | JOBACK | 0 | 0 | 0 | 0 | 1 | 1 | 1 | 0 | 0 | 0 | 1 | 0 | 0 | 0 | 0 | 0 | 0 | 0 | 1
1572-99-2 | 98018 | CCOC(=O)C(C)C#N | 496.74 | 249.7 | JOBACK | JOBACK | 0 | 0 | 1 | 1 | 0 | 1 | 0 | 0 | 0 | 0 | 2 | 0 | 0 | 0 | 0 | 0 | 0 | 0 | 1
15726-15-5 | 27470 | CCCC(=O)C(C)CC | 427.15 | 214.85 | YAWS | JOBACK | 0 | 1 | 0 | 0 | 0 | 3 | 0 | 0 | 0 | 0 | 3 | 0 | 0 | 0 | 0 | 0 | 0 | 0 | 1
15727-77-2 | 85071 | CC(C)C(=O)OCC=C | 400.65 | 194.22 | YAWS | JOBACK | 0 | 0 | 1 | 0 | 0 | 2 | 0 | 0 | 0 | 0 | 2 | 0 | 1 | 0 | 0 | 0 | 0 | 0 | 2
1573-28-0 | 15297 | CCC(C)(CCC(C)C)O | 446.15 | 239.43 | YAWS | JOBACK | 0 | 0 | 0 | 0 | 0 | 3 | 1 | 0 | 0 | 0 | 4 | 0 | 0 | 0 | 0 | 0 | 0 | 1 | 1
15733-49-0 | 519172 | CC1CCCCC1=C(C)C | 434 | 206.24 | WEBBOOK | JOBACK | 0 | 0 | 0 | 0 | 0 | 4 | 0 | 0 | 0 | 0 | 3 | 0 | 1 | 0 | 0 | 0 | 0 | 2 | 1
1575-72-0 | 104896 | CCCC(CC=C)C(=O)O | 524.39 | 323.76 | JOBACK | JOBACK | 0 | 0 | 0 | 0 | 0 | 4 | 0 | 0 | 1 | 0 | 1 | 0 | 1 | 0 | 0 | 0 | 0 | 0 | 2
1575-74-2 | 549519 | CC(CC=C)C(=O)O | 461.65 | 301.22 | YAWS | JOBACK | 0 | 0 | 0 | 0 | 0 | 2 | 0 | 0 | 1 | 0 | 1 | 0 | 1 | 0 | 0 | 0 | 0 | 0 | 2
15753-84-1 | 5462911 | CC1=CC(=CC=C1)/C=C/C(=O)C | 540.97 | 297.52 | JOBACK | JOBACK | 0 | 1 | 0 | 0 | 1 | 0 | 0 | 0 | 0 | 0 | 2 | 0 | 1 | 0 | 0 | 0 | 0 | 0 | 2
1576-84-7 | 74095 | CC(=O)OCCC=C | 398.15 | 197.95 | YAWS | JOBACK | 0 | 0 | 1 | 0 | 0 | 3 | 0 | 0 | 0 | 0 | 1 | 0 | 1 | 0 | 0 | 0 | 0 | 0 | 1
1576-85-8 | 74096 | CC(=O)OCCCC=C | 422.65 | 209.22 | YAWS | JOBACK | 0 | 0 | 1 | 0 | 0 | 4 | 0 | 0 | 0 | 0 | 1 | 0 | 1 | 0 | 0 | 0 | 0 | 0 | 1
1576-95-0 | 5364919 | CC/C=C\CO | 411.15 | 201.85 | JOBACK | JOBACK | 0 | 0 | 0 | 0 | 0 | 2 | 1 | 0 | 0 | 0 | 1 | 0 | 1 | 0 | 0 | 0 | 0 | 0 | 2
1576-96-1 | 5364920 | CC/C=C/CO | 411.15 | 201.85 | JOBACK | JOBACK | 0 | 0 | 0 | 0 | 0 | 2 | 1 | 0 | 0 | 0 | 1 | 0 | 1 | 0 | 0 | 0 | 0 | 0 | 2
15760-35-7 | 27474 | C=C1CC(C1)C#N | 449.13 | 250.47 | JOBACK | JOBACK | 0 | 0 | 0 | 1 | 0 | 3 | 0 | 0 | 0 | 0 | 0 | 0 | 1 | 0 | 0 | 0 | 0 | 1 | 1
15764-04-2 | 442405 | C[C@@H]1CC(=O)C=C2[C@]1(CC(=C(C)C)CC2)C | 652.08 | 324.65 | JOBACK | JOBACK | 0 | 1 | 0 | 0 | 0 | 4 | 0 | 0 | 0 | 0 | 4 | 0 | 2 | 0 | 0 | 0 | 0 | 4 | 2
15766-93-5 | 139975 | COC1CCC=CC1 | 400.89 | 199.02 | JOBACK | JOBACK | 0 | 0 | 0 | 0 | 0 | 3 | 0 | 0 | 0 | 0 | 1 | 1 | 1 | 0 | 0 | 0 | 0 | 0 | 3
1577-18-0 | 5282708 | CC/C=C/CC(=O)O | 481.15 | 285.15 | YAWS | WIKIDATA | 0 | 0 | 0 | 0 | 0 | 2 | 0 | 0 | 1 | 0 | 1 | 0 | 1 | 0 | 0 | 0 | 0 | 0 | 2
1577-22-6 | 15308 | C=CCCCC(=O)O | 476.15 | 236.15 | JOBACK | WIKIDATA | 0 | 0 | 0 | 0 | 0 | 4 | 0 | 0 | 1 | 0 | 0 | 0 | 1 | 0 | 0 | 0 | 0 | 0 | 1
1577-52-2 | 5462912 | CCCCC/C=C/C/C=C/CCCCCCCCO | 711.94 | 270 | JOBACK | JOBACK | 0 | 0 | 0 | 0 | 0 | 13 | 1 | 0 | 0 | 0 | 1 | 0 | 2 | 0 | 0 | 0 | 0 | 0 | 4
15786-26-2 | 5364365 | C\1C/C=C\CCC(C(CC/C=C1)O)O | 697.34 | 330.18 | JOBACK | JOBACK | 0 | 0 | 0 | 0 | 0 | 6 | 2 | 0 | 0 | 0 | 0 | 0 | 2 | 0 | 0 | 0 | 0 | 0 | 6
1579-21-1 | 246289 | C1CC[C@@H]2CC(=O)CC[C@@H]2C1 | 520.15 | 259.15 | YAWS | JOBACK | 0 | 1 | 0 | 0 | 0 | 7 | 0 | 0 | 0 | 0 | 0 | 0 | 0 | 0 | 0 | 0 | 0 | 0 | 2
1579-40-4 | 74098 | CC1=CC=C(C=C1)OC2=CC=C(C=C2)C | 558.15 | 324.15 | YAWS | JOBACK | 0 | 0 | 0 | 0 | 2 | 0 | 0 | 0 | 0 | 0 | 2 | 1 | 0 | 0 | 0 | 0 | 0 | 0 | 0
15790-88-2 | 5364718 | CC/C=C/C(=O)OC | 399.26 | 194.63 | JOBACK | JOBACK | 0 | 0 | 1 | 0 | 0 | 1 | 0 | 0 | 0 | 0 | 2 | 0 | 1 | 0 | 0 | 0 | 0 | 0 | 2
15814-45-6 | 85120 | C=CCOC(=O)CCC1=CC=CC=C1 | 555.74 | 291.99 | JOBACK | JOBACK | 0 | 0 | 1 | 0 | 1 | 4 | 0 | 0 | 0 | 0 | 0 | 0 | 1 | 0 | 0 | 0 | 0 | 0 | 1
15823-04-8 | 300018 | COC1=CC=C(C=C1)CCC(=O)OC | 563.58 | 317.23 | JOBACK | JOBACK | 0 | 0 | 1 | 0 | 1 | 2 | 0 | 0 | 0 | 0 | 2 | 1 | 0 | 0 | 0 | 0 | 0 | 0 | 0
15833-61-1 | 139980 | C1COCC1CO | 448.41 | 244.4 | JOBACK | JOBACK | 0 | 0 | 0 | 0 | 0 | 4 | 1 | 0 | 0 | 0 | 0 | 1 | 0 | 0 | 0 | 0 | 0 | 0 | 1
15840-60-5 | 5365948 | CC/C=C\C(C)C | 359.15 | 131.35 | YAWS | COMMON_CHEMISTRY | 0 | 0 | 0 | 0 | 0 | 1 | 0 | 0 | 0 | 0 | 3 | 0 | 1 | 0 | 0 | 0 | 0 | 0 | 3
15840-81-0 | 5462913 | C1C/C=C/CCC/C=C/C1 | 468.02 | 201.52 | JOBACK | JOBACK | 0 | 0 | 0 | 0 | 0 | 6 | 0 | 0 | 0 | 0 | 0 | 0 | 2 | 0 | 0 | 0 | 0 | 0 | 4
15841-11-9 | 139981 | CC1(CCCCCCC(CC1)(C)C)C | 552.36 | 284.4 | JOBACK | JOBACK | 0 | 0 | 0 | 0 | 0 | 8 | 0 | 0 | 0 | 0 | 4 | 0 | 0 | 0 | 0 | 0 | 0 | 2 | 0
1585-06-4 | 74107 | CCC1=CC=C(C=C1)OCC | 483.15 | 263.63 | JOBACK | JOBACK | 0 | 0 | 0 | 0 | 1 | 2 | 0 | 0 | 0 | 0 | 2 | 1 | 0 | 0 | 0 | 0 | 0 | 0 | 0
15854-58-7 | 5373777 | COC1=CC=CC=C1/C=C/C(=O)OC | 567.74 | 312.15 | JOBACK | JOBACK | 0 | 0 | 1 | 0 | 1 | 0 | 0 | 0 | 0 | 0 | 2 | 1 | 1 | 0 | 0 | 0 | 0 | 0 | 2
1586-00-1 | 74109 | C1=CC=C(C=C1)CC2=CC=CC=C2CO | 670.44 | 313.65 | JOBACK | JOBACK | 0 | 0 | 0 | 0 | 2 | 2 | 1 | 0 | 0 | 0 | 0 | 0 | 0 | 0 | 0 | 0 | 0 | 0 | 0
15869-80-4 | 51806 | CCCCC(CC)CC | 416.25 | 158.25 | CRC_ORG | COMMON_CHEMISTRY | 0 | 0 | 0 | 0 | 0 | 5 | 0 | 0 | 0 | 0 | 3 | 0 | 0 | 0 | 0 | 0 | 0 | 0 | 1
15869-85-9 | 27518 | CCCCC(C)CCCC | 437.15 | 185.3 | JOBACK | OPEN_NTBKM | 0 | 0 | 0 | 0 | 0 | 6 | 0 | 0 | 0 | 0 | 3 | 0 | 0 | 0 | 0 | 0 | 0 | 0 | 1
15869-86-0 | 85925 | CCCCC(CC)CCC | 436.85 | 187.46 | JOBACK | JOBACK | 0 | 0 | 0 | 0 | 0 | 6 | 0 | 0 | 0 | 0 | 3 | 0 | 0 | 0 | 0 | 0 | 0 | 0 | 1
15869-87-1 | 85150 | CCCCCCC(C)(C)C | 425.17 | 204.88 | JOBACK | JOBACK | 0 | 0 | 0 | 0 | 0 | 5 | 0 | 0 | 0 | 0 | 4 | 0 | 0 | 0 | 0 | 0 | 0 | 1 | 0
15869-89-3 | 139988 | CCCC(C)CCC(C)C | 429.97873 | 172.46 | WEBBOOK | JOBACK | 0 | 0 | 0 | 0 | 0 | 4 | 0 | 0 | 0 | 0 | 4 | 0 | 0 | 0 | 0 | 0 | 0 | 0 | 2
15869-92-8 | 85926 | CCCCC(C)C(C)CC | 427.52 | 172.46 | JOBACK | JOBACK | 0 | 0 | 0 | 0 | 0 | 4 | 0 | 0 | 0 | 0 | 4 | 0 | 0 | 0 | 0 | 0 | 0 | 0 | 2
15869-93-9 | 139989 | CCCC(C)CC(C)CC | 432.55 | 172.46 | COMMON_CHEMISTRY | JOBACK | 0 | 0 | 0 | 0 | 0 | 4 | 0 | 0 | 0 | 0 | 4 | 0 | 0 | 0 | 0 | 0 | 0 | 0 | 2
15869-94-0 | 85927 | CCC(C)CCC(C)CC | 433.95 | 172.46 | COMMON_CHEMISTRY | JOBACK | 0 | 0 | 0 | 0 | 0 | 4 | 0 | 0 | 0 | 0 | 4 | 0 | 0 | 0 | 0 | 0 | 0 | 0 | 2
15869-95-1 | 85151 | CCCCC(C)(C)CCC | 430.42617 | 204.88 | WEBBOOK | JOBACK | 0 | 0 | 0 | 0 | 0 | 5 | 0 | 0 | 0 | 0 | 4 | 0 | 0 | 0 | 0 | 0 | 0 | 1 | 0
15869-96-2 | 139990 | CCCC(C)C(C)CCC | 435.76386 | 172.46 | WEBBOOK | JOBACK | 0 | 0 | 0 | 0 | 0 | 4 | 0 | 0 | 0 | 0 | 4 | 0 | 0 | 0 | 0 | 0 | 0 | 0 | 2
1587-04-8 | 15317 | CC1=CC=CC=C1CC=C | 448 | 239.64 | WEBBOOK | JOBACK | 0 | 0 | 0 | 0 | 1 | 2 | 0 | 0 | 0 | 0 | 1 | 0 | 1 | 0 | 0 | 0 | 0 | 0 | 1
15870-07-2 | 519186 | CCCCC(C)CCC(=O)OC | 486.18 | 229.79 | JOBACK | JOBACK | 0 | 0 | 1 | 0 | 0 | 5 | 0 | 0 | 0 | 0 | 3 | 0 | 0 | 0 | 0 | 0 | 0 | 0 | 1
15870-10-7 | 27519 | CCCCCC(=C)C | 392.15 | 183.15 | JOBACK | WIKIDATA | 0 | 0 | 0 | 0 | 0 | 5 | 0 | 0 | 0 | 0 | 2 | 0 | 1 | 0 | 0 | 0 | 0 | 1 | 0
15874-03-0 | 139994 | CCCCCC(CCCCC)CCCCC(CCCCC)CCCCC | 793.6 | 257 | JOBACK | WEBBOOK | 0 | 0 | 0 | 0 | 0 | 20 | 0 | 0 | 0 | 0 | 4 | 0 | 0 | 0 | 0 | 0 | 0 | 0 | 2
15875-99-7 | 139997 | CC(C)(C)C1CCC(CC1)OC | 485.35 | 241.52 | JOBACK | JOBACK | 0 | 0 | 0 | 0 | 0 | 4 | 0 | 0 | 0 | 0 | 4 | 1 | 0 | 0 | 0 | 0 | 0 | 1 | 2
1588-44-9 | 519188 | C=CCCCCC1=CC=CC=C1 | 489.15 | 249.66 | YAWS | JOBACK | 0 | 0 | 0 | 0 | 1 | 5 | 0 | 0 | 0 | 0 | 0 | 0 | 1 | 0 | 0 | 0 | 0 | 0 | 1
1589-47-5 | 14846 | CC(CO)OC | 403.15 | 202.89 | WIKIDATA | JOBACK | 0 | 0 | 0 | 0 | 0 | 1 | 1 | 0 | 0 | 0 | 2 | 1 | 0 | 0 | 0 | 0 | 0 | 0 | 1
1589-49-7 | 74116 | COCCCO | 339.15 | 217.89 | WIKIDATA | JOBACK | 0 | 0 | 0 | 0 | 0 | 3 | 1 | 0 | 0 | 0 | 1 | 1 | 0 | 0 | 0 | 0 | 0 | 0 | 0
15890-40-1 | 6432144 | C[C@H]1CC[C@@H](C1C)C | 390.72712 | 160.25 | WEBBOOK | WEBBOOK | 0 | 0 | 0 | 0 | 0 | 2 | 0 | 0 | 0 | 0 | 3 | 0 | 0 | 0 | 0 | 0 | 0 | 0 | 3
15899-72-6 | 528702 | CC1CC(=O)C(=C1)O | 516.3 | 310.6 | JOBACK | JOBACK | 0 | 1 | 0 | 0 | 0 | 1 | 1 | 0 | 0 | 0 | 1 | 0 | 1 | 0 | 0 | 0 | 0 | 1 | 2
1590-08-5 | 102650 | CC1CCC2=CC=CC=C2C1=O | 561.77 | 288.15 | JOBACK | WIKIDATA | 0 | 1 | 0 | 0 | 1 | 2 | 0 | 0 | 0 | 0 | 1 | 0 | 0 | 0 | 0 | 0 | 0 | 0 | 1
15904-30-0 | 519191 | CC(C)C(=O)C(C)(C)CO | 525.02 | 278.09 | JOBACK | JOBACK | 0 | 1 | 0 | 0 | 0 | 1 | 1 | 0 | 0 | 0 | 4 | 0 | 0 | 0 | 0 | 0 | 0 | 1 | 1
15909-76-9 | 140003 | COC(=O)C(CO)O | 533.26 | 283.81 | JOBACK | JOBACK | 0 | 0 | 1 | 0 | 0 | 1 | 2 | 0 | 0 | 0 | 1 | 0 | 0 | 0 | 0 | 0 | 0 | 0 | 1
15914-95-1 | 140005 | C1CC2CC1C3C2C4CCC3C4 | 491.78 | 288.28 | JOBACK | JOBACK | 0 | 0 | 0 | 0 | 0 | 6 | 0 | 0 | 0 | 0 | 0 | 0 | 0 | 0 | 0 | 0 | 0 | 0 | 6
15918-08-8 | 519193 | CCCC(=C)CCC | 379.2 | 164.2 | JOBACK | JOBACK | 0 | 0 | 0 | 0 | 0 | 5 | 0 | 0 | 0 | 0 | 2 | 0 | 1 | 0 | 0 | 0 | 0 | 1 | 0
15933-07-0 | 85195 | CCC(=O)C(=O)OCC | 435.2 | 249.64 | YAWS | JOBACK | 0 | 1 | 1 | 0 | 0 | 2 | 0 | 0 | 0 | 0 | 2 | 0 | 0 | 0 | 0 | 0 | 0 | 0 | 0
15940-88-2 | 140009 | C1CC1C(=O)C(=O)C2CC2 | 503.86 | 315.66 | JOBACK | JOBACK | 0 | 2 | 0 | 0 | 0 | 4 | 0 | 0 | 0 | 0 | 0 | 0 | 0 | 0 | 0 | 0 | 0 | 0 | 2
15940-89-3 | 140010 | CC(=O)C(=O)C1CC1 | 451.36 | 275.18 | JOBACK | JOBACK | 0 | 2 | 0 | 0 | 0 | 2 | 0 | 0 | 0 | 0 | 1 | 0 | 0 | 0 | 0 | 0 | 0 | 0 | 1
1595-01-3 | 519194 | CCCCCCC1=CC=C(C=C1)C | 528.7 | 242.7 | JOBACK | JOBACK | 0 | 0 | 0 | 0 | 1 | 5 | 0 | 0 | 0 | 0 | 2 | 0 | 0 | 0 | 0 | 0 | 0 | 0 | 0
1595-04-6 | 15327 | CCCCC1=CC=CC(=C1)C | 478.19734 | 252.67 | WEBBOOK | JOBACK | 0 | 0 | 0 | 0 | 1 | 3 | 0 | 0 | 0 | 0 | 2 | 0 | 0 | 0 | 0 | 0 | 0 | 0 | 0
1595-05-7 | 15328 | CCCCC1=CC=C(C=C1)C | 362.15 | 188.15 | YAWS | WIKIDATA | 0 | 0 | 0 | 0 | 1 | 3 | 0 | 0 | 0 | 0 | 2 | 0 | 0 | 0 | 0 | 0 | 0 | 0 | 0
1595-06-8 | 528694 | CCC(C)C1=CC=CC=C1C | 482.5 | 237.67 | JOBACK | JOBACK | 0 | 0 | 0 | 0 | 1 | 1 | 0 | 0 | 0 | 0 | 3 | 0 | 0 | 0 | 0 | 0 | 0 | 0 | 1
1595-07-9 | 524553 | CCCCCC1=CC=CC=C1C | 505.82 | 263.94 | JOBACK | JOBACK | 0 | 0 | 0 | 0 | 1 | 4 | 0 | 0 | 0 | 0 | 2 | 0 | 0 | 0 | 0 | 0 | 0 | 0 | 0
1595-09-1 | 524159 | CCCCCC1=CC=C(C=C1)C | 505.82 | 245 | JOBACK | WEBBOOK | 0 | 0 | 0 | 0 | 1 | 4 | 0 | 0 | 0 | 0 | 2 | 0 | 0 | 0 | 0 | 0 | 0 | 0 | 0
1595-11-5 | 62410 | CCCCC1=CC=CC=C1C | 474 | 252.67 | JOBACK | JOBACK | 0 | 0 | 0 | 0 | 1 | 3 | 0 | 0 | 0 | 0 | 2 | 0 | 0 | 0 | 0 | 0 | 0 | 0 | 0
1595-16-0 | 519195 | CCC(C)C1=CC=C(C=C1)C | 475.65 | 237.67 | YAWS | JOBACK | 0 | 0 | 0 | 0 | 1 | 1 | 0 | 0 | 0 | 0 | 3 | 0 | 0 | 0 | 0 | 0 | 0 | 0 | 1
1596-09-4 | 74134 | CC1=CC(=C(C=C1)O)C2CCCCC2 | 569.15 | 329.15 | WIKIDATA | WIKIDATA | 0 | 0 | 0 | 0 | 1 | 5 | 1 | 0 | 0 | 0 | 1 | 0 | 0 | 0 | 0 | 0 | 0 | 0 | 1
15971-88-7 | 519199 | C1CCCCCC(CCCCC1)C2=CC=CC=C2 | 683.29 | 305.3 | JOBACK | JOBACK | 0 | 0 | 0 | 0 | 1 | 11 | 0 | 0 | 0 | 0 | 0 | 0 | 0 | 0 | 0 | 0 | 0 | 0 | 1
15973-03-2 | 519200 | CC1=CCOCO1 | 396.26 | 224.15 | JOBACK | JOBACK | 0 | 0 | 0 | 0 | 0 | 2 | 0 | 0 | 0 | 0 | 1 | 2 | 1 | 0 | 0 | 0 | 0 | 1 | 1
1599-47-9 | 74137 | CCCCCC(OC)OC | 431.15 | 209.38 | WIKIDATA | JOBACK | 0 | 0 | 0 | 0 | 0 | 4 | 0 | 0 | 0 | 0 | 3 | 2 | 0 | 0 | 0 | 0 | 0 | 0 | 1
1599-49-1 | 15336 | CCCCCC1OCC(O1)C | 470.03 | 250.99 | JOBACK | JOBACK | 0 | 0 | 0 | 0 | 0 | 5 | 0 | 0 | 0 | 0 | 2 | 2 | 0 | 0 | 0 | 0 | 0 | 0 | 2
1599-67-3 | 74138 | CCCCCCCCCCCCCCCCCCCCC=C | 640.15 | 311.15 | YAWS | JOBACK | 0 | 0 | 0 | 0 | 0 | 20 | 0 | 0 | 0 | 0 | 1 | 0 | 1 | 0 | 0 | 0 | 0 | 0 | 1
16002-93-0 | 5370618 | CCC/C=C/C1=CC=CC=C1 | 482.12 | 235.07 | JOBACK | JOBACK | 0 | 0 | 0 | 0 | 1 | 2 | 0 | 0 | 0 | 0 | 1 | 0 | 1 | 0 | 0 | 0 | 0 | 0 | 2
16005-15-5 | 263082 | CCCCCCCCCCCCOC(=O)C=CC | 628.06 | 307.33 | JOBACK | JOBACK | 0 | 0 | 1 | 0 | 0 | 11 | 0 | 0 | 0 | 0 | 2 | 0 | 1 | 0 | 0 | 0 | 0 | 0 | 2
1601-00-9 | 138004 | CC1CCCC1C(=O)C | 447.12 | 236.51 | JOBACK | JOBACK | 0 | 1 | 0 | 0 | 0 | 3 | 0 | 0 | 0 | 0 | 2 | 0 | 0 | 0 | 0 | 0 | 0 | 0 | 2
1601-71-4 | 527394 | CCCCC1=C(C=CC(=C1)C)C | 510.8 | 276.46 | JOBACK | JOBACK | 0 | 0 | 0 | 0 | 1 | 3 | 0 | 0 | 0 | 0 | 3 | 0 | 0 | 0 | 0 | 0 | 0 | 0 | 0
16015-11-5 | 27627 | CC1=CCCCO1 | 392.19 | 208.85 | JOBACK | JOBACK | 0 | 0 | 0 | 0 | 0 | 3 | 0 | 0 | 0 | 0 | 1 | 1 | 1 | 0 | 0 | 0 | 0 | 1 | 1
16020-17-0 | 519209 | CC1=CC2=C(C(=CC(=C2C=C1)C)C)C | 585.5 | 270 | JOBACK | JOBACK | 0 | 0 | 0 | 0 | 2 | 0 | 0 | 0 | 0 | 0 | 4 | 0 | 0 | 0 | 0 | 0 | 0 | 0 | 0
16021-08-2 | 85944 | C1CC[C@@H]2CC(=O)CC[C@H]2C1 | 513.15 | 279.15 | JOBACK | JOBACK | 0 | 1 | 0 | 0 | 0 | 7 | 0 | 0 | 0 | 0 | 0 | 0 | 0 | 0 | 0 | 0 | 0 | 0 | 2
16021-20-8 | 519210 | CCCC1=CC=CC=C1CC | 474.1 | 252.67 | WEBBOOK | JOBACK | 0 | 0 | 0 | 0 | 1 | 3 | 0 | 0 | 0 | 0 | 2 | 0 | 0 | 0 | 0 | 0 | 0 | 0 | 0
1603-01-6 | 5367580 | CC/C=C/C(C)C=C | 378.25 | 158.08 | WEBBOOK | JOBACK | 0 | 0 | 0 | 0 | 0 | 2 | 0 | 0 | 0 | 0 | 2 | 0 | 2 | 0 | 0 | 0 | 0 | 0 | 4
1603-79-8 | 15349 | CCOC(=O)C(=O)C1=CC=CC=C1 | 529.65 | 321.14 | JOBACK | JOBACK | 0 | 1 | 1 | 0 | 1 | 1 | 0 | 0 | 0 | 0 | 1 | 0 | 0 | 0 | 0 | 0 | 0 | 0 | 0
1604-02-0 | 98267 | CCCC1(CCCC1)O | 444.15 | 235.65 | YAWS | JOBACK | 0 | 0 | 0 | 0 | 0 | 6 | 1 | 0 | 0 | 0 | 1 | 0 | 0 | 0 | 0 | 0 | 0 | 1 | 0
1604-11-1 | 15350 | CC(CC(=O)OC)C(=O)OC | 469.15 | 238.31 | YAWS | JOBACK | 0 | 0 | 2 | 0 | 0 | 1 | 0 | 0 | 0 | 0 | 3 | 0 | 0 | 0 | 0 | 0 | 0 | 0 | 1
1604-28-0 | 5370101 | CC(=C/C=C/C(=O)C)C | 359.65 | 205.73 | YAWS | JOBACK | 0 | 1 | 0 | 0 | 0 | 0 | 0 | 0 | 0 | 0 | 3 | 0 | 2 | 0 | 0 | 0 | 0 | 1 | 3
1604-32-6 | 5462916 | CC(C)CCCC(C)CCC/C(=C/C=C/C(=O)C)/C | 672.63 | 288.43 | JOBACK | JOBACK | 0 | 1 | 0 | 0 | 0 | 6 | 0 | 0 | 0 | 0 | 5 | 0 | 2 | 0 | 0 | 0 | 0 | 1 | 5
1604-34-8 | 95495 | CC(C)CCCC(C)CCCC(=O)C | 550.03 | 256.2 | JOBACK | JOBACK | 0 | 1 | 0 | 0 | 0 | 6 | 0 | 0 | 0 | 0 | 4 | 0 | 0 | 0 | 0 | 0 | 0 | 0 | 2
1606-08-2 | 137104 | C1CCC(CC1)C2CCCC2 | 488.30454 | 232.01 | WEBBOOK | JOBACK | 0 | 0 | 0 | 0 | 0 | 9 | 0 | 0 | 0 | 0 | 0 | 0 | 0 | 0 | 0 | 0 | 0 | 0 | 2
1606-47-9 | 74152 | CC(C)C(=O)C=C | 386.99 | 190.55 | JOBACK | JOBACK | 0 | 1 | 0 | 0 | 0 | 1 | 0 | 0 | 0 | 0 | 2 | 0 | 1 | 0 | 0 | 0 | 0 | 0 | 2
16069-36-6 | 85955 | C1CCC2C(C1)OCCOCCOC3CCCCC3OCCOCCO2 | 617.15 | 323.15 | YAWS | WIKIDATA | 0 | 0 | 0 | 0 | 0 | 16 | 0 | 0 | 0 | 0 | 0 | 6 | 0 | 0 | 0 | 0 | 0 | 0 | 4
1608-82-8 | 2724688 | COC/C(=C/OC)/C#N | 487.84 | 247.79 | JOBACK | JOBACK | 0 | 0 | 0 | 1 | 0 | 1 | 0 | 0 | 0 | 0 | 2 | 2 | 1 | 0 | 0 | 0 | 0 | 1 | 1
1610-23-7 | 123123 | C1CCC(CC1)CCCCCCC2CCCCC2 | 613.7 | 281.77405 | JOBACK | WEBBOOK | 0 | 0 | 0 | 0 | 0 | 16 | 0 | 0 | 0 | 0 | 0 | 0 | 0 | 0 | 0 | 0 | 0 | 0 | 2
1610-24-8 | 137109 | C1CCC(CC1)C(C2CCCCC2)C3CCCCC3 | 598.65 | 321.15 | JOBACK | WIKIDATA | 0 | 0 | 0 | 0 | 0 | 15 | 0 | 0 | 0 | 0 | 0 | 0 | 0 | 0 | 0 | 0 | 0 | 0 | 4
1610-29-3 | 5362851 | CC/C=C(\C)/CO | 440.65 | 199.16 | JOBACK | JOBACK | 0 | 0 | 0 | 0 | 0 | 2 | 1 | 0 | 0 | 0 | 2 | 0 | 1 | 0 | 0 | 0 | 0 | 1 | 1
1610-51-1 | 137110 | C1CC2=CC3=C(CC3)C=C21 | 484.3 | 317.84 | JOBACK | JOBACK | 0 | 0 | 0 | 0 | 1 | 4 | 0 | 0 | 0 | 0 | 0 | 0 | 0 | 0 | 0 | 0 | 0 | 0 | 0
16106-01-7 | 556365 | CCCCCC=CCC=CCC(=O)OC | 563.58 | 268.44 | JOBACK | JOBACK | 0 | 0 | 1 | 0 | 0 | 6 | 0 | 0 | 0 | 0 | 2 | 0 | 2 | 0 | 0 | 0 | 0 | 0 | 4
16106-59-5 | 27683 | CC(C)C(C)CC=C | 382.15 | 148.16 | YAWS | JOBACK | 0 | 0 | 0 | 0 | 0 | 2 | 0 | 0 | 0 | 0 | 3 | 0 | 1 | 0 | 0 | 0 | 0 | 0 | 3
16108-50-2 | 85287 | CC1=CC(=C(C(=C1)O)C(=O)C)C | 599.53 | 330.65 | JOBACK | WEBBOOK | 0 | 1 | 0 | 0 | 1 | 0 | 1 | 0 | 0 | 0 | 3 | 0 | 0 | 0 | 0 | 0 | 0 | 0 | 0
16112-10-0 | 192925 | CC(=O)C1=CCCC1 | 437.72 | 247 | JOBACK | JOBACK | 0 | 1 | 0 | 0 | 0 | 3 | 0 | 0 | 0 | 0 | 1 | 0 | 1 | 0 | 0 | 0 | 0 | 1 | 1
1612-98-2 | 524005 | CC(C)C1CCC(CC1O)(C)O | 622.77 | 331.9 | JOBACK | JOBACK | 0 | 0 | 0 | 0 | 0 | 3 | 2 | 0 | 0 | 0 | 3 | 0 | 0 | 0 | 0 | 0 | 0 | 1 | 3
1615-70-9 | 5364328 | C=C/C=C/C#N | 409.65 | 213.15 | JOBACK | JOBACK | 0 | 0 | 0 | 1 | 0 | 1 | 0 | 0 | 0 | 0 | 0 | 0 | 2 | 0 | 0 | 0 | 0 | 0 | 3
1617-18-1 | 74172 | CCOC(=O)CC=C | 392.15 | 197.95 | JOBACK | JOBACK | 0 | 0 | 1 | 0 | 0 | 3 | 0 | 0 | 0 | 0 | 1 | 0 | 1 | 0 | 0 | 0 | 0 | 0 | 1
1617-31-8 | 417575 | CC(=C)CC(=O)O | 456.07 | 293.15 | JOBACK | WIKIDATA | 0 | 0 | 0 | 0 | 0 | 2 | 0 | 0 | 1 | 0 | 1 | 0 | 1 | 0 | 0 | 0 | 0 | 1 | 0
1617-32-9 | 5282706 | C/C=C/CC(=O)O | 463.67 | 301.63 | JOBACK | JOBACK | 0 | 0 | 0 | 0 | 0 | 1 | 0 | 0 | 1 | 0 | 1 | 0 | 1 | 0 | 0 | 0 | 0 | 0 | 2
16179-44-5 | 85316 | C1CCC(CC1)C(=O)OCCO | 575.47 | 301.72 | JOBACK | JOBACK | 0 | 0 | 1 | 0 | 0 | 7 | 1 | 0 | 0 | 0 | 0 | 0 | 0 | 0 | 0 | 0 | 0 | 0 | 1
1618-22-0 | 15379 | CC1CCC2CC(CCC2C1)C | 481 | 238.32 | JOBACK | JOBACK | 0 | 0 | 0 | 0 | 0 | 6 | 0 | 0 | 0 | 0 | 2 | 0 | 0 | 0 | 0 | 0 | 0 | 0 | 4
1618-23-1 | 33054 | CCC1CCC2CCCCC2C1 | 494.66216 | 242.56 | WEBBOOK | JOBACK | 0 | 0 | 0 | 0 | 0 | 8 | 0 | 0 | 0 | 0 | 1 | 0 | 0 | 0 | 0 | 0 | 0 | 0 | 3
16189-46-1 | 138555 | C1CCC2CCCC2CC1 | 458.96 | 224.26 | JOBACK | JOBACK | 0 | 0 | 0 | 0 | 0 | 8 | 0 | 0 | 0 | 0 | 0 | 0 | 0 | 0 | 0 | 0 | 0 | 0 | 2
1619-56-3 | 74175 | CCC(CC)(C#N)C(=O)OCC | 487.65 | 300.93 | YAWS | JOBACK | 0 | 0 | 1 | 1 | 0 | 3 | 0 | 0 | 0 | 0 | 3 | 0 | 0 | 0 | 0 | 0 | 0 | 1 | 0
1619-57-4 | 538781 | CCC(CC)(C(=O)C)C(=O)OCC | 489.15 | 297.14 | YAWS | JOBACK | 0 | 1 | 1 | 0 | 0 | 3 | 0 | 0 | 0 | 0 | 4 | 0 | 0 | 0 | 0 | 0 | 0 | 1 | 0
1619-62-1 | 15382 | CCOC(=O)C(C)(C)C(=O)OCC | 470.15 | 242.75 | JOBACK | COMMON_CHEMISTRY | 0 | 0 | 2 | 0 | 0 | 2 | 0 | 0 | 0 | 0 | 4 | 0 | 0 | 0 | 0 | 0 | 0 | 1 | 0
16195-58-7 | 252329 | CC1=C(CC(CC1)(C)C(=C)C)C | 478 | 266.36 | WEBBOOK | JOBACK | 0 | 0 | 0 | 0 | 0 | 4 | 0 | 0 | 0 | 0 | 4 | 0 | 2 | 0 | 0 | 0 | 0 | 4 | 0
16213-85-7 | 27753 | CC1=CC(=C(C=C1)C)CC#N | 567.12 | 301 | JOBACK | WIKIDATA | 0 | 0 | 0 | 1 | 1 | 1 | 0 | 0 | 0 | 0 | 2 | 0 | 0 | 0 | 0 | 0 | 0 | 0 | 0
16216-91-4 | 140049 | C1C=CC2C=CC1C=C2 | 429.29 | 218.79 | JOBACK | JOBACK | 0 | 0 | 0 | 0 | 0 | 1 | 0 | 0 | 0 | 0 | 0 | 0 | 3 | 0 | 0 | 0 | 0 | 0 | 8
16219-75-3 | 5365543 | C/C=C/1\CC2CC1C=C2 | 419.2 | 193.15 | WEBBOOK | WIKIDATA | 0 | 0 | 0 | 0 | 0 | 2 | 0 | 0 | 0 | 0 | 1 | 0 | 2 | 0 | 0 | 0 | 0 | 1 | 5
1625-49-6 | 5367615 | C/C=C(\C)/C(=C)C | 360.36 | 133.89 | JOBACK | JOBACK | 0 | 0 | 0 | 0 | 0 | 1 | 0 | 0 | 0 | 0 | 3 | 0 | 2 | 0 | 0 | 0 | 0 | 2 | 1
1625-92-9 | 137120 | CC(C)(C)C1=CC=C(C=C1)C2=CC=CC=C2 | 573.89391 | 326 | WEBBOOK | WEBBOOK | 0 | 0 | 0 | 0 | 2 | 0 | 0 | 0 | 0 | 0 | 3 | 0 | 0 | 0 | 0 | 0 | 0 | 1 | 0
16253-72-8 | 85980 | CCCCC(C)CC(=O)OC(C)CC | 531.5 | 237.33 | JOBACK | JOBACK | 0 | 0 | 1 | 0 | 0 | 5 | 0 | 0 | 0 | 0 | 4 | 0 | 0 | 0 | 0 | 0 | 0 | 0 | 2
1626-09-1 | 74196 | CC(=O)CCCCC(=O)C | 490.38 | 279.78 | JOBACK | JOBACK | 0 | 2 | 0 | 0 | 0 | 4 | 0 | 0 | 0 | 0 | 2 | 0 | 0 | 0 | 0 | 0 | 0 | 0 | 0
16262-48-9 | 523736 | CC(=C)C1=CC=C(C=C1)C=C | 476.18 | 235.19 | JOBACK | JOBACK | 0 | 0 | 0 | 0 | 1 | 2 | 0 | 0 | 0 | 0 | 1 | 0 | 2 | 0 | 0 | 0 | 0 | 1 | 1
16277-67-1 | 5462920 | COC/C=C/C1=CC=CC=C1 | 481.66 | 246.03 | JOBACK | JOBACK | 0 | 0 | 0 | 0 | 1 | 1 | 0 | 0 | 0 | 0 | 1 | 1 | 1 | 0 | 0 | 0 | 0 | 0 | 2
1628-89-3 | 74201 | COC1=CC=CC=N1 | 415.15 | 277.57 | YAWS | JOBACK | 0 | 0 | 0 | 0 | 0 | 0 | 0 | 0 | 0 | 0 | 1 | 1 | 0 | 1 | 0 | 0 | 0 | 0 | 0
1629-58-9 | 15394 | CCC(=O)C=C | 376.15 | 333.15 | YAWS | WIKIDATA | 0 | 1 | 0 | 0 | 0 | 2 | 0 | 0 | 0 | 0 | 1 | 0 | 1 | 0 | 0 | 0 | 0 | 0 | 1
1629-60-3 | 15395 | CCCC(=O)C=C | 387.43 | 205.55 | JOBACK | JOBACK | 0 | 1 | 0 | 0 | 0 | 3 | 0 | 0 | 0 | 0 | 1 | 0 | 1 | 0 | 0 | 0 | 0 | 0 | 1
16302-35-5 | 85360 | CC1=CCOCC1 | 390.65 | 208.85 | YAWS | JOBACK | 0 | 0 | 0 | 0 | 0 | 3 | 0 | 0 | 0 | 0 | 1 | 1 | 1 | 0 | 0 | 0 | 0 | 1 | 1
16308-92-2 | 27809 | CC1=CC(=C(C=C1)CO)C | 505.15 | 295.15 | JOBACK | JOBACK | 0 | 0 | 0 | 0 | 1 | 1 | 1 | 0 | 0 | 0 | 2 | 0 | 0 | 0 | 0 | 0 | 0 | 0 | 0
1632-16-2 | 15404 | CCCCC(=C)CC | 393.15 | 164.2 | JOBACK | JOBACK | 0 | 0 | 0 | 0 | 0 | 5 | 0 | 0 | 0 | 0 | 2 | 0 | 1 | 0 | 0 | 0 | 0 | 1 | 0
1632-70-8 | 94213 | CCCCCCC(C)CCCC | 473.72 | 205.4 | JOBACK | WEBBOOK | 0 | 0 | 0 | 0 | 0 | 8 | 0 | 0 | 0 | 0 | 3 | 0 | 0 | 0 | 0 | 0 | 0 | 0 | 1
1632-71-9 | 519249 | CCCCC(C)C(CC)CCC | 473.28 | 195 | JOBACK | JOBACK | 0 | 0 | 0 | 0 | 0 | 6 | 0 | 0 | 0 | 0 | 4 | 0 | 0 | 0 | 0 | 0 | 0 | 0 | 2
1632-73-1 | 15406 | CC1(C2CCC(C2)(C1O)C)C | 475.65 | 318.15 | YAWS | JOBACK | 0 | 0 | 0 | 0 | 0 | 3 | 1 | 0 | 0 | 0 | 3 | 0 | 0 | 0 | 0 | 0 | 0 | 2 | 2
16325-63-6 | 85984 | CC(CC(C)(C)C)CO | 443.65 | 228.16 | YAWS | JOBACK | 0 | 0 | 0 | 0 | 0 | 2 | 1 | 0 | 0 | 0 | 4 | 0 | 0 | 0 | 0 | 0 | 0 | 1 | 1
16325-64-7 | 53425110 | CC(CCO)C(C)(C)C | 471.15 | 228.16 | JOBACK | JOBACK | 0 | 0 | 0 | 0 | 0 | 2 | 1 | 0 | 0 | 0 | 4 | 0 | 0 | 0 | 0 | 0 | 0 | 1 | 1
1633-83-6 | 15411 | C1CCS(=O)(=O)OC1 | 408.15 | 286.65 | YAWS | JOBACK | 0 | 0 | 0 | 0 | 0 | 4 | 0 | 0 | 0 | 0 | 0 | 1 | 0 | 0 | 1 | 0 | 0 | 0 | 0
1634-09-9 | 15414 | CCCCC1=CC=CC2=CC=CC=C21 | 561.15 | 253.35 | JOBACK | JOBACK | 0 | 0 | 0 | 0 | 2 | 3 | 0 | 0 | 0 | 0 | 1 | 0 | 0 | 0 | 0 | 0 | 0 | 0 | 0
1634-11-3 | 274386 | CC(C)C(C1=CC=CC=C1)C2=CC=CC=C2 | 565.15 | 288.7 | YAWS | WEBBOOK | 0 | 0 | 0 | 0 | 2 | 0 | 0 | 0 | 0 | 0 | 2 | 0 | 0 | 0 | 0 | 0 | 0 | 0 | 2
1635-02-5 | 30227 | CCC(=C(C)C(=O)C)C | 431.15 | 196.85 | WIKIDATA | JOBACK | 0 | 1 | 0 | 0 | 0 | 1 | 0 | 0 | 0 | 0 | 4 | 0 | 1 | 0 | 0 | 0 | 0 | 2 | 0
16355-00-3 | 2724621 | C1=CC=C(C=C1)[C@H](CO)O | 593.24 | 312.98 | JOBACK | JOBACK | 0 | 0 | 0 | 0 | 1 | 1 | 2 | 0 | 0 | 0 | 0 | 0 | 0 | 0 | 0 | 0 | 0 | 0 | 1
16356-05-1 | 140064 | CCC(=C)C(=C)CC | 392.86269 | 148.48 | WEBBOOK | JOBACK | 0 | 0 | 0 | 0 | 0 | 4 | 0 | 0 | 0 | 0 | 2 | 0 | 2 | 0 | 0 | 0 | 0 | 2 | 0
16356-11-9 | 5367412 | CCCCC/C=C/C=C/C=C | 456.28 | 201.81 | JOBACK | JOBACK | 0 | 0 | 0 | 0 | 0 | 5 | 0 | 0 | 0 | 0 | 1 | 0 | 3 | 0 | 0 | 0 | 0 | 0 | 5
1636-39-1 | 15417 | C1CCC(C1)C2CCCC2 | 340.15 | 237.8085 | YAWS | COMMON_CHEMISTRY | 0 | 0 | 0 | 0 | 0 | 8 | 0 | 0 | 0 | 0 | 0 | 0 | 0 | 0 | 0 | 0 | 0 | 0 | 2
1636-41-5 | 519254 | CCCC(CC)C(CC)CCC | 466.15 | 203 | YAWS | JOBACK | 0 | 0 | 0 | 0 | 0 | 6 | 0 | 0 | 0 | 0 | 4 | 0 | 0 | 0 | 0 | 0 | 0 | 0 | 2
1636-43-7 | 519255 | CCCCC(C)C(C)CCCC | 473.28 | 195 | JOBACK | JOBACK | 0 | 0 | 0 | 0 | 0 | 6 | 0 | 0 | 0 | 0 | 4 | 0 | 0 | 0 | 0 | 0 | 0 | 0 | 2
1636-44-8 | 519256 | CCCCCCC(CC)CCC | 473.72 | 210 | JOBACK | JOBACK | 0 | 0 | 0 | 0 | 0 | 8 | 0 | 0 | 0 | 0 | 3 | 0 | 0 | 0 | 0 | 0 | 0 | 0 | 1
16369-12-3 | 5364555 | CCCCCCCC/C=C/CCCCCCC | 592.72 | 276.27 | JOBACK | JOBACK | 0 | 0 | 0 | 0 | 0 | 13 | 0 | 0 | 0 | 0 | 2 | 0 | 1 | 0 | 0 | 0 | 0 | 0 | 2
1637-24-7 | 97861 | CC(CC(C)(C)OC(=O)C)OC(=O)C | 541.17 | 274.54 | JOBACK | JOBACK | 0 | 0 | 2 | 0 | 0 | 1 | 0 | 0 | 0 | 0 | 5 | 0 | 0 | 0 | 0 | 0 | 0 | 1 | 1
1638-16-0 | 92896 | CC(COCC(C)OCC(C)O)O | 633.4 | 312.29 | JOBACK | JOBACK | 0 | 0 | 0 | 0 | 0 | 3 | 2 | 0 | 0 | 0 | 3 | 2 | 0 | 0 | 0 | 0 | 0 | 0 | 3
1638-22-8 | 15420 | CCCCC1=CC=C(C=C1)O | 524.15 | 295.15 | YAWS | JOBACK | 0 | 0 | 0 | 0 | 1 | 3 | 1 | 0 | 0 | 0 | 1 | 0 | 0 | 0 | 0 | 0 | 0 | 0 | 0
1638-26-2 | 15421 | CC1(CCCC1)C | 360.95 | 203.25 | JOBACK | JOBACK | 0 | 0 | 0 | 0 | 0 | 4 | 0 | 0 | 0 | 0 | 2 | 0 | 0 | 0 | 0 | 0 | 0 | 1 | 0
16384-97-7 | 138910 | C1CC2C3CC3C1C2O | 481.43 | 289.6 | JOBACK | JOBACK | 0 | 0 | 0 | 0 | 0 | 3 | 1 | 0 | 0 | 0 | 0 | 0 | 0 | 0 | 0 | 0 | 0 | 0 | 5
16386-93-9 | 140065 | CC(C)(CC=C)C(=O)O | 498.72 | 329.91 | JOBACK | JOBACK | 0 | 0 | 0 | 0 | 0 | 2 | 0 | 0 | 1 | 0 | 2 | 0 | 1 | 0 | 0 | 0 | 0 | 1 | 1
16397-75-4 | 85994 | CCCCCC(=O)OCC(CC)CCCC | 577.7 | 274.87 | JOBACK | JOBACK | 0 | 0 | 1 | 0 | 0 | 9 | 0 | 0 | 0 | 0 | 3 | 0 | 0 | 0 | 0 | 0 | 0 | 0 | 1
1640-89-7 | 15431 | CCC1CCCC1 | 376.65 | 134.95 | YAWS | COMMON_CHEMISTRY | 0 | 0 | 0 | 0 | 0 | 5 | 0 | 0 | 0 | 0 | 1 | 0 | 0 | 0 | 0 | 0 | 0 | 0 | 1
16400-70-7 | 85996 | CCCCC1CC=CC(=O)O1 | 473.91 | 248.7 | JOBACK | JOBACK | 0 | 0 | 1 | 0 | 0 | 4 | 0 | 0 | 0 | 0 | 1 | 0 | 1 | 0 | 0 | 0 | 0 | 0 | 3
16400-72-9 | 61834 | CCCCCCCC1CC=CC(=O)O1 | 542.55 | 282.51 | JOBACK | JOBACK | 0 | 0 | 1 | 0 | 0 | 7 | 0 | 0 | 0 | 0 | 1 | 0 | 1 | 0 | 0 | 0 | 0 | 0 | 3
16409-43-1 | 27866 | CC1CCOC(C1)C=C(C)C | 455.15 | 213.13 | JOBACK | JOBACK | 0 | 0 | 0 | 0 | 0 | 3 | 0 | 0 | 0 | 0 | 3 | 1 | 1 | 0 | 0 | 0 | 0 | 1 | 3
16409-44-2 | 7780 | CC(=CCCC(=CCOC(=O)C)C)C | 513.15 | 229.25 | JOBACK | JOBACK | 0 | 0 | 1 | 0 | 0 | 3 | 0 | 0 | 0 | 0 | 4 | 0 | 2 | 0 | 0 | 0 | 0 | 2 | 2
16409-46-4 | 565690 | CC1CCC(C(C1)OC(=O)CC(C)C)C(C)C | 610.35 | 270.04 | JOBACK | JOBACK | 0 | 0 | 1 | 0 | 0 | 4 | 0 | 0 | 0 | 0 | 5 | 0 | 0 | 0 | 0 | 0 | 0 | 0 | 5
1641-41-4 | 74233 | C1CC2=C(C1)C(=CC=C2)O | 518.15 | 322.15 | YAWS | WIKIDATA | 0 | 0 | 0 | 0 | 1 | 3 | 1 | 0 | 0 | 0 | 0 | 0 | 0 | 0 | 0 | 0 | 0 | 0 | 0
16429-03-1 | 226594 | CCC1CCC(C1=O)CC | 483.95 | 266.07 | JOBACK | JOBACK | 0 | 1 | 0 | 0 | 0 | 4 | 0 | 0 | 0 | 0 | 2 | 0 | 0 | 0 | 0 | 0 | 0 | 0 | 2
16432-53-4 | 10192564 | CCC(CCCO)O | 520.8 | 264.02 | JOBACK | JOBACK | 0 | 0 | 0 | 0 | 0 | 4 | 2 | 0 | 0 | 0 | 1 | 0 | 0 | 0 | 0 | 0 | 0 | 0 | 1
16433-43-5 | 27877 | CC(CCC(=O)O)C1=CC=CC=C1 | 623.03 | 286.15 | JOBACK | JOBACK | 0 | 0 | 0 | 0 | 1 | 2 | 0 | 0 | 1 | 0 | 1 | 0 | 0 | 0 | 0 | 0 | 0 | 0 | 1
16435-49-7 | 519267 | CCCCCCCCCCC(=C)C | 504.45 | 242.15 | YAWS | JOBACK | 0 | 0 | 0 | 0 | 0 | 10 | 0 | 0 | 0 | 0 | 2 | 0 | 1 | 0 | 0 | 0 | 0 | 1 | 0
16456-33-0 | 140076 | C1CC2CC=CCC1C2 | 430.97 | 217.27 | JOBACK | JOBACK | 0 | 0 | 0 | 0 | 0 | 5 | 0 | 0 | 0 | 0 | 0 | 0 | 1 | 0 | 0 | 0 | 0 | 0 | 4
1647-06-9 | 137135 | CC(CC1=CC=CC=C1)C=C | 474.2 | 223.39 | JOBACK | JOBACK | 0 | 0 | 0 | 0 | 1 | 2 | 0 | 0 | 0 | 0 | 1 | 0 | 1 | 0 | 0 | 0 | 0 | 0 | 2
1647-08-1 | 137136 | CCC(C)(C)CC=C | 376.09 | 180.58 | JOBACK | JOBACK | 0 | 0 | 0 | 0 | 0 | 3 | 0 | 0 | 0 | 0 | 3 | 0 | 1 | 0 | 0 | 0 | 0 | 1 | 1
1647-16-1 | 15439 | C=CCCCCCCC=C | 440.15 | 198.94 | YAWS | JOBACK | 0 | 0 | 0 | 0 | 0 | 8 | 0 | 0 | 0 | 0 | 0 | 0 | 2 | 0 | 0 | 0 | 0 | 0 | 2
16474-41-2 | 140086 | CCCCCCCCCC(=O)OC(C)(C)C | 574.91 | 292.29 | JOBACK | JOBACK | 0 | 0 | 1 | 0 | 0 | 8 | 0 | 0 | 0 | 0 | 4 | 0 | 0 | 0 | 0 | 0 | 0 | 1 | 0
16474-43-4 | 519272 | CC(C)(C)C(=O)OC(C)(C)C | 438.15 | 238.36 | JOBACK | JOBACK | 0 | 0 | 1 | 0 | 0 | 0 | 0 | 0 | 0 | 0 | 6 | 0 | 0 | 0 | 0 | 0 | 0 | 2 | 0
16475-90-4 | 85444 | CC(=O)C1=CC(=C(C=C1)O)C(=O)OC | 652.77 | 328.15 | JOBACK | JOBACK | 0 | 1 | 1 | 0 | 1 | 0 | 1 | 0 | 0 | 0 | 2 | 0 | 0 | 0 | 0 | 0 | 0 | 0 | 0
16484-17-6 | 12503058 | C1CC[C@H]2CC(=O)C[C@@H]2C1 | 491.15 | 272.15 | JOBACK | WIKIDATA | 0 | 1 | 0 | 0 | 0 | 6 | 0 | 0 | 0 | 0 | 0 | 0 | 0 | 0 | 0 | 0 | 0 | 0 | 2
16484-86-9 | 27889 | CCOC=COCC | 406.65 | 196.76 | YAWS | JOBACK | 0 | 0 | 0 | 0 | 0 | 2 | 0 | 0 | 0 | 0 | 2 | 2 | 1 | 0 | 0 | 0 | 0 | 0 | 2
16487-68-6 | 140092 | CCCCC=C=CC | 390.07 | 181.35 | JOBACK | JOBACK | 0 | 0 | 0 | 0 | 0 | 3 | 0 | 0 | 0 | 0 | 2 | 0 | 2 | 0 | 0 | 0 | 0 | 1 | 2
16491-15-9 | 86014 | CC1CCC=C1C | 372.15 | 155.15 | YAWS | COMMON_CHEMISTRY | 0 | 0 | 0 | 0 | 0 | 2 | 0 | 0 | 0 | 0 | 2 | 0 | 1 | 0 | 0 | 0 | 0 | 1 | 2
16491-24-0 | 86015 | CC=CC=CCOC(=O)C(C)C | 494.5 | 219.63 | JOBACK | JOBACK | 0 | 0 | 1 | 0 | 0 | 1 | 0 | 0 | 0 | 0 | 3 | 0 | 2 | 0 | 0 | 0 | 0 | 0 | 5
16491-25-1 | 6386721 | CCC(=O)OC/C=C/C=C/C | 472.06 | 223.36 | JOBACK | JOBACK | 0 | 0 | 1 | 0 | 0 | 2 | 0 | 0 | 0 | 0 | 2 | 0 | 2 | 0 | 0 | 0 | 0 | 0 | 4
16491-36-4 | 5352438 | CCCC(=O)OCC/C=C\CC | 490.78 | 239.71 | JOBACK | JOBACK | 0 | 0 | 1 | 0 | 0 | 5 | 0 | 0 | 0 | 0 | 2 | 0 | 1 | 0 | 0 | 0 | 0 | 0 | 2
16493-35-9 | 85455 | CCCCCCCCCCCOC(=O)C(=C)C | 597.58 | 285.42 | JOBACK | JOBACK | 0 | 0 | 1 | 0 | 0 | 11 | 0 | 0 | 0 | 0 | 2 | 0 | 1 | 0 | 0 | 0 | 0 | 1 | 0
1652-96-6 | 5352911 | CCCCCCCCC/C=C/C | 478.32 | 219.92 | JOBACK | JOBACK | 0 | 0 | 0 | 0 | 0 | 8 | 0 | 0 | 0 | 0 | 2 | 0 | 1 | 0 | 0 | 0 | 0 | 0 | 2
16526-27-5 | 140105 | C1CC2CC1C3C2CC3 | 421.07 | 240.77 | JOBACK | JOBACK | 0 | 0 | 0 | 0 | 0 | 5 | 0 | 0 | 0 | 0 | 0 | 0 | 0 | 0 | 0 | 0 | 0 | 0 | 4
16529-56-9 | 27909 | CC(C=C)C#N | 399.15 | 194.34 | YAWS | JOBACK | 0 | 0 | 0 | 1 | 0 | 1 | 0 | 0 | 0 | 0 | 1 | 0 | 1 | 0 | 0 | 0 | 0 | 0 | 2
16529-76-3 | 138915 | C1CC2C1C3CC2C=C3 | 420.23 | 241.53 | JOBACK | JOBACK | 0 | 0 | 0 | 0 | 0 | 3 | 0 | 0 | 0 | 0 | 0 | 0 | 1 | 0 | 0 | 0 | 0 | 0 | 6
16529-83-2 | 138841 | C1CC2CC1C3C2C=C3 | 420.23 | 241.53 | JOBACK | JOBACK | 0 | 0 | 0 | 0 | 0 | 3 | 0 | 0 | 0 | 0 | 0 | 0 | 1 | 0 | 0 | 0 | 0 | 0 | 6
1653-30-1 | 15448 | CCCCCCCCCC(C)O | 504.15 | 274.15 | YAWS | JOBACK | 0 | 0 | 0 | 0 | 0 | 8 | 1 | 0 | 0 | 0 | 2 | 0 | 0 | 0 | 0 | 0 | 0 | 0 | 1
1653-31-2 | 15449 | CCCCCCCCCCCC(C)O | 538.15 | 296.15 | JOBACK | WIKIDATA | 0 | 0 | 0 | 0 | 0 | 10 | 1 | 0 | 0 | 0 | 2 | 0 | 0 | 0 | 0 | 0 | 0 | 0 | 1
1653-32-3 | 137138 | CCCCCCCCCCCC(CC)O | 611.66 | 293.36 | JOBACK | JOBACK | 0 | 0 | 0 | 0 | 0 | 11 | 1 | 0 | 0 | 0 | 2 | 0 | 0 | 0 | 0 | 0 | 0 | 0 | 1
1653-33-4 | 33740 | CCCCCCCCCCC(CCC)O | 611.66 | 297.15 | JOBACK | WIKIDATA | 0 | 0 | 0 | 0 | 0 | 11 | 1 | 0 | 0 | 0 | 2 | 0 | 0 | 0 | 0 | 0 | 0 | 0 | 1
1653-34-5 | 96687 | CCCCCCCCCCCCCC(C)O | 572.15 | 308.15 | JOBACK | JOBACK | 0 | 0 | 0 | 0 | 0 | 12 | 1 | 0 | 0 | 0 | 2 | 0 | 0 | 0 | 0 | 0 | 0 | 0 | 1
1653-40-3 | 15450 | CC(C)CCCCCO | 464.15 | 167.15 | YAWS | COMMON_CHEMISTRY | 0 | 0 | 0 | 0 | 0 | 5 | 1 | 0 | 0 | 0 | 2 | 0 | 0 | 0 | 0 | 0 | 0 | 0 | 1
16538-93-5 | 550313 | CCCCC1CCCCCCC1 | 502.25 | 225.34 | JOBACK | JOBACK | 0 | 0 | 0 | 0 | 0 | 10 | 0 | 0 | 0 | 0 | 1 | 0 | 0 | 0 | 0 | 0 | 0 | 0 | 1
1654-52-0 | 137139 | CC1=CC=C2C=CC=C2C=C1 | 501.92 | 285.37 | JOBACK | JOBACK | 0 | 0 | 0 | 0 | 0 | 0 | 0 | 0 | 0 | 0 | 1 | 0 | 0 | 0 | 0 | 0 | 0 | 0 | 0
1654-55-3 | 137140 | CC1=CC2=CC=CC2=CC=C1 | 501.92 | 300.15 | JOBACK | JOBACK | 0 | 0 | 0 | 0 | 0 | 0 | 0 | 0 | 0 | 0 | 1 | 0 | 0 | 0 | 0 | 0 | 0 | 0 | 0
1654-86-0 | 74247 | CCCCCCCCCCOC(=O)CCCCCCCCC | 715.42 | 282.85 | JOBACK | JOBACK | 0 | 0 | 1 | 0 | 0 | 17 | 0 | 0 | 0 | 0 | 2 | 0 | 0 | 0 | 0 | 0 | 0 | 0 | 0
1654-87-1 | 137141 | C1CCC2(CCCCC2C1)O | 551.38 | 308.98 | JOBACK | JOBACK | 0 | 0 | 0 | 0 | 0 | 8 | 1 | 0 | 0 | 0 | 0 | 0 | 0 | 0 | 0 | 0 | 0 | 1 | 1
1655-69-2 | 74253 | COC1=CC=C(C=C1)OC2=CC=CC=C2 | 600.22 | 263.15 | JOBACK | WIKIDATA | 0 | 0 | 0 | 0 | 2 | 0 | 0 | 0 | 0 | 0 | 1 | 2 | 0 | 0 | 0 | 0 | 0 | 0 | 0
16554-83-9 | 27923 | C1C=CCC2C1C2 | 376.67 | 201.77 | JOBACK | JOBACK | 0 | 0 | 0 | 0 | 0 | 3 | 0 | 0 | 0 | 0 | 0 | 0 | 1 | 0 | 0 | 0 | 0 | 0 | 4
1656-48-0 | 15452 | C(COCCC#N)C#N | 579 | 246.85 | JOBACK | OPEN_NTBKM | 0 | 0 | 0 | 2 | 0 | 4 | 0 | 0 | 0 | 0 | 0 | 1 | 0 | 0 | 0 | 0 | 0 | 0 | 0
1658-42-0 | 74264 | COC(=O)CC1=CC=CC=N1 | 521.24 | 320.21 | JOBACK | JOBACK | 0 | 0 | 1 | 0 | 0 | 1 | 0 | 0 | 0 | 0 | 1 | 0 | 0 | 1 | 0 | 0 | 0 | 0 | 0
16580-23-7 | 519283 | CC1CCCCC1C(C)C | 444 | 190.6 | WEBBOOK | JOBACK | 0 | 0 | 0 | 0 | 0 | 4 | 0 | 0 | 0 | 0 | 3 | 0 | 0 | 0 | 0 | 0 | 0 | 0 | 3
16580-24-8 | 27938 | CC1CCCC(C1)C(C)C | 440.5 | 190.6 | JOBACK | JOBACK | 0 | 0 | 0 | 0 | 0 | 4 | 0 | 0 | 0 | 0 | 3 | 0 | 0 | 0 | 0 | 0 | 0 | 0 | 3
16606-47-6 | 519286 | C=C(CCC1=CC=CC=C1)C2=CC=CC=C2 | 615.6 | 307.2 | JOBACK | JOBACK | 0 | 0 | 0 | 0 | 2 | 3 | 0 | 0 | 0 | 0 | 0 | 0 | 1 | 0 | 0 | 0 | 0 | 1 | 0
16609-28-2 | 140110 | CC1=CC(=C)CC(C1)(C)C | 451.49 | 260.7 | JOBACK | JOBACK | 0 | 0 | 0 | 0 | 0 | 3 | 0 | 0 | 0 | 0 | 3 | 0 | 2 | 0 | 0 | 0 | 0 | 3 | 1
166248-82-4 | 6449025 | CC/C=C\C=C/C=C\C=C/C=C\OCCO | 655.32 | 305.19 | JOBACK | JOBACK | 0 | 0 | 0 | 0 | 0 | 3 | 1 | 0 | 0 | 0 | 1 | 1 | 5 | 0 | 0 | 0 | 0 | 0 | 10
1663-35-0 | 15457 | COCCOC=C | 381.95 | 190.15 | YAWS | COMMON_CHEMISTRY | 0 | 0 | 0 | 0 | 0 | 3 | 0 | 0 | 0 | 0 | 1 | 2 | 1 | 0 | 0 | 0 | 0 | 0 | 1
1663-39-4 | 15458 | CC(C)(C)OC(=O)C=C | 393.15 | 204.15 | JOBACK | JOBACK | 0 | 0 | 1 | 0 | 0 | 1 | 0 | 0 | 0 | 0 | 3 | 0 | 1 | 0 | 0 | 0 | 0 | 1 | 1
1663-61-2 | 74268 | CCOC(C1=CC=CC=C1)(OCC)OCC | 513.15 | 331.8 | JOBACK | JOBACK | 0 | 0 | 0 | 0 | 1 | 3 | 0 | 0 | 0 | 0 | 3 | 3 | 0 | 0 | 0 | 0 | 0 | 1 | 0
16631-62-2 | 5367455 | C/C=C/1\CCCC=C1 | 412.66 | 202.66 | JOBACK | JOBACK | 0 | 0 | 0 | 0 | 0 | 3 | 0 | 0 | 0 | 0 | 1 | 0 | 2 | 0 | 0 | 0 | 0 | 1 | 3
16631-63-3 | 519288 | CCCC1(CCCC1)C | 421.04 | 225.99 | JOBACK | JOBACK | 0 | 0 | 0 | 0 | 0 | 6 | 0 | 0 | 0 | 0 | 2 | 0 | 0 | 0 | 0 | 0 | 0 | 1 | 0
16646-44-9 | 85528 | C=CCOC(C(OCC=C)OCC=C)OCC=C | 595.44 | 299.42 | JOBACK | JOBACK | 0 | 0 | 0 | 0 | 0 | 8 | 0 | 0 | 0 | 0 | 0 | 4 | 4 | 0 | 0 | 0 | 0 | 0 | 6
16647-05-5 | 140116 | CC(=CCCC(=C=CCC(=O)C)C)C | 562.26 | 254.63 | JOBACK | JOBACK | 0 | 1 | 0 | 0 | 0 | 3 | 0 | 0 | 0 | 0 | 4 | 0 | 3 | 0 | 0 | 0 | 0 | 3 | 2
1666-96-2 | 282849 | C1=CC=C(C=C1)C2=CC3=CC=CC=C3N=C2 | 673.82 | 325.15 | JOBACK | WIKIDATA | 0 | 0 | 0 | 0 | 2 | 0 | 0 | 0 | 0 | 0 | 0 | 0 | 0 | 1 | 0 | 0 | 0 | 0 | 0
16664-07-6 | 85531 | CC(C)(C1CCCCC1)O | 514.02 | 261.81 | JOBACK | JOBACK | 0 | 0 | 0 | 0 | 0 | 5 | 1 | 0 | 0 | 0 | 2 | 0 | 0 | 0 | 0 | 0 | 0 | 1 | 1
1667-00-1 | 74274 | C1CC1CC2=CC=CC=C2 | 461.15 | 278 | JOBACK | JOBACK | 0 | 0 | 0 | 0 | 1 | 3 | 0 | 0 | 0 | 0 | 0 | 0 | 0 | 0 | 0 | 0 | 0 | 0 | 1
1667-01-2 | 15461 | CC1=CC(=C(C(=C1)C)C(=O)C)C | 514.15 | 327.64 | JOBACK | JOBACK | 0 | 1 | 0 | 0 | 1 | 0 | 0 | 0 | 0 | 0 | 4 | 0 | 0 | 0 | 0 | 0 | 0 | 0 | 0
16676-96-3 | 5363387 | CCCCCC/C=C\CCCCOC(=O)C | 582.3 | 284.79 | JOBACK | JOBACK | 0 | 0 | 1 | 0 | 0 | 9 | 0 | 0 | 0 | 0 | 2 | 0 | 1 | 0 | 0 | 0 | 0 | 0 | 2
1669-44-9 | 5363229 | CCCC/C=C/C(=O)C | 440.67 | 224.77 | JOBACK | JOBACK | 0 | 1 | 0 | 0 | 0 | 3 | 0 | 0 | 0 | 0 | 2 | 0 | 1 | 0 | 0 | 0 | 0 | 0 | 2
16695-40-2 | 29925 | CCCCC=CCCCCCCO | 570.5 | 280.74 | JOBACK | JOBACK | 0 | 0 | 0 | 0 | 0 | 9 | 1 | 0 | 0 | 0 | 1 | 0 | 1 | 0 | 0 | 0 | 0 | 0 | 2
16703-51-8 | 123364 | CN(C)C(=O)C#N | 459.51 | 282.23 | JOBACK | JOBACK | 0 | 0 | 0 | 1 | 0 | 0 | 0 | 0 | 0 | 1 | 2 | 0 | 0 | 0 | 0 | 0 | 0 | 1 | 0
16703-52-9 | 85553 | CCOC(=O)C(=O)N(C)C | 461.41 | 282.11 | JOBACK | JOBACK | 0 | 0 | 1 | 0 | 0 | 1 | 0 | 0 | 0 | 1 | 3 | 0 | 0 | 0 | 0 | 0 | 0 | 1 | 0
1671-75-6 | 74282 | CCCCCCC(=O)C1=CC=CC=C1 | 557.15 | 289.55 | YAWS | JOBACK | 0 | 1 | 0 | 0 | 1 | 5 | 0 | 0 | 0 | 0 | 1 | 0 | 0 | 0 | 0 | 0 | 0 | 0 | 0
1671-76-7 | 74283 | CCCCC(=O)C1=CC=C(C=C1)OC | 573.15 | 295.9 | JOBACK | JOBACK | 0 | 1 | 0 | 0 | 1 | 3 | 0 | 0 | 0 | 0 | 2 | 1 | 0 | 0 | 0 | 0 | 0 | 0 | 0
1671-77-8 | 74284 | CCCCC(=O)C1=CC=C(C=C1)C | 534.15 | 290.15 | YAWS | JOBACK | 0 | 1 | 0 | 0 | 1 | 3 | 0 | 0 | 0 | 0 | 2 | 0 | 0 | 0 | 0 | 0 | 0 | 0 | 0
16723-89-0 | 140129 | CC1(CCCCCC(CCC1)(C)C)C | 552.36 | 284.4 | JOBACK | JOBACK | 0 | 0 | 0 | 0 | 0 | 8 | 0 | 0 | 0 | 0 | 4 | 0 | 0 | 0 | 0 | 0 | 0 | 2 | 0
16725-53-4 | 5364714 | CCCC/C=C\CCCCCCCCOC(=O)C | 628.06 | 307.33 | JOBACK | JOBACK | 0 | 0 | 1 | 0 | 0 | 11 | 0 | 0 | 0 | 0 | 2 | 0 | 1 | 0 | 0 | 0 | 0 | 0 | 2
16727-91-6 | 28017 | CC(C)CC1=CC=CC2=CC=CC=C21 | 552.49 | 257.395 | WEBBOOK | WEBBOOK | 0 | 0 | 0 | 0 | 2 | 1 | 0 | 0 | 0 | 0 | 2 | 0 | 0 | 0 | 0 | 0 | 0 | 0 | 1
16728-49-7 | 85576 | CCCCCCCCOCCC#N | 575.78 | 300.95 | JOBACK | JOBACK | 0 | 0 | 0 | 1 | 0 | 9 | 0 | 0 | 0 | 0 | 1 | 1 | 0 | 0 | 0 | 0 | 0 | 0 | 0
16728-51-1 | 85577 | CCCCCCCCCCOCCC#N | 621.54 | 323.49 | JOBACK | JOBACK | 0 | 0 | 0 | 1 | 0 | 11 | 0 | 0 | 0 | 0 | 1 | 1 | 0 | 0 | 0 | 0 | 0 | 0 | 0
16736-42-8 | 519299 | CC(=CCCC=C(C)C)C | 439.88857 | 198.8 | WEBBOOK | WEBBOOK | 0 | 0 | 0 | 0 | 0 | 2 | 0 | 0 | 0 | 0 | 4 | 0 | 2 | 0 | 0 | 0 | 0 | 2 | 2
1674-10-8 | 15480 | CC1=C(CCCC1)C | 410.15 | 189.1 | YAWS | OPEN_NTBKM | 0 | 0 | 0 | 0 | 0 | 4 | 0 | 0 | 0 | 0 | 2 | 0 | 1 | 0 | 0 | 0 | 0 | 2 | 0
1674-37-9 | 74291 | CCCCCCCC(=O)C1=CC=CC=C1 | 573.15 | 295.95 | JOBACK | COMMON_CHEMISTRY | 0 | 1 | 0 | 0 | 1 | 6 | 0 | 0 | 0 | 0 | 1 | 0 | 0 | 0 | 0 | 0 | 0 | 0 | 0
1674-38-0 | 74292 | CCCCCCCCCCCC(=O)C1=CC=CC=C1 | 447.15 | 320.15 | JOBACK | JOBACK | 0 | 1 | 0 | 0 | 1 | 10 | 0 | 0 | 0 | 0 | 1 | 0 | 0 | 0 | 0 | 0 | 0 | 0 | 0
16744-89-1 | 140133 | CC(C)(CCC=C)O | 415.7 | 230.13 | WEBBOOK | JOBACK | 0 | 0 | 0 | 0 | 0 | 3 | 1 | 0 | 0 | 0 | 2 | 0 | 1 | 0 | 0 | 0 | 0 | 1 | 1
16745-94-1 | 140134 | CCC(C)C(C)C=C | 378.44 | 148.16 | JOBACK | JOBACK | 0 | 0 | 0 | 0 | 0 | 2 | 0 | 0 | 0 | 0 | 3 | 0 | 1 | 0 | 0 | 0 | 0 | 0 | 3
16746-02-4 | 528377 | CCCC(=C)C(C)C | 378.76 | 149.2 | JOBACK | JOBACK | 0 | 0 | 0 | 0 | 0 | 3 | 0 | 0 | 0 | 0 | 3 | 0 | 1 | 0 | 0 | 0 | 0 | 1 | 1
16746-85-3 | 123365 | CCC(CC)CC=C | 378.88 | 163.16 | JOBACK | JOBACK | 0 | 0 | 0 | 0 | 0 | 4 | 0 | 0 | 0 | 0 | 2 | 0 | 1 | 0 | 0 | 0 | 0 | 0 | 2
16746-86-4 | 86061 | CCCC(C)C(=C)C | 383.65 | 149.2 | YAWS | JOBACK | 0 | 0 | 0 | 0 | 0 | 3 | 0 | 0 | 0 | 0 | 3 | 0 | 1 | 0 | 0 | 0 | 0 | 1 | 1
16746-87-5 | 519301 | CCC(C)CC(=C)C | 378.76 | 149.2 | JOBACK | JOBACK | 0 | 0 | 0 | 0 | 0 | 3 | 0 | 0 | 0 | 0 | 3 | 0 | 1 | 0 | 0 | 0 | 0 | 1 | 1
16747-25-4 | 28021 | CCCC(C)C(C)(C)C | 406.75 | 178.61 | YAWS | JOBACK | 0 | 0 | 0 | 0 | 0 | 2 | 0 | 0 | 0 | 0 | 5 | 0 | 0 | 0 | 0 | 0 | 0 | 1 | 1
16747-26-5 | 28022 | CCC(C)CC(C)(C)C | 400.15 | 153.15 | YAWS | WEBBOOK | 0 | 0 | 0 | 0 | 0 | 2 | 0 | 0 | 0 | 0 | 5 | 0 | 0 | 0 | 0 | 0 | 0 | 1 | 1
16747-28-7 | 28023 | CCCC(C)(C)C(C)C | 410.15 | 156.25 | YAWS | OPEN_NTBKM | 0 | 0 | 0 | 0 | 0 | 2 | 0 | 0 | 0 | 0 | 5 | 0 | 0 | 0 | 0 | 0 | 0 | 1 | 1
16747-30-1 | 28024 | CCC(C)(C)CC(C)C | 403.75 | 159.95 | YAWS | COMMON_CHEMISTRY | 0 | 0 | 0 | 0 | 0 | 2 | 0 | 0 | 0 | 0 | 5 | 0 | 0 | 0 | 0 | 0 | 0 | 1 | 1
16747-31-2 | 28025 | CCC(C)C(C)(C)CC | 412.15 | 172.05 | YAWS | CRC_INORG | 0 | 0 | 0 | 0 | 0 | 2 | 0 | 0 | 0 | 0 | 5 | 0 | 0 | 0 | 0 | 0 | 0 | 1 | 1
16747-32-3 | 28026 | CCC(CC)C(C)(C)C | 407.15 | 174 | YAWS | OPEN_NTBKM | 0 | 0 | 0 | 0 | 0 | 2 | 0 | 0 | 0 | 0 | 5 | 0 | 0 | 0 | 0 | 0 | 0 | 1 | 1
16747-33-4 | 28027 | CCC(C)(CC)C(C)C | 414.75 | 178.61 | JOBACK | JOBACK | 0 | 0 | 0 | 0 | 0 | 2 | 0 | 0 | 0 | 0 | 5 | 0 | 0 | 0 | 0 | 0 | 0 | 1 | 1
16747-38-9 | 28028 | CC(C)C(C)(C)C(C)C | 414.65 | 171.1 | YAWS | OPEN_NTBKM | 0 | 0 | 0 | 0 | 0 | 0 | 0 | 0 | 0 | 0 | 6 | 0 | 0 | 0 | 0 | 0 | 0 | 1 | 2
16747-42-5 | 28029 | CC(C)C(C)CC(C)(C)C | 421.05 | 174.88 | COMMON_CHEMISTRY | JOBACK | 0 | 0 | 0 | 0 | 0 | 1 | 0 | 0 | 0 | 0 | 6 | 0 | 0 | 0 | 0 | 0 | 0 | 1 | 2
16747-44-7 | 519302 | CC(C)C(C)(C)C(C)(C)C | 439.15 | 236.95 | YAWS | OPEN_NTBKM | 0 | 0 | 0 | 0 | 0 | 0 | 0 | 0 | 0 | 0 | 7 | 0 | 0 | 0 | 0 | 0 | 0 | 2 | 1
16747-45-8 | 519303 | CC(C(C)(C)C)C(C)(C)C | 432.15 | 234.3 | JOBACK | JOBACK | 0 | 0 | 0 | 0 | 0 | 0 | 0 | 0 | 0 | 0 | 7 | 0 | 0 | 0 | 0 | 0 | 0 | 2 | 1
16747-50-5 | 28030 | CCC1(CCCC1)C | 394.65 | 129.25 | YAWS | OPEN_NTBKM | 0 | 0 | 0 | 0 | 0 | 5 | 0 | 0 | 0 | 0 | 2 | 0 | 0 | 0 | 0 | 0 | 0 | 1 | 0
1675-69-0 | 74295 | C(CCCC#N)CCCC#N | 609.68 | 251.14 | JOBACK | COMMON_CHEMISTRY | 0 | 0 | 0 | 2 | 0 | 7 | 0 | 0 | 0 | 0 | 0 | 0 | 0 | 0 | 0 | 0 | 0 | 0 | 0
16754-49-7 | 545394 | CC(C)COC(OCC(C)C)OCC(C)C | 562.54 | 242.96 | JOBACK | JOBACK | 0 | 0 | 0 | 0 | 0 | 3 | 0 | 0 | 0 | 0 | 6 | 3 | 0 | 0 | 0 | 0 | 0 | 0 | 4
1676-63-7 | 72872 | CCOC1=CC=C(C=C1)C(=O)C | 541.15 | 311.15 | JOBACK | JOBACK | 0 | 1 | 0 | 0 | 1 | 1 | 0 | 0 | 0 | 0 | 2 | 1 | 0 | 0 | 0 | 0 | 0 | 0 | 0
16777-87-0 | 140135 | CCOC(CCO)OCC | 496.34 | 258.93 | JOBACK | JOBACK | 0 | 0 | 0 | 0 | 0 | 4 | 1 | 0 | 0 | 0 | 2 | 2 | 0 | 0 | 0 | 0 | 0 | 0 | 1
1678-45-1 | 74297 | CCCCCCCCCCCC(=O)OC(CO)CO | 784.94 | 331.65 | JOBACK | WEBBOOK | 0 | 0 | 1 | 0 | 0 | 12 | 2 | 0 | 0 | 0 | 1 | 0 | 0 | 0 | 0 | 0 | 0 | 0 | 1
1678-81-5 | 15507 | CC1CCCC(C1C)C | 418.76 | 206.29 | WEBBOOK | WEBBOOK | 0 | 0 | 0 | 0 | 0 | 3 | 0 | 0 | 0 | 0 | 3 | 0 | 0 | 0 | 0 | 0 | 0 | 0 | 3
1678-82-6 | 7459 | CC1CCC(CC1)C(C)C | 444.15 | 186.85 | YAWS | JOBACK | 0 | 0 | 0 | 0 | 0 | 4 | 0 | 0 | 0 | 0 | 3 | 0 | 0 | 0 | 0 | 0 | 0 | 0 | 3
1678-91-7 | 15504 | CCC1CCCCC1 | 404.95 | 162 | YAWS | COMMON_CHEMISTRY | 0 | 0 | 0 | 0 | 0 | 6 | 0 | 0 | 0 | 0 | 1 | 0 | 0 | 0 | 0 | 0 | 0 | 0 | 1
1678-92-8 | 15505 | CCCC1CCCCC1 | 429.8560374 | 178.2 | HEOS | WEBBOOK | 0 | 0 | 0 | 0 | 0 | 7 | 0 | 0 | 0 | 0 | 1 | 0 | 0 | 0 | 0 | 0 | 0 | 0 | 1
1678-93-9 | 15506 | CCCCC1CCCCC1 | 454.05 | 198.15 | JOBACK | WIKIDATA | 0 | 0 | 0 | 0 | 0 | 8 | 0 | 0 | 0 | 0 | 1 | 0 | 0 | 0 | 0 | 0 | 0 | 0 | 1
1678-97-3 | 15507 | CC1CCCC(C1C)C | 415.15 | 190.09 | YAWS | JOBACK | 0 | 0 | 0 | 0 | 0 | 3 | 0 | 0 | 0 | 0 | 3 | 0 | 0 | 0 | 0 | 0 | 0 | 0 | 3
1678-98-4 | 15508 | CC(C)CC1CCCCC1 | 444.45 | 178.15 | JOBACK | JOBACK | 0 | 0 | 0 | 0 | 0 | 6 | 0 | 0 | 0 | 0 | 2 | 0 | 0 | 0 | 0 | 0 | 0 | 0 | 2
1678-99-5 | 519308 | CCC1CCCC(C1)CC | 445.73122 | 205.6 | WEBBOOK | JOBACK | 0 | 0 | 0 | 0 | 0 | 6 | 0 | 0 | 0 | 0 | 2 | 0 | 0 | 0 | 0 | 0 | 0 | 0 | 2
16782-44-8 | 9102 | C1C2CC2C3C1C3 | 366.77 | 225.27 | JOBACK | JOBACK | 0 | 0 | 0 | 0 | 0 | 3 | 0 | 0 | 0 | 0 | 0 | 0 | 0 | 0 | 0 | 0 | 0 | 0 | 4
167820-65-7 | 92034522 | CC/C=C\CC=CCCO | 506.02 | 241.85 | JOBACK | JOBACK | 0 | 0 | 0 | 0 | 0 | 4 | 1 | 0 | 0 | 0 | 1 | 0 | 2 | 0 | 0 | 0 | 0 | 0 | 4
16783-22-5 | 137737 | C1CCC2C(C1)CCC2=O | 499.63 | 284.73 | JOBACK | JOBACK | 0 | 1 | 0 | 0 | 0 | 6 | 0 | 0 | 0 | 0 | 0 | 0 | 0 | 0 | 0 | 0 | 0 | 0 | 2
16789-46-1 | 86067 | CCCC(CC)C(C)C | 411.15 | 161.19 | JOBACK | JOBACK | 0 | 0 | 0 | 0 | 0 | 3 | 0 | 0 | 0 | 0 | 4 | 0 | 0 | 0 | 0 | 0 | 0 | 0 | 2
16789-51-8 | 140138 | CCC=C(CC)CC | 386.68 | 160.88 | JOBACK | JOBACK | 0 | 0 | 0 | 0 | 0 | 3 | 0 | 0 | 0 | 0 | 3 | 0 | 1 | 0 | 0 | 0 | 0 | 1 | 1
1679-00-1 | 14910 | CCC1CCC(CC1)CC | 458.7 | 205.6 | JOBACK | JOBACK | 0 | 0 | 0 | 0 | 0 | 6 | 0 | 0 | 0 | 0 | 2 | 0 | 0 | 0 | 0 | 0 | 0 | 0 | 2
1679-47-6 | 98323 | CC1CCOC1=O | 473.65 | 206.38 | JOBACK | JOBACK | 0 | 0 | 1 | 0 | 0 | 2 | 0 | 0 | 0 | 0 | 1 | 0 | 0 | 0 | 0 | 0 | 0 | 0 | 1
1679-49-8 | 98451 | CC1CC(=O)OC1 | 378.96 | 206.38 | JOBACK | JOBACK | 0 | 0 | 1 | 0 | 0 | 2 | 0 | 0 | 0 | 0 | 1 | 0 | 0 | 0 | 0 | 0 | 0 | 0 | 1
1679-51-2 | 15512 | C1CC(CC=C1)CO | 470.65 | 237.61 | JOBACK | JOBACK | 0 | 0 | 0 | 0 | 0 | 4 | 1 | 0 | 0 | 0 | 0 | 0 | 1 | 0 | 0 | 0 | 0 | 0 | 3
16792-03-3 | 523484 | CC(C)CC(=O)OC(C)(C)C | 460.07 | 220.94 | JOBACK | JOBACK | 0 | 0 | 1 | 0 | 0 | 1 | 0 | 0 | 0 | 0 | 5 | 0 | 0 | 0 | 0 | 0 | 0 | 1 | 1
1680-36-0 | 74304 | CCCCCCCCC(=O)OC(=O)CCCCCCCC | 365.15 | 287.95 | YAWS | COMMON_CHEMISTRY | 0 | 0 | 2 | 0 | 0 | 14 | 0 | 0 | 0 | 0 | 2 | 1 | 0 | 0 | 0 | 0 | 0 | 0 | 0
1680-51-9 | 15514 | CC1=CC2=C(CCCC2)C=C1 | 502.15 | 233.15 | JOBACK | WIKIDATA | 0 | 0 | 0 | 0 | 1 | 4 | 0 | 0 | 0 | 0 | 1 | 0 | 0 | 0 | 0 | 0 | 0 | 0 | 0
1680-58-6 | 137154 | CCC(C)C1=CC=CC2=CC=CC=C21 | 570.12 | 304.18 | JOBACK | JOBACK | 0 | 0 | 0 | 0 | 2 | 1 | 0 | 0 | 0 | 0 | 2 | 0 | 0 | 0 | 0 | 0 | 0 | 0 | 1
16804-70-9 | 140141 | C[C](C)C1=CC=CC=C1 | 434.16 | 201.11 | JOBACK | JOBACK | 0 | 0 | 0 | 0 | 1 | 0 | 0 | 0 | 0 | 0 | 2 | 0 | 0 | 0 | 0 | 0 | 0 | 1 | 0
16813-18-6 | 42263 | CCCCCCCCCCCCCCCC(C)O | 601.15 | 327.15 | JOBACK | WIKIDATA | 0 | 0 | 0 | 0 | 0 | 14 | 1 | 0 | 0 | 0 | 2 | 0 | 0 | 0 | 0 | 0 | 0 | 0 | 1
16831-48-4 | 140142 | COC1(CCC=CC1)OC | 446.43 | 256.42 | JOBACK | JOBACK | 0 | 0 | 0 | 0 | 0 | 3 | 0 | 0 | 0 | 0 | 2 | 2 | 1 | 0 | 0 | 0 | 0 | 1 | 2
16839-48-8 | 85609 | CC(=C)C(=O)OCCOCC=C | 479.4 | 238.27 | JOBACK | JOBACK | 0 | 0 | 1 | 0 | 0 | 5 | 0 | 0 | 0 | 0 | 1 | 1 | 2 | 0 | 0 | 0 | 0 | 1 | 1
16849-82-4 | 12573376 | CCCCCOCOCCCCC | 494.75 | 227.15 | JOBACK | COMMON_CHEMISTRY | 0 | 0 | 0 | 0 | 0 | 9 | 0 | 0 | 0 | 0 | 2 | 2 | 0 | 0 | 0 | 0 | 0 | 0 | 0
1685-82-1 | 15518 | CC1=CC(=C2CCCC2=C1)C | 504.31 | 299.89 | JOBACK | JOBACK | 0 | 0 | 0 | 0 | 1 | 3 | 0 | 0 | 0 | 0 | 2 | 0 | 0 | 0 | 0 | 0 | 0 | 0 | 0
16855-95-1 | 140147 | CC1C=COC=C1 | 381.7 | 192.85 | JOBACK | JOBACK | 0 | 0 | 0 | 0 | 0 | 0 | 0 | 0 | 0 | 0 | 1 | 1 | 2 | 0 | 0 | 0 | 0 | 0 | 5
1686-20-0 | 519323 | CC1=CCC(C=C1)C(C)(C)O | 540.2 | 287.12 | JOBACK | JOBACK | 0 | 0 | 0 | 0 | 0 | 1 | 1 | 0 | 0 | 0 | 3 | 0 | 2 | 0 | 0 | 0 | 0 | 2 | 4
1686-30-2 | 519324 | CC(=C)CCCC(=C)C=C | 418.2 | 169.26 | JOBACK | JOBACK | 0 | 0 | 0 | 0 | 0 | 6 | 0 | 0 | 0 | 0 | 1 | 0 | 3 | 0 | 0 | 0 | 0 | 2 | 1
16868-13-6 | 85617 | C=CC(=O)OC1CCCC1 | 452.82 | 231.39 | JOBACK | JOBACK | 0 | 0 | 1 | 0 | 0 | 5 | 0 | 0 | 0 | 0 | 0 | 0 | 1 | 0 | 0 | 0 | 0 | 0 | 2
16868-14-7 | 85618 | CC(=C)C(=O)OC1CCCC1 | 475.58 | 228.7 | JOBACK | JOBACK | 0 | 0 | 1 | 0 | 0 | 5 | 0 | 0 | 0 | 0 | 1 | 0 | 1 | 0 | 0 | 0 | 0 | 1 | 1
1687-29-2 | 642993 | COC(=O)[C@@H]1CCCC[C@@H]1C(=O)OC | 559.72 | 290.26 | JOBACK | JOBACK | 0 | 0 | 2 | 0 | 0 | 4 | 0 | 0 | 0 | 0 | 2 | 0 | 0 | 0 | 0 | 0 | 0 | 0 | 2
1687-34-9 | 519330 | CCC12CC3CC(C1)CC(C3)(C2)C | 517.34 | 330.13 | JOBACK | JOBACK | 0 | 0 | 0 | 0 | 0 | 7 | 0 | 0 | 0 | 0 | 2 | 0 | 0 | 0 | 0 | 0 | 0 | 2 | 2
1687-61-2 | 15523 | CCC1=C(C=C(C=C1)C)O | 497.95646 | 316.65 | WEBBOOK | WEBBOOK | 0 | 0 | 0 | 0 | 1 | 1 | 1 | 0 | 0 | 0 | 2 | 0 | 0 | 0 | 0 | 0 | 0 | 0 | 0
1687-65-6 | 74316 | CCC1=CC(=C(C=C1)C)O | 497.15 | 284.4594 | JOBACK | WEBBOOK | 0 | 0 | 0 | 0 | 1 | 1 | 1 | 0 | 0 | 0 | 2 | 0 | 0 | 0 | 0 | 0 | 0 | 0 | 0
16874-33-2 | 86079 | C1CC(OC1)C(=O)O | 501.74 | 294.15 | JOBACK | JOBACK | 0 | 0 | 0 | 0 | 0 | 3 | 0 | 0 | 1 | 0 | 0 | 1 | 0 | 0 | 0 | 0 | 0 | 0 | 1
16883-48-0 | 6432297 | C[C@@H]1CC(C[C@H]1C)C | 383.15 | 140.85 | WIKIDATA | COMMON_CHEMISTRY | 0 | 0 | 0 | 0 | 0 | 2 | 0 | 0 | 0 | 0 | 3 | 0 | 0 | 0 | 0 | 0 | 0 | 0 | 3
16895-46-8 | 5462931 | CC(=C/C=C/C=C)C | 387.52 | 154.04 | JOBACK | JOBACK | 0 | 0 | 0 | 0 | 0 | 1 | 0 | 0 | 0 | 0 | 2 | 0 | 3 | 0 | 0 | 0 | 0 | 1 | 4
16899-10-8 | 5312736 | CCCCC(CCCCC(=O)O)O | 665.65 | 322.15 | JOBACK | WIKIDATA | 0 | 0 | 0 | 0 | 0 | 7 | 1 | 0 | 1 | 0 | 1 | 0 | 0 | 0 | 0 | 0 | 0 | 0 | 1
16906-27-7 | 140150 | CC1(CC1)C=C | 340.54 | 197.46 | JOBACK | JOBACK | 0 | 0 | 0 | 0 | 0 | 3 | 0 | 0 | 0 | 0 | 1 | 0 | 1 | 0 | 0 | 0 | 0 | 1 | 1
16930-93-1 | 86094 | CCCC(=O)OCC=CC=CC | 494.94 | 234.63 | JOBACK | JOBACK | 0 | 0 | 1 | 0 | 0 | 3 | 0 | 0 | 0 | 0 | 2 | 0 | 2 | 0 | 0 | 0 | 0 | 0 | 4
16930-96-4 | 637523 | CCCCCCOC(=O)/C(=C/C)/C | 513.54 | 237.02 | JOBACK | JOBACK | 0 | 0 | 1 | 0 | 0 | 5 | 0 | 0 | 0 | 0 | 3 | 0 | 1 | 0 | 0 | 0 | 0 | 1 | 1
16939-57-4 | 5371758 | C=C/C=C/C1=CC=CC=C1 | 455.92 | 222.04 | JOBACK | JOBACK | 0 | 0 | 0 | 0 | 1 | 1 | 0 | 0 | 0 | 0 | 0 | 0 | 2 | 0 | 0 | 0 | 0 | 0 | 3
16939-73-4 | 5363203 | CCCC/C=C/COC(=O)C | 467.9 | 228.44 | JOBACK | JOBACK | 0 | 0 | 1 | 0 | 0 | 4 | 0 | 0 | 0 | 0 | 2 | 0 | 1 | 0 | 0 | 0 | 0 | 0 | 2
1694-31-1 | 15538 | CC(=O)CC(=O)OC(C)(C)C | 460.1 | 235.15 | JOBACK | WIKIDATA | 0 | 1 | 1 | 0 | 0 | 1 | 0 | 0 | 0 | 0 | 4 | 0 | 0 | 0 | 0 | 0 | 0 | 1 | 0
16955-35-4 | 140155 | C1C2C1(C2)C#N | 421.26 | 277.92 | JOBACK | JOBACK | 0 | 0 | 0 | 1 | 0 | 2 | 0 | 0 | 0 | 0 | 0 | 0 | 0 | 0 | 0 | 0 | 0 | 1 | 1
16957-70-3 | 5365909 | CC/C=C(\C)/C(=O)O | 487.15 | 297.55 | JOBACK | JOBACK | 0 | 0 | 0 | 0 | 0 | 1 | 0 | 0 | 1 | 0 | 2 | 0 | 1 | 0 | 0 | 0 | 0 | 1 | 1
16958-99-9 | 5462934 | C/C=C\OCC(C)C | 385.9 | 170.8 | JOBACK | JOBACK | 0 | 0 | 0 | 0 | 0 | 1 | 0 | 0 | 0 | 0 | 3 | 1 | 1 | 0 | 0 | 0 | 0 | 0 | 3
16969-29-2 | 5462938 | CCO/C=C\CC(C)C | 408.78 | 182.07 | JOBACK | JOBACK | 0 | 0 | 0 | 0 | 0 | 2 | 0 | 0 | 0 | 0 | 3 | 1 | 1 | 0 | 0 | 0 | 0 | 0 | 3
16969-31-6 | 5462939 | CCO/C=C\C(C)C | 385.9 | 170.8 | JOBACK | JOBACK | 0 | 0 | 0 | 0 | 0 | 1 | 0 | 0 | 0 | 0 | 3 | 1 | 1 | 0 | 0 | 0 | 0 | 0 | 3
16974-10-0 | 5363386 | CCCCCC/C=C\CCCCCCOC(=O)C | 628.06 | 307.33 | JOBACK | JOBACK | 0 | 0 | 1 | 0 | 0 | 11 | 0 | 0 | 0 | 0 | 2 | 0 | 1 | 0 | 0 | 0 | 0 | 0 | 2
16974-11-1 | 5363405 | CC/C=C\CCCCCCCCOC(=O)C | 582.3 | 284.79 | JOBACK | JOBACK | 0 | 0 | 1 | 0 | 0 | 9 | 0 | 0 | 0 | 0 | 2 | 0 | 1 | 0 | 0 | 0 | 0 | 0 | 2
16978-11-3 | 86494 | CC(=O)C1CC(C1(C)C)CC(=O)OC | 565.28 | 196.15 | JOBACK | JOBACK | 0 | 1 | 1 | 0 | 0 | 2 | 0 | 0 | 0 | 0 | 4 | 0 | 0 | 0 | 0 | 0 | 0 | 1 | 2
16979-29-6 | 109644 | CCCCCCCCCCOCC | 496.58 | 247.23 | JOBACK | JOBACK | 0 | 0 | 0 | 0 | 0 | 10 | 0 | 0 | 0 | 0 | 2 | 1 | 0 | 0 | 0 | 0 | 0 | 0 | 0
16993-86-5 | 140163 | CCCCCC=C(C)C | 418 | 172.15 | YAWS | JOBACK | 0 | 0 | 0 | 0 | 0 | 4 | 0 | 0 | 0 | 0 | 3 | 0 | 1 | 0 | 0 | 0 | 0 | 1 | 1
1700-10-3 | 299882 | C1C/C=C\C=C/CC1 | 416.15 | 220.15 | JOBACK | COMMON_CHEMISTRY | 0 | 0 | 0 | 0 | 0 | 4 | 0 | 0 | 0 | 0 | 0 | 0 | 2 | 0 | 0 | 0 | 0 | 0 | 4
1700-30-7 | 74341 | C1=CC=C(C=C1)COC2=CC=CC(=C2)CO | 692.86 | 322.15 | JOBACK | WIKIDATA | 0 | 0 | 0 | 0 | 2 | 2 | 1 | 0 | 0 | 0 | 0 | 1 | 0 | 0 | 0 | 0 | 0 | 0 | 0
1701-69-5 | 74343 | CCC(=O)C1=CC=NC=C1 | 516.89 | 327.81 | JOBACK | JOBACK | 0 | 1 | 0 | 0 | 0 | 1 | 0 | 0 | 0 | 0 | 1 | 0 | 0 | 1 | 0 | 0 | 0 | 0 | 0
17018-07-4 | 86908 | C=CCOCC(COCC=C)O | 535.46 | 277.95 | JOBACK | JOBACK | 0 | 0 | 0 | 0 | 0 | 6 | 1 | 0 | 0 | 0 | 0 | 2 | 2 | 0 | 0 | 0 | 0 | 0 | 3
17042-16-9 | 86501 | CCC(C)C(=O)CC | 407.65 | 203.58 | YAWS | JOBACK | 0 | 1 | 0 | 0 | 0 | 2 | 0 | 0 | 0 | 0 | 3 | 0 | 0 | 0 | 0 | 0 | 0 | 0 | 1
17048-59-8 | 140174 | C1CC23CC=CCC2(C1)C3 | 457.2 | 305.56 | JOBACK | JOBACK | 0 | 0 | 0 | 0 | 0 | 6 | 0 | 0 | 0 | 0 | 0 | 0 | 1 | 0 | 0 | 0 | 0 | 2 | 2
17057-82-8 | 28225 | CC1CC2=CC=CC=C2C1C | 485.01 | 266.37 | JOBACK | JOBACK | 0 | 0 | 0 | 0 | 1 | 1 | 0 | 0 | 0 | 0 | 2 | 0 | 0 | 0 | 0 | 0 | 0 | 0 | 2
17057-88-4 | 86927 | CC1=CC(=CC(=C1)C2=CC=CC=C2)C | 547.65 | 295.65 | JOBACK | JOBACK | 0 | 0 | 0 | 0 | 2 | 0 | 0 | 0 | 0 | 0 | 2 | 0 | 0 | 0 | 0 | 0 | 0 | 0 | 0
17057-91-9 | 28226 | CC1=C2C(=CC(=CC2=CC=C1)C)C | 557.64 | 321.15 | JOBACK | WIKIDATA | 0 | 0 | 0 | 0 | 2 | 0 | 0 | 0 | 0 | 0 | 3 | 0 | 0 | 0 | 0 | 0 | 0 | 0 | 0
17057-92-0 | 13462827 | CCC1=CC=CC2=C(C=CC=C21)C | 552.66 | 313.15 | JOBACK | JOBACK | 0 | 0 | 0 | 0 | 2 | 1 | 0 | 0 | 0 | 0 | 2 | 0 | 0 | 0 | 0 | 0 | 0 | 0 | 0
17059-44-8 | 528288 | CCCC1=CC=CC(=C1C)C | 487.92 | 265.19 | JOBACK | JOBACK | 0 | 0 | 0 | 0 | 1 | 2 | 0 | 0 | 0 | 0 | 3 | 0 | 0 | 0 | 0 | 0 | 0 | 0 | 0
17059-45-9 | 519358 | CCCC1=C(C=CC=C1C)C | 487.92 | 265.19 | JOBACK | JOBACK | 0 | 0 | 0 | 0 | 1 | 2 | 0 | 0 | 0 | 0 | 3 | 0 | 0 | 0 | 0 | 0 | 0 | 0 | 0
17059-48-2 | 28231 | CC1CCC2=C1C=C(C=C2)C | 494.66 | 283.13 | JOBACK | JOBACK | 0 | 0 | 0 | 0 | 1 | 2 | 0 | 0 | 0 | 0 | 2 | 0 | 0 | 0 | 0 | 0 | 0 | 0 | 1
17059-50-6 | 582328 | CCC1=CC2=CC=CC=C2C1 | 498.49 | 288.13 | JOBACK | JOBACK | 0 | 0 | 0 | 0 | 1 | 2 | 0 | 0 | 0 | 0 | 1 | 0 | 1 | 0 | 0 | 0 | 0 | 1 | 1
17059-53-9 | 19078027 | CCC1=CC2=CC=CC(=C2C=C1)C | 413.15 | 320.43 | JOBACK | JOBACK | 0 | 0 | 0 | 0 | 2 | 1 | 0 | 0 | 0 | 0 | 2 | 0 | 0 | 0 | 0 | 0 | 0 | 0 | 0
17059-55-1 | 11095066 | CCC1=CC2=C(C=CC(=C2)C)C=C1 | 552.66 | 320.43 | JOBACK | JOBACK | 0 | 0 | 0 | 0 | 2 | 1 | 0 | 0 | 0 | 0 | 2 | 0 | 0 | 0 | 0 | 0 | 0 | 0 | 0
1706-50-9 | 137167 | C1CCC(CC1)C2CCCC(C2)C3CCCCC3 | 665.42 | 310.52 | JOBACK | JOBACK | 0 | 0 | 0 | 0 | 0 | 14 | 0 | 0 | 0 | 0 | 0 | 0 | 0 | 0 | 0 | 0 | 0 | 0 | 4
17071-47-5 | 86932 | CCCCOCC(C)C | 424.15 | 187.15 | YAWS | JOBACK | 0 | 0 | 0 | 0 | 0 | 4 | 0 | 0 | 0 | 0 | 3 | 1 | 0 | 0 | 0 | 0 | 0 | 0 | 1
17071-54-4 | 519362 | CCCCCCCCOCCCCCC | 530.7 | 246.2 | JOBACK | JOBACK | 0 | 0 | 0 | 0 | 0 | 12 | 0 | 0 | 0 | 0 | 2 | 1 | 0 | 0 | 0 | 0 | 0 | 0 | 0
1708-29-8 | 15570 | C1C=CCO1 | 339.65 | 177.31 | YAWS | JOBACK | 0 | 0 | 0 | 0 | 0 | 2 | 0 | 0 | 0 | 0 | 0 | 1 | 1 | 0 | 0 | 0 | 0 | 0 | 2
1708-34-5 | 74360 | CCCCCCC1OCCO1 | 475.15 | 255.23 | YAWS | JOBACK | 0 | 0 | 0 | 0 | 0 | 7 | 0 | 0 | 0 | 0 | 1 | 2 | 0 | 0 | 0 | 0 | 0 | 0 | 1
1708-35-6 | 15571 | CCCCCCC1OCC(O1)CO | 585.09 | 323.08 | JOBACK | JOBACK | 0 | 0 | 0 | 0 | 0 | 7 | 1 | 0 | 0 | 0 | 1 | 2 | 0 | 0 | 0 | 0 | 0 | 0 | 2
1708-81-2 | 5364517 | CCC/C=C\CCO | 442.65 | 224.39 | JOBACK | JOBACK | 0 | 0 | 0 | 0 | 0 | 4 | 1 | 0 | 0 | 0 | 1 | 0 | 1 | 0 | 0 | 0 | 0 | 0 | 2
17081-21-9 | 140180 | COCCCOC | 358.84 | 190.57 | JOBACK | JOBACK | 0 | 0 | 0 | 0 | 0 | 3 | 0 | 0 | 0 | 0 | 2 | 2 | 0 | 0 | 0 | 0 | 0 | 0 | 0
17085-84-6 | 140181 | C=CC1(CC1)C=C | 360.1 | 206.97 | JOBACK | JOBACK | 0 | 0 | 0 | 0 | 0 | 4 | 0 | 0 | 0 | 0 | 0 | 0 | 2 | 0 | 0 | 0 | 0 | 1 | 2
17085-91-5 | 28252 | CC(C)(C)C1=CC=CC2=CC=CC=C21 | 552.37427 | 321.6 | WEBBOOK | JOBACK | 0 | 0 | 0 | 0 | 2 | 0 | 0 | 0 | 0 | 0 | 3 | 0 | 0 | 0 | 0 | 0 | 0 | 1 | 0
17092-92-1 | 6432173 | C[C@@]12CCCC(C1=CC(=O)O2)(C)C | 531.87 | 313.65 | JOBACK | JOBACK | 0 | 0 | 1 | 0 | 0 | 3 | 0 | 0 | 0 | 0 | 3 | 0 | 1 | 0 | 0 | 0 | 0 | 3 | 1
17094-34-7 | 86950 | CCOC(=O)CC(=O)C(C)(C)C | 514.38 | 285.87 | JOBACK | JOBACK | 0 | 1 | 1 | 0 | 0 | 2 | 0 | 0 | 0 | 0 | 4 | 0 | 0 | 0 | 0 | 0 | 0 | 1 | 0
17102-64-6 | 641256 | C/C=C/C=C/CO | 437.38 | 303.65 | JOBACK | WEBBOOK | 0 | 0 | 0 | 0 | 0 | 1 | 1 | 0 | 0 | 0 | 1 | 0 | 2 | 0 | 0 | 0 | 0 | 0 | 4
171056-23-8 | 44147218 | CCCCCOC(=O)[C@H](C)O | 532.6 | 268.07 | JOBACK | JOBACK | 0 | 0 | 1 | 0 | 0 | 4 | 1 | 0 | 0 | 0 | 2 | 0 | 0 | 0 | 0 | 0 | 0 | 0 | 1
1712-69-2 | 259414 | CC(=C)C1=CC=C(C=C1)OC | 479.04 | 305.15 | JOBACK | WIKIDATA | 0 | 0 | 0 | 0 | 1 | 1 | 0 | 0 | 0 | 0 | 2 | 1 | 1 | 0 | 0 | 0 | 0 | 1 | 0
1712-74-9 | 74383 | CCOC(C)(C)C1=CC=CC=C1 | 497.15 | 264.8 | JOBACK | JOBACK | 0 | 0 | 0 | 0 | 1 | 1 | 0 | 0 | 0 | 0 | 3 | 1 | 0 | 0 | 0 | 0 | 0 | 1 | 0
17123-60-3 | 140185 | CC(=C)C(CC=C)O | 444.74 | 196.99 | JOBACK | JOBACK | 0 | 0 | 0 | 0 | 0 | 3 | 1 | 0 | 0 | 0 | 1 | 0 | 2 | 0 | 0 | 0 | 0 | 1 | 2
17123-61-4 | 140186 | CC(=C)CC(C=C)O | 444.74 | 196.99 | JOBACK | JOBACK | 0 | 0 | 0 | 0 | 0 | 3 | 1 | 0 | 0 | 0 | 1 | 0 | 2 | 0 | 0 | 0 | 0 | 1 | 2
17138-28-2 | 28310 | CCOC(=O)CC1=CC=C(C=C1)O | 593.92 | 310.15 | JOBACK | WIKIDATA | 0 | 0 | 1 | 0 | 1 | 2 | 1 | 0 | 0 | 0 | 1 | 0 | 0 | 0 | 0 | 0 | 0 | 0 | 0
1714-38-1 | 137170 | COC1C=CC=CC=C1 | 426.36 | 208.29 | JOBACK | JOBACK | 0 | 0 | 0 | 0 | 0 | 0 | 0 | 0 | 0 | 0 | 1 | 1 | 3 | 0 | 0 | 0 | 0 | 0 | 7
17155-65-6 | 86517 | CCCC(C)C1OCCO1 | 451.38 | 228.96 | JOBACK | JOBACK | 0 | 0 | 0 | 0 | 0 | 4 | 0 | 0 | 0 | 0 | 2 | 2 | 0 | 0 | 0 | 0 | 0 | 0 | 2
17159-80-7 | 86973 | CCOC(=O)C1CCC(CC1)O | 570.8 | 297.48 | JOBACK | JOBACK | 0 | 0 | 1 | 0 | 0 | 5 | 1 | 0 | 0 | 0 | 1 | 0 | 0 | 0 | 0 | 0 | 0 | 0 | 2
17162-29-7 | 28358 | CC1CCC(C(C1)OC(=O)C(C)O)C(C)C | 656.77 | 308.32 | JOBACK | JOBACK | 0 | 0 | 1 | 0 | 0 | 3 | 1 | 0 | 0 | 0 | 4 | 0 | 0 | 0 | 0 | 0 | 0 | 0 | 5
17171-74-3 | 204985 | CCCCC1=CC(=CC=C1)CCCC | 528 | 286.48 | JOBACK | JOBACK | 0 | 0 | 0 | 0 | 1 | 6 | 0 | 0 | 0 | 0 | 2 | 0 | 0 | 0 | 0 | 0 | 0 | 0 | 0
17177-75-2 | 530305 | CC(C)(C)C1CCC(CC1)C(=O)OC | 544.03 | 272.89 | JOBACK | JOBACK | 0 | 0 | 1 | 0 | 0 | 4 | 0 | 0 | 0 | 0 | 4 | 0 | 0 | 0 | 0 | 0 | 0 | 1 | 2
17179-41-8 | 19078025 | CCC1=CC2=CC=CC=C2C(=C1)C | 552.66 | 320.43 | JOBACK | JOBACK | 0 | 0 | 0 | 0 | 2 | 1 | 0 | 0 | 0 | 0 | 2 | 0 | 0 | 0 | 0 | 0 | 0 | 0 | 0
1718-50-9 | 137171 | C1=CC=C(C=C1)CCCCCC2=CC=CC=C2 | 603.77 | 265.2 | YAWS | WEBBOOK | 0 | 0 | 0 | 0 | 2 | 5 | 0 | 0 | 0 | 0 | 0 | 0 | 0 | 0 | 0 | 0 | 0 | 0 | 0
17190-90-8 | 140198 | COC1=CC2CCC1C2 | 426.95 | 247.79 | JOBACK | JOBACK | 0 | 0 | 0 | 0 | 0 | 3 | 0 | 0 | 0 | 0 | 1 | 1 | 1 | 0 | 0 | 0 | 0 | 1 | 3
17190-92-0 | 140197 | COC1CC2CC1C=C2 | 417.3 | 231.03 | JOBACK | JOBACK | 0 | 0 | 0 | 0 | 0 | 2 | 0 | 0 | 0 | 0 | 1 | 1 | 1 | 0 | 0 | 0 | 0 | 0 | 5
17203-53-1 | 146323 | [CH2]CC1=CC=CC=C1 | 403.92 | 207.12 | JOBACK | JOBACK | 0 | 0 | 0 | 0 | 1 | 2 | 0 | 0 | 0 | 0 | 0 | 0 | 0 | 0 | 0 | 0 | 0 | 0 | 0
1721-25-1 | 13328107 | CC1=NC(=C(C=C1)C(=O)C)C | 381.15 | 307.65 | WIKIDATA | JOBACK | 0 | 1 | 0 | 0 | 0 | 0 | 0 | 0 | 0 | 0 | 3 | 0 | 0 | 1 | 0 | 0 | 0 | 0 | 0
1721-93-3 | 15592 | CC1=NC=CC2=CC=CC=C12 | 525.15 | 283.15 | YAWS | JOBACK | 0 | 0 | 0 | 0 | 1 | 0 | 0 | 0 | 0 | 0 | 1 | 0 | 0 | 1 | 0 | 0 | 0 | 0 | 0
17216-08-9 | 86527 | CC(=O)C1CCC2=CC=CC=C2C1=O | 638.52 | 329.15 | JOBACK | WIKIDATA | 0 | 2 | 0 | 0 | 1 | 2 | 0 | 0 | 0 | 0 | 1 | 0 | 0 | 0 | 0 | 0 | 0 | 0 | 1
17227-17-7 | 140200 | CC1CC(OC(O1)(C)C)C | 446.99 | 255.86 | JOBACK | JOBACK | 0 | 0 | 0 | 0 | 0 | 1 | 0 | 0 | 0 | 0 | 4 | 2 | 0 | 0 | 0 | 0 | 0 | 1 | 2
1724-48-7 | 74407 | CCCOC(=O)CCCC(=O)OCCC | 538.05 | 227.65 | JOBACK | COMMON_CHEMISTRY | 0 | 0 | 2 | 0 | 0 | 7 | 0 | 0 | 0 | 0 | 2 | 0 | 0 | 0 | 0 | 0 | 0 | 0 | 0
1725-01-5 | 74408 | C1CCCCOCCCCCCOC(=O)CCC1 | 690.62 | 307.65 | JOBACK | JOBACK | 0 | 0 | 1 | 0 | 0 | 14 | 0 | 0 | 0 | 0 | 0 | 1 | 0 | 0 | 0 | 0 | 0 | 0 | 0
1725-03-7 | 74409 | C1CCCCCOC(=O)CCCC1 | 550.8 | 253.6 | JOBACK | JOBACK | 0 | 0 | 1 | 0 | 0 | 10 | 0 | 0 | 0 | 0 | 0 | 0 | 0 | 0 | 0 | 0 | 0 | 0 | 0
1725-04-8 | 15596 | C1CCCCCCOC(=O)CCCCC1 | 605.1 | 298.65 | JOBACK | JOBACK | 0 | 0 | 1 | 0 | 0 | 12 | 0 | 0 | 0 | 0 | 0 | 0 | 0 | 0 | 0 | 0 | 0 | 0 | 0
17252-51-6 | 87019 | C1=CN=CC=C1CCCC2=CC=NC=C2 | 657.8 | 331.65 | JOBACK | WEBBOOK | 0 | 0 | 0 | 0 | 0 | 3 | 0 | 0 | 0 | 0 | 0 | 0 | 0 | 2 | 0 | 0 | 0 | 0 | 0
1726-12-1 | 137174 | CCCCC(C1=CC=CC=C1)C2=CC=CC=C2 | 581.04 | 261.09 | JOBACK | WEBBOOK | 0 | 0 | 0 | 0 | 2 | 3 | 0 | 0 | 0 | 0 | 1 | 0 | 0 | 0 | 0 | 0 | 0 | 0 | 1
1726-14-3 | 519378 | CCC=C(C1=CC=CC=C1)C2=CC=CC=C2 | 567.9 | 271.96 | JOBACK | WEBBOOK | 0 | 0 | 0 | 0 | 2 | 1 | 0 | 0 | 0 | 0 | 1 | 0 | 1 | 0 | 0 | 0 | 0 | 1 | 1
17264-02-7 | 86535 | CCC(C1CCCCC1)O | 473.15 | 244.39 | WIKIDATA | JOBACK | 0 | 0 | 0 | 0 | 0 | 6 | 1 | 0 | 0 | 0 | 1 | 0 | 0 | 0 | 0 | 0 | 0 | 0 | 2
17271-70-4 | 523710 | CC=CC1=CC=CC(=C1)C | 464.22 | 236.32 | JOBACK | JOBACK | 0 | 0 | 0 | 0 | 1 | 0 | 0 | 0 | 0 | 0 | 2 | 0 | 1 | 0 | 0 | 0 | 0 | 0 | 2
1728-25-2 | 5367523 | C1CC/C=C\C(=O)CC1 | 482.38 | 253.48 | JOBACK | JOBACK | 0 | 1 | 0 | 0 | 0 | 5 | 0 | 0 | 0 | 0 | 0 | 0 | 1 | 0 | 0 | 0 | 0 | 0 | 2
1728-38-7 | 11600670 | CC1=C(CCCC1)OC | 438.4 | 239.57 | JOBACK | JOBACK | 0 | 0 | 0 | 0 | 0 | 4 | 0 | 0 | 0 | 0 | 2 | 1 | 1 | 0 | 0 | 0 | 0 | 2 | 0
1728-46-7 | 102681 | CC(C)(C)C1CCCCC1=O | 512.54 | 280.48 | JOBACK | JOBACK | 0 | 1 | 0 | 0 | 0 | 4 | 0 | 0 | 0 | 0 | 3 | 0 | 0 | 0 | 0 | 0 | 0 | 1 | 1
17290-00-5 | 140212 | CC(=O)OC1CC2CCC1C2OC(=O)C | 576.13 | 322.27 | JOBACK | JOBACK | 0 | 0 | 2 | 0 | 0 | 3 | 0 | 0 | 0 | 0 | 2 | 0 | 0 | 0 | 0 | 0 | 0 | 0 | 4
17299-07-9 | 2733360 | C[C@H](CC[C@@H](C)O)O | 520.36 | 249.02 | JOBACK | JOBACK | 0 | 0 | 0 | 0 | 0 | 2 | 2 | 0 | 0 | 0 | 2 | 0 | 0 | 0 | 0 | 0 | 0 | 0 | 2
17299-41-1 | 28450 | CC1=CC(=O)CCC1(C)C | 490.2 | 303.97 | JOBACK | JOBACK | 0 | 1 | 0 | 0 | 0 | 2 | 0 | 0 | 0 | 0 | 3 | 0 | 1 | 0 | 0 | 0 | 0 | 2 | 1
17301-22-3 | 28452 | CCCCCCC(C)CCC(C)C | 488.15 | 206.27 | JOBACK | JOBACK | 0 | 0 | 0 | 0 | 0 | 7 | 0 | 0 | 0 | 0 | 4 | 0 | 0 | 0 | 0 | 0 | 0 | 0 | 2
17301-23-4 | 28453 | CCCCCC(C)CCCC(C)C | 496.16 | 206.27 | JOBACK | JOBACK | 0 | 0 | 0 | 0 | 0 | 7 | 0 | 0 | 0 | 0 | 4 | 0 | 0 | 0 | 0 | 0 | 0 | 0 | 2
17301-24-5 | 519383 | CCCCC(C)CCCCC(C)C | 496.16 | 206.27 | JOBACK | JOBACK | 0 | 0 | 0 | 0 | 0 | 7 | 0 | 0 | 0 | 0 | 4 | 0 | 0 | 0 | 0 | 0 | 0 | 0 | 2
17301-25-6 | 519384 | CCCC(C)CCCCCC(C)C | 496.16 | 206.27 | JOBACK | JOBACK | 0 | 0 | 0 | 0 | 0 | 7 | 0 | 0 | 0 | 0 | 4 | 0 | 0 | 0 | 0 | 0 | 0 | 0 | 2
17301-26-7 | 519385 | CCC(C)CCCCCCC(C)C | 496.16 | 206.27 | JOBACK | JOBACK | 0 | 0 | 0 | 0 | 0 | 7 | 0 | 0 | 0 | 0 | 4 | 0 | 0 | 0 | 0 | 0 | 0 | 0 | 2
17301-28-9 | 86539 | CCCCCC(C)CCC(C)CC | 496.16 | 206.27 | JOBACK | JOBACK | 0 | 0 | 0 | 0 | 0 | 7 | 0 | 0 | 0 | 0 | 4 | 0 | 0 | 0 | 0 | 0 | 0 | 0 | 2
17301-29-0 | 519387 | CCCCC(C)CCCC(C)CC | 496.16 | 206.27 | JOBACK | JOBACK | 0 | 0 | 0 | 0 | 0 | 7 | 0 | 0 | 0 | 0 | 4 | 0 | 0 | 0 | 0 | 0 | 0 | 0 | 2
17301-30-3 | 86540 | CCCC(C)CCCCC(C)CC | 496.16 | 206.27 | JOBACK | JOBACK | 0 | 0 | 0 | 0 | 0 | 7 | 0 | 0 | 0 | 0 | 4 | 0 | 0 | 0 | 0 | 0 | 0 | 0 | 2
17301-31-4 | 519388 | CCC(C)CCCCCC(C)CC | 496.16 | 206.27 | JOBACK | JOBACK | 0 | 0 | 0 | 0 | 0 | 7 | 0 | 0 | 0 | 0 | 4 | 0 | 0 | 0 | 0 | 0 | 0 | 0 | 2
17301-32-5 | 519389 | CCCCC(C)CCC(C)CCC | 496.16 | 206.27 | JOBACK | JOBACK | 0 | 0 | 0 | 0 | 0 | 7 | 0 | 0 | 0 | 0 | 4 | 0 | 0 | 0 | 0 | 0 | 0 | 0 | 2
17301-33-6 | 28454 | CCCC(C)CCCC(C)CCC | 496.16 | 206.27 | JOBACK | JOBACK | 0 | 0 | 0 | 0 | 0 | 7 | 0 | 0 | 0 | 0 | 4 | 0 | 0 | 0 | 0 | 0 | 0 | 0 | 2
17301-94-9 | 28455 | CCCCCC(C)CCC | 439.15 | 174.15 | YAWS | COMMON_CHEMISTRY | 0 | 0 | 0 | 0 | 0 | 6 | 0 | 0 | 0 | 0 | 3 | 0 | 0 | 0 | 0 | 0 | 0 | 0 | 1
17302-01-1 | 140213 | CCCCC(C)(CC)CC | 437.00143 | 204.88 | WEBBOOK | JOBACK | 0 | 0 | 0 | 0 | 0 | 5 | 0 | 0 | 0 | 0 | 4 | 0 | 0 | 0 | 0 | 0 | 0 | 1 | 0
17302-02-2 | 517037 | CCCC(CC)(CC)CC | 439.45 | 204.88 | COMMON_CHEMISTRY | JOBACK | 0 | 0 | 0 | 0 | 0 | 5 | 0 | 0 | 0 | 0 | 4 | 0 | 0 | 0 | 0 | 0 | 0 | 1 | 0
17302-04-4 | 519390 | CCCC(C)(CC)CCC | 425.17 | 204.88 | JOBACK | JOBACK | 0 | 0 | 0 | 0 | 0 | 5 | 0 | 0 | 0 | 0 | 4 | 0 | 0 | 0 | 0 | 0 | 0 | 1 | 0
17302-11-3 | 529886 | CCCCCCC(CC)CC | 450.84 | 198.73 | JOBACK | JOBACK | 0 | 0 | 0 | 0 | 0 | 7 | 0 | 0 | 0 | 0 | 3 | 0 | 0 | 0 | 0 | 0 | 0 | 0 | 1
17302-12-4 | 530112 | CCCCC(CC)CCCC | 450.84 | 198.73 | JOBACK | JOBACK | 0 | 0 | 0 | 0 | 0 | 7 | 0 | 0 | 0 | 0 | 3 | 0 | 0 | 0 | 0 | 0 | 0 | 0 | 1
17302-13-5 | 300478 | CCCCC(CCC)CCC | 448 | 198.73 | WEBBOOK | JOBACK | 0 | 0 | 0 | 0 | 0 | 7 | 0 | 0 | 0 | 0 | 3 | 0 | 0 | 0 | 0 | 0 | 0 | 0 | 1
17302-15-7 | 529413 | CCCCCCC(C)(C)CC | 448.05 | 216.15 | JOBACK | JOBACK | 0 | 0 | 0 | 0 | 0 | 6 | 0 | 0 | 0 | 0 | 4 | 0 | 0 | 0 | 0 | 0 | 0 | 1 | 0
17302-16-8 | 20329911 | CCCCCC(C)(CC)CC | 458.9 | 216.15 | WEBBOOK | JOBACK | 0 | 0 | 0 | 0 | 0 | 6 | 0 | 0 | 0 | 0 | 4 | 0 | 0 | 0 | 0 | 0 | 0 | 1 | 0
17302-17-9 | 20265259 | CCCCC(CC)(CC)CC | 459.9 | 216.15 | JOBACK | JOBACK | 0 | 0 | 0 | 0 | 0 | 6 | 0 | 0 | 0 | 0 | 4 | 0 | 0 | 0 | 0 | 0 | 0 | 1 | 0
17302-18-0 | 53425988 | CCCCCC(C)(C)CCC | 448.05 | 216.15 | JOBACK | JOBACK | 0 | 0 | 0 | 0 | 0 | 6 | 0 | 0 | 0 | 0 | 4 | 0 | 0 | 0 | 0 | 0 | 0 | 1 | 0
17302-19-1 | 14269676 | CCCCC(C)(CC)CCC | 448.05 | 216.15 | JOBACK | JOBACK | 0 | 0 | 0 | 0 | 0 | 6 | 0 | 0 | 0 | 0 | 4 | 0 | 0 | 0 | 0 | 0 | 0 | 1 | 0
17302-20-4 | 18730081 | CCCC(C)(CCC)CCC | 448.05 | 216.15 | JOBACK | JOBACK | 0 | 0 | 0 | 0 | 0 | 6 | 0 | 0 | 0 | 0 | 4 | 0 | 0 | 0 | 0 | 0 | 0 | 1 | 0
17302-21-5 | 524813 | CCCC(CC)(CC)CCC | 456.46543 | 216.15 | WEBBOOK | JOBACK | 0 | 0 | 0 | 0 | 0 | 6 | 0 | 0 | 0 | 0 | 4 | 0 | 0 | 0 | 0 | 0 | 0 | 1 | 0
17302-22-6 | 13353494 | CCCCCC(C)C(C)CC | 450.4 | 183.73 | JOBACK | JOBACK | 0 | 0 | 0 | 0 | 0 | 5 | 0 | 0 | 0 | 0 | 4 | 0 | 0 | 0 | 0 | 0 | 0 | 0 | 2
17302-23-7 | 86541 | CCCCC(C)C(C)CCC | 450.4 | 183.73 | JOBACK | JOBACK | 0 | 0 | 0 | 0 | 0 | 5 | 0 | 0 | 0 | 0 | 4 | 0 | 0 | 0 | 0 | 0 | 0 | 0 | 2
17302-24-8 | 524749 | CCCCCC(C)CC(C)C | 450.4 | 183.73 | JOBACK | JOBACK | 0 | 0 | 0 | 0 | 0 | 5 | 0 | 0 | 0 | 0 | 4 | 0 | 0 | 0 | 0 | 0 | 0 | 0 | 2
17302-25-9 | 20143700 | CCCCC(C)CC(C)CC | 450.4 | 183.73 | JOBACK | JOBACK | 0 | 0 | 0 | 0 | 0 | 5 | 0 | 0 | 0 | 0 | 4 | 0 | 0 | 0 | 0 | 0 | 0 | 0 | 2
17302-26-0 | 23377311 | CCCC(C)CC(C)CCC | 450.4 | 183.73 | JOBACK | JOBACK | 0 | 0 | 0 | 0 | 0 | 5 | 0 | 0 | 0 | 0 | 4 | 0 | 0 | 0 | 0 | 0 | 0 | 0 | 2
17302-27-1 | 28456 | CCCCC(C)CCC(C)C | 450.4 | 183.73 | JOBACK | JOBACK | 0 | 0 | 0 | 0 | 0 | 5 | 0 | 0 | 0 | 0 | 4 | 0 | 0 | 0 | 0 | 0 | 0 | 0 | 2
17302-28-2 | 28457 | CCCC(C)CCCC(C)C | 450.4 | 183.73 | JOBACK | JOBACK | 0 | 0 | 0 | 0 | 0 | 5 | 0 | 0 | 0 | 0 | 4 | 0 | 0 | 0 | 0 | 0 | 0 | 0 | 2
17302-29-3 | 6428624 | CCC(C)CCCCC(C)C | 450.4 | 183.73 | JOBACK | JOBACK | 0 | 0 | 0 | 0 | 0 | 5 | 0 | 0 | 0 | 0 | 4 | 0 | 0 | 0 | 0 | 0 | 0 | 0 | 2
17302-30-6 | 6428625 | CC(C)CCCCCC(C)C | 450.4 | 183.73 | JOBACK | JOBACK | 0 | 0 | 0 | 0 | 0 | 5 | 0 | 0 | 0 | 0 | 4 | 0 | 0 | 0 | 0 | 0 | 0 | 0 | 2
17302-31-7 | 20547034 | CCCC(C)CCC(C)CC | 450.4 | 183.73 | JOBACK | JOBACK | 0 | 0 | 0 | 0 | 0 | 5 | 0 | 0 | 0 | 0 | 4 | 0 | 0 | 0 | 0 | 0 | 0 | 0 | 2
17302-32-8 | 28458 | CCC(C)CCCC(C)CC | 450.4 | 183.73 | JOBACK | JOBACK | 0 | 0 | 0 | 0 | 0 | 5 | 0 | 0 | 0 | 0 | 4 | 0 | 0 | 0 | 0 | 0 | 0 | 0 | 2
17302-33-9 | 519391 | CCCCCC(C)CCCCC | 473.72 | 209.3 | JOBACK | WEBBOOK | 0 | 0 | 0 | 0 | 0 | 8 | 0 | 0 | 0 | 0 | 3 | 0 | 0 | 0 | 0 | 0 | 0 | 0 | 1
17302-37-3 | 28459 | CCCCCCCCC(C)(C)C | 470.93 | 227.42 | JOBACK | JOBACK | 0 | 0 | 0 | 0 | 0 | 7 | 0 | 0 | 0 | 0 | 4 | 0 | 0 | 0 | 0 | 0 | 0 | 1 | 0
17302-38-4 | 15930785 | CCCCCCCC(C)(C)CC | 470.93 | 227.42 | JOBACK | JOBACK | 0 | 0 | 0 | 0 | 0 | 7 | 0 | 0 | 0 | 0 | 4 | 0 | 0 | 0 | 0 | 0 | 0 | 1 | 0
17302-39-5 | 20329910 | CCCCCCC(C)(CC)CC | 470.93 | 227.42 | JOBACK | JOBACK | 0 | 0 | 0 | 0 | 0 | 7 | 0 | 0 | 0 | 0 | 4 | 0 | 0 | 0 | 0 | 0 | 0 | 1 | 0
17302-40-8 | 19980050 | CCCCCC(CC)(CC)CC | 478 | 227.42 | WEBBOOK | JOBACK | 0 | 0 | 0 | 0 | 0 | 7 | 0 | 0 | 0 | 0 | 4 | 0 | 0 | 0 | 0 | 0 | 0 | 1 | 0
1731-79-9 | 74415 | COC(=O)CCCCCCCCCCC(=O)OC | 636.36 | 305.05 | JOBACK | JOBACK | 0 | 0 | 2 | 0 | 0 | 10 | 0 | 0 | 0 | 0 | 2 | 0 | 0 | 0 | 0 | 0 | 0 | 0 | 0
1731-81-3 | 15605 | CCCCCCCCCCCOC(=O)C | 555.26 | 278.6 | JOBACK | JOBACK | 0 | 0 | 1 | 0 | 0 | 10 | 0 | 0 | 0 | 0 | 2 | 0 | 0 | 0 | 0 | 0 | 0 | 0 | 0
1731-84-6 | 15606 | CCCCCCCCC(=O)OC | 486.65 | 238.8 | YAWS | JOBACK | 0 | 0 | 1 | 0 | 0 | 7 | 0 | 0 | 0 | 0 | 2 | 0 | 0 | 0 | 0 | 0 | 0 | 0 | 0
1731-86-8 | 15607 | CCCCCCCCCCC(=O)OC | 518.15 | 261.8 | YAWS | JOBACK | 0 | 0 | 1 | 0 | 0 | 9 | 0 | 0 | 0 | 0 | 2 | 0 | 0 | 0 | 0 | 0 | 0 | 0 | 0
1731-88-0 | 15608 | CCCCCCCCCCCCC(=O)OC | 365.15 | 279.65 | YAWS | WEBBOOK | 0 | 0 | 1 | 0 | 0 | 11 | 0 | 0 | 0 | 0 | 2 | 0 | 0 | 0 | 0 | 0 | 0 | 0 | 0
1731-92-6 | 15609 | CCCCCCCCCCCCCCCCC(=O)OC | 669.66 | 303.15 | JOBACK | WIKIDATA | 0 | 0 | 1 | 0 | 0 | 15 | 0 | 0 | 0 | 0 | 2 | 0 | 0 | 0 | 0 | 0 | 0 | 0 | 0
1731-94-8 | 15610 | CCCCCCCCCCCCCCCCCCC(=O)OC | 715.42 | 312.35 | JOBACK | WEBBOOK | 0 | 0 | 1 | 0 | 0 | 17 | 0 | 0 | 0 | 0 | 2 | 0 | 0 | 0 | 0 | 0 | 0 | 0 | 0
17312-39-9 | 19931417 | CCCCCCC(C)(C)CCC | 470.93 | 227.42 | JOBACK | JOBACK | 0 | 0 | 0 | 0 | 0 | 7 | 0 | 0 | 0 | 0 | 4 | 0 | 0 | 0 | 0 | 0 | 0 | 1 | 0
17312-40-2 | 53426687 | CCCCCC(C)(CC)CCC | 470.93 | 227.42 | JOBACK | JOBACK | 0 | 0 | 0 | 0 | 0 | 7 | 0 | 0 | 0 | 0 | 4 | 0 | 0 | 0 | 0 | 0 | 0 | 1 | 0
17312-41-3 | 53426691 | CCCCC(C)(CCC)CCC | 470.93 | 227.42 | JOBACK | JOBACK | 0 | 0 | 0 | 0 | 0 | 7 | 0 | 0 | 0 | 0 | 4 | 0 | 0 | 0 | 0 | 0 | 0 | 1 | 0
17312-42-4 | 20436255 | CCCCC(CC)(CC)CCC | 470.93 | 227.42 | JOBACK | JOBACK | 0 | 0 | 0 | 0 | 0 | 7 | 0 | 0 | 0 | 0 | 4 | 0 | 0 | 0 | 0 | 0 | 0 | 1 | 0
17312-44-6 | 86544 | CCCCCCCC(C)C(C)C | 473.28 | 196.6 | JOBACK | WEBBOOK | 0 | 0 | 0 | 0 | 0 | 6 | 0 | 0 | 0 | 0 | 4 | 0 | 0 | 0 | 0 | 0 | 0 | 0 | 2
17312-45-7 | 545624 | CCCCCCC(C)C(C)CC | 473.28 | 195 | JOBACK | JOBACK | 0 | 0 | 0 | 0 | 0 | 6 | 0 | 0 | 0 | 0 | 4 | 0 | 0 | 0 | 0 | 0 | 0 | 0 | 2
17312-46-8 | 528476 | CCCCCC(C)C(C)CCC | 473.28 | 195 | JOBACK | JOBACK | 0 | 0 | 0 | 0 | 0 | 6 | 0 | 0 | 0 | 0 | 4 | 0 | 0 | 0 | 0 | 0 | 0 | 0 | 2
17312-48-0 | 528475 | CCCCCC(C)CC(C)CC | 473.28 | 195 | JOBACK | JOBACK | 0 | 0 | 0 | 0 | 0 | 6 | 0 | 0 | 0 | 0 | 4 | 0 | 0 | 0 | 0 | 0 | 0 | 0 | 2
17312-49-1 | 528477 | CCCCC(C)CC(C)CCC | 473.28 | 195 | JOBACK | JOBACK | 0 | 0 | 0 | 0 | 0 | 6 | 0 | 0 | 0 | 0 | 4 | 0 | 0 | 0 | 0 | 0 | 0 | 0 | 2
17312-50-4 | 519394 | CCCCCC(C)CCC(C)C | 473.28 | 211.3 | JOBACK | JOBACK | 0 | 0 | 0 | 0 | 0 | 6 | 0 | 0 | 0 | 0 | 4 | 0 | 0 | 0 | 0 | 0 | 0 | 0 | 2
17312-51-5 | 528473 | CCCC(C)CCCCC(C)C | 473.28 | 195 | JOBACK | JOBACK | 0 | 0 | 0 | 0 | 0 | 6 | 0 | 0 | 0 | 0 | 4 | 0 | 0 | 0 | 0 | 0 | 0 | 0 | 2
17312-52-6 | 528474 | CCC(C)CCCCCC(C)C | 473.28 | 195 | JOBACK | JOBACK | 0 | 0 | 0 | 0 | 0 | 6 | 0 | 0 | 0 | 0 | 4 | 0 | 0 | 0 | 0 | 0 | 0 | 0 | 2
17312-53-7 | 519395 | CCCCC(C)CCC(C)CC | 473.28 | 195 | JOBACK | JOBACK | 0 | 0 | 0 | 0 | 0 | 6 | 0 | 0 | 0 | 0 | 4 | 0 | 0 | 0 | 0 | 0 | 0 | 0 | 2
17312-54-8 | 28468 | CCCC(C)CCCC(C)CC | 473.28 | 195 | JOBACK | JOBACK | 0 | 0 | 0 | 0 | 0 | 6 | 0 | 0 | 0 | 0 | 4 | 0 | 0 | 0 | 0 | 0 | 0 | 0 | 2
17312-55-9 | 519396 | CCC(C)CCCCC(C)CC | 473.28 | 195 | JOBACK | JOBACK | 0 | 0 | 0 | 0 | 0 | 6 | 0 | 0 | 0 | 0 | 4 | 0 | 0 | 0 | 0 | 0 | 0 | 0 | 2
17312-56-0 | 528478 | CCCC(C)CCC(C)CCC | 473.28 | 195 | JOBACK | JOBACK | 0 | 0 | 0 | 0 | 0 | 6 | 0 | 0 | 0 | 0 | 4 | 0 | 0 | 0 | 0 | 0 | 0 | 0 | 2
17312-57-1 | 28469 | CCCCCCCCCC(C)CC | 503.45 | 220.15 | JOBACK | COMMON_CHEMISTRY | 0 | 0 | 0 | 0 | 0 | 9 | 0 | 0 | 0 | 0 | 3 | 0 | 0 | 0 | 0 | 0 | 0 | 0 | 1
17312-58-2 | 519397 | CCCCCCCCC(CC)CC | 496.6 | 221.27 | JOBACK | JOBACK | 0 | 0 | 0 | 0 | 0 | 9 | 0 | 0 | 0 | 0 | 3 | 0 | 0 | 0 | 0 | 0 | 0 | 0 | 1
17312-61-7 | 529908 | CCCCCCC(CCC)CCC | 496.6 | 208 | JOBACK | JOBACK | 0 | 0 | 0 | 0 | 0 | 9 | 0 | 0 | 0 | 0 | 3 | 0 | 0 | 0 | 0 | 0 | 0 | 0 | 1
17312-62-8 | 519400 | CCCCCC(CCC)CCCC | 496.6 | 221.27 | JOBACK | JOBACK | 0 | 0 | 0 | 0 | 0 | 9 | 0 | 0 | 0 | 0 | 3 | 0 | 0 | 0 | 0 | 0 | 0 | 0 | 1
17312-63-9 | 300476 | CCCCC(CCCC)CCCC | 496.6 | 221.27 | JOBACK | JOBACK | 0 | 0 | 0 | 0 | 0 | 9 | 0 | 0 | 0 | 0 | 3 | 0 | 0 | 0 | 0 | 0 | 0 | 0 | 1
17312-64-0 | 176692 | CCCCCCCCCC(C)(C)C | 493.81 | 238.69 | JOBACK | JOBACK | 0 | 0 | 0 | 0 | 0 | 8 | 0 | 0 | 0 | 0 | 4 | 0 | 0 | 0 | 0 | 0 | 0 | 1 | 0
17312-65-1 | 28470 | CCCCCCCCC(C)(C)CC | 493.81 | 238.69 | JOBACK | JOBACK | 0 | 0 | 0 | 0 | 0 | 8 | 0 | 0 | 0 | 0 | 4 | 0 | 0 | 0 | 0 | 0 | 0 | 1 | 0
17312-68-4 | 28471 | CCCCCCCC(C)(C)CCC | 493.81 | 238.69 | JOBACK | JOBACK | 0 | 0 | 0 | 0 | 0 | 8 | 0 | 0 | 0 | 0 | 4 | 0 | 0 | 0 | 0 | 0 | 0 | 1 | 0
17312-72-0 | 140218 | CCCC(CCC)(C(C)C)C(C)C | 493.81 | 246.89655 | JOBACK | WEBBOOK | 0 | 0 | 0 | 0 | 0 | 4 | 0 | 0 | 0 | 0 | 6 | 0 | 0 | 0 | 0 | 0 | 0 | 1 | 2
17312-73-1 | 28472 | CCCCCCC(C)(C)CCCC | 493.81 | 238.69 | JOBACK | JOBACK | 0 | 0 | 0 | 0 | 0 | 8 | 0 | 0 | 0 | 0 | 4 | 0 | 0 | 0 | 0 | 0 | 0 | 1 | 0
17312-76-4 | 28474 | CCCCCC(C)(C)CCCCC | 493.81 | 238.69 | JOBACK | JOBACK | 0 | 0 | 0 | 0 | 0 | 8 | 0 | 0 | 0 | 0 | 4 | 0 | 0 | 0 | 0 | 0 | 0 | 1 | 0
17312-77-5 | 519402 | CCCCCCCCC(C)C(C)C | 496.16 | 206.27 | JOBACK | JOBACK | 0 | 0 | 0 | 0 | 0 | 7 | 0 | 0 | 0 | 0 | 4 | 0 | 0 | 0 | 0 | 0 | 0 | 0 | 2
17312-78-6 | 519403 | CCCCCCCC(C)C(C)CC | 496.16 | 206.27 | JOBACK | JOBACK | 0 | 0 | 0 | 0 | 0 | 7 | 0 | 0 | 0 | 0 | 4 | 0 | 0 | 0 | 0 | 0 | 0 | 0 | 2
17312-79-7 | 28475 | CCCCCCC(C)C(C)CCC | 496.16 | 206.27 | JOBACK | JOBACK | 0 | 0 | 0 | 0 | 0 | 7 | 0 | 0 | 0 | 0 | 4 | 0 | 0 | 0 | 0 | 0 | 0 | 0 | 2
17312-80-0 | 28476 | CCCCCCCC(C)CC(C)C | 496.16 | 203.3457 | JOBACK | WEBBOOK | 0 | 0 | 0 | 0 | 0 | 7 | 0 | 0 | 0 | 0 | 4 | 0 | 0 | 0 | 0 | 0 | 0 | 0 | 2
17312-81-1 | 519404 | CCCCCCC(C)CC(C)CC | 496.16 | 206.27 | JOBACK | JOBACK | 0 | 0 | 0 | 0 | 0 | 7 | 0 | 0 | 0 | 0 | 4 | 0 | 0 | 0 | 0 | 0 | 0 | 0 | 2
17312-82-2 | 28477 | CCCCCC(C)CC(C)CCC | 496.16 | 206.27 | JOBACK | JOBACK | 0 | 0 | 0 | 0 | 0 | 7 | 0 | 0 | 0 | 0 | 4 | 0 | 0 | 0 | 0 | 0 | 0 | 0 | 2
17312-83-3 | 519405 | CCCCC(C)CC(C)CCCC | 496.16 | 206.27 | JOBACK | JOBACK | 0 | 0 | 0 | 0 | 0 | 7 | 0 | 0 | 0 | 0 | 4 | 0 | 0 | 0 | 0 | 0 | 0 | 0 | 2
17314-92-0 | 519406 | CC(C)(C)CCC1=CC=CC=C1 | 485 | 253.84 | WEBBOOK | JOBACK | 0 | 0 | 0 | 0 | 1 | 2 | 0 | 0 | 0 | 0 | 3 | 0 | 0 | 0 | 0 | 0 | 0 | 1 | 0
1732-00-9 | 5366856 | CCC/C=C/CCC(=O)OC | 467.9 | 228.44 | JOBACK | JOBACK | 0 | 0 | 1 | 0 | 0 | 4 | 0 | 0 | 0 | 0 | 2 | 0 | 1 | 0 | 0 | 0 | 0 | 0 | 2
1732-08-7 | 74416 | COC(=O)CCCCCC(=O)OC | 518.15 | 252.15 | YAWS | JOBACK | 0 | 0 | 2 | 0 | 0 | 5 | 0 | 0 | 0 | 0 | 2 | 0 | 0 | 0 | 0 | 0 | 0 | 0 | 0
1732-09-8 | 15611 | COC(=O)CCCCCCC(=O)OC | 532.15 | 270.05 | JOBACK | COMMON_CHEMISTRY | 0 | 0 | 2 | 0 | 0 | 6 | 0 | 0 | 0 | 0 | 2 | 0 | 0 | 0 | 0 | 0 | 0 | 0 | 0
1732-10-1 | 15612 | COC(=O)CCCCCCCC(=O)OC | 448.15 | 291.15 | JOBACK | WIKIDATA | 0 | 0 | 2 | 0 | 0 | 7 | 0 | 0 | 0 | 0 | 2 | 0 | 0 | 0 | 0 | 0 | 0 | 0 | 0
17325-90-5 | 519408 | CCC(=O)C(=C(C)C)C | 440.43 | 196.85 | JOBACK | JOBACK | 0 | 1 | 0 | 0 | 0 | 1 | 0 | 0 | 0 | 0 | 4 | 0 | 1 | 0 | 0 | 0 | 0 | 2 | 0
17327-22-9 | 87051 | COC1=CCOCC1 | 429.65 | 231.08 | YAWS | JOBACK | 0 | 0 | 0 | 0 | 0 | 3 | 0 | 0 | 0 | 0 | 1 | 2 | 1 | 0 | 0 | 0 | 0 | 1 | 1
1733-16-0 | 74422 | COC(=O)CCC(C(=O)OC)C(=O)OC | 579.74 | 303.18 | JOBACK | JOBACK | 0 | 0 | 3 | 0 | 0 | 2 | 0 | 0 | 0 | 0 | 3 | 0 | 0 | 0 | 0 | 0 | 0 | 0 | 1
1733-63-7 | 94966 | C1=CC=C(C=C1)C(C2=CC=CC=C2)C(=O)C3=CC=CC=C3 | 790.67 | 329.15 | JOBACK | WIKIDATA | 0 | 1 | 0 | 0 | 3 | 0 | 0 | 0 | 0 | 0 | 0 | 0 | 0 | 0 | 0 | 0 | 0 | 0 | 1
17348-59-3 | 28488 | CC(C)OC(C)(C)C | 360.45 | 185.15 | CRC_ORG | WEBBOOK | 0 | 0 | 0 | 0 | 0 | 0 | 0 | 0 | 0 | 0 | 5 | 1 | 0 | 0 | 0 | 0 | 0 | 1 | 1
17351-28-9 | 140223 | CC1=C(CC=CC1)C | 415.14 | 218.1 | JOBACK | JOBACK | 0 | 0 | 0 | 0 | 0 | 2 | 0 | 0 | 0 | 0 | 2 | 0 | 2 | 0 | 0 | 0 | 0 | 2 | 2
17362-17-3 | 87079 | C1=CC(=CC=C1CCC#N)O | 614.9 | 331.65 | JOBACK | WEBBOOK | 0 | 0 | 0 | 1 | 1 | 2 | 1 | 0 | 0 | 0 | 0 | 0 | 0 | 0 | 0 | 0 | 0 | 0 | 0
17369-59-4 | 5373603 | CC/C=C\1/C2=CC=CC=C2C(=O)O1 | 550.67 | 278.15 | JOBACK | WIKIDATA | 0 | 0 | 1 | 0 | 1 | 1 | 0 | 0 | 0 | 0 | 1 | 0 | 1 | 0 | 0 | 0 | 0 | 1 | 1
17373-93-2 | 87085 | CC1=CC=CC=C1COC(=O)C | 518.28 | 283.73 | JOBACK | JOBACK | 0 | 0 | 1 | 0 | 1 | 1 | 0 | 0 | 0 | 0 | 2 | 0 | 0 | 0 | 0 | 0 | 0 | 0 | 0
17392-83-5 | 637514 | C[C@H](C(=O)OC)O | 417.7 | 222.99 | JOBACK | JOBACK | 0 | 0 | 1 | 0 | 0 | 0 | 1 | 0 | 0 | 0 | 2 | 0 | 0 | 0 | 0 | 0 | 0 | 0 | 1
174-73-2 | 135979 | C1CC2CC23C1C3 | 371.68 | 253.41 | JOBACK | JOBACK | 0 | 0 | 0 | 0 | 0 | 4 | 0 | 0 | 0 | 0 | 0 | 0 | 0 | 0 | 0 | 0 | 0 | 1 | 2
1740-97-2 | 74446 | CC1=C(C=CC(=C1)C(C)C)O | 503.15 | 281.75 | YAWS | JOBACK | 0 | 0 | 0 | 0 | 1 | 0 | 1 | 0 | 0 | 0 | 3 | 0 | 0 | 0 | 0 | 0 | 0 | 0 | 1
1741-41-9 | 519415 | CCOC(C(C)C)OCC | 408.65 | 194.38 | YAWS | JOBACK | 0 | 0 | 0 | 0 | 0 | 2 | 0 | 0 | 0 | 0 | 4 | 2 | 0 | 0 | 0 | 0 | 0 | 0 | 2
17417-00-4 | 552631 | CC(C)C(C(=O)OC)O | 486.4 | 230.53 | JOBACK | JOBACK | 0 | 0 | 1 | 0 | 0 | 0 | 1 | 0 | 0 | 0 | 3 | 0 | 0 | 0 | 0 | 0 | 0 | 0 | 2
1743-61-9 | 102683 | CC1=CCC(CC1)(C)C=C | 432.15 | 245.26 | JOBACK | JOBACK | 0 | 0 | 0 | 0 | 0 | 4 | 0 | 0 | 0 | 0 | 2 | 0 | 2 | 0 | 0 | 0 | 0 | 2 | 2
1745-16-0 | 519421 | CC=CCCC1=CC=CC=C1 | 482.12 | 235.07 | JOBACK | JOBACK | 0 | 0 | 0 | 0 | 1 | 2 | 0 | 0 | 0 | 0 | 1 | 0 | 1 | 0 | 0 | 0 | 0 | 0 | 2
1745-81-9 | 15624 | C=CCC1=CC=CC=C1O | 493.15 | 267.15 | WIKIDATA | JOBACK | 0 | 0 | 0 | 0 | 1 | 2 | 1 | 0 | 0 | 0 | 0 | 0 | 1 | 0 | 0 | 0 | 0 | 0 | 1
17453-92-8 | 12614026 | CCCCCC(C)(C)CCCC | 470.93 | 227.42 | JOBACK | JOBACK | 0 | 0 | 0 | 0 | 0 | 7 | 0 | 0 | 0 | 0 | 4 | 0 | 0 | 0 | 0 | 0 | 0 | 1 | 0
17453-93-9 | 519423 | CCCCCCCC(C)CCCC | 496.6 | 203.6 | JOBACK | WEBBOOK | 0 | 0 | 0 | 0 | 0 | 9 | 0 | 0 | 0 | 0 | 3 | 0 | 0 | 0 | 0 | 0 | 0 | 0 | 1
17454-42-1 | 2724841 | C1CCC2C(C1)OCCOCCOCCO2 | 638.14 | 331.96 | JOBACK | JOBACK | 0 | 0 | 0 | 0 | 0 | 10 | 0 | 0 | 0 | 0 | 0 | 4 | 0 | 0 | 0 | 0 | 0 | 0 | 2
17455-13-9 | 28557 | C1COCCOCCOCCOCCOCCO1 | 711.32 | 312.15 | JOBACK | JOBACK | 0 | 0 | 0 | 0 | 0 | 12 | 0 | 0 | 0 | 0 | 0 | 6 | 0 | 0 | 0 | 0 | 0 | 0 | 0
1746-11-8 | 101130 | CC1CC2=CC=CC=C2O1 | 470.65 | 274.64 | JOBACK | JOBACK | 0 | 0 | 0 | 0 | 1 | 1 | 0 | 0 | 0 | 0 | 1 | 1 | 0 | 0 | 0 | 0 | 0 | 0 | 1
1746-23-2 | 15627 | CC(C)(C)C1=CC=C(C=C1)C=C | 499.27 | 235.15 | JOBACK | WIKIDATA | 0 | 0 | 0 | 0 | 1 | 1 | 0 | 0 | 0 | 0 | 3 | 0 | 1 | 0 | 0 | 0 | 0 | 1 | 1
17463-01-3 | 5364389 | CCCCCC/C=C/C(=O)OCC | 513.66 | 250.98 | JOBACK | JOBACK | 0 | 0 | 1 | 0 | 0 | 6 | 0 | 0 | 0 | 0 | 2 | 0 | 1 | 0 | 0 | 0 | 0 | 0 | 2
17472-04-7 | 140237 | CC(=O)OC1CCCCC1=O | 528.23 | 297.85 | JOBACK | JOBACK | 0 | 1 | 1 | 0 | 0 | 4 | 0 | 0 | 0 | 0 | 1 | 0 | 0 | 0 | 0 | 0 | 0 | 0 | 1
17496-14-9 | 249262 | CC1CC2=CC=CC=C2C1=O | 534.62 | 320.4 | JOBACK | COMMON_CHEMISTRY | 0 | 1 | 0 | 0 | 1 | 1 | 0 | 0 | 0 | 0 | 1 | 0 | 0 | 0 | 0 | 0 | 0 | 0 | 1
17498-71-4 | 519430 | CC(C)C(=C)C1=CC=CC=C1 | 465.15 | 209.43 | JOBACK | JOBACK | 0 | 0 | 0 | 0 | 1 | 1 | 0 | 0 | 0 | 0 | 2 | 0 | 1 | 0 | 0 | 0 | 0 | 1 | 1
175-56-4 | 135980 | C1CCC2(C1)CCC2 | 409.57 | 236.9 | JOBACK | JOBACK | 0 | 0 | 0 | 0 | 0 | 7 | 0 | 0 | 0 | 0 | 0 | 0 | 0 | 0 | 0 | 0 | 0 | 1 | 0
1750-51-2 | 519434 | CC1CCC2C(CCCC2C1)C | 491 | 238.32 | WEBBOOK | JOBACK | 0 | 0 | 0 | 0 | 0 | 6 | 0 | 0 | 0 | 0 | 2 | 0 | 0 | 0 | 0 | 0 | 0 | 0 | 4
17511-60-3 | 86579 | CCC(=O)OC1CC2CC1C3C2C=CC3 | 569.57 | 321.18 | JOBACK | JOBACK | 0 | 0 | 1 | 0 | 0 | 4 | 0 | 0 | 0 | 0 | 1 | 0 | 1 | 0 | 0 | 0 | 0 | 0 | 7
17527-28-5 | 86582 | C1CC(CC=C1)C=CC2CCC=CC2 | 561.5 | 258.74 | JOBACK | JOBACK | 0 | 0 | 0 | 0 | 0 | 6 | 0 | 0 | 0 | 0 | 0 | 0 | 3 | 0 | 0 | 0 | 0 | 0 | 8
17530-61-9 | 140242 | C1CC2CCC=C(C1)C2 | 440.62 | 234.03 | JOBACK | JOBACK | 0 | 0 | 0 | 0 | 0 | 6 | 0 | 0 | 0 | 0 | 0 | 0 | 1 | 0 | 0 | 0 | 0 | 1 | 2
1754-55-8 | 74465 | CCOC(=O)C1=C(C=C(C=C1C)C)C | 574 | 331.31 | JOBACK | JOBACK | 0 | 0 | 1 | 0 | 1 | 1 | 0 | 0 | 0 | 0 | 4 | 0 | 0 | 0 | 0 | 0 | 0 | 0 | 0
1754-62-7 | 637520 | COC(=O)/C=C/C1=CC=CC=C1 | 535.05 | 309.65 | JOBACK | JOBACK | 0 | 0 | 1 | 0 | 1 | 0 | 0 | 0 | 0 | 0 | 1 | 0 | 1 | 0 | 0 | 0 | 0 | 0 | 2
1755-05-1 | 136508 | C1CC2CCCC2C1 | 412.15 | 223.83958 | YAWS | WEBBOOK | 0 | 0 | 0 | 0 | 0 | 6 | 0 | 0 | 0 | 0 | 0 | 0 | 0 | 0 | 0 | 0 | 0 | 0 | 2
1757-42-2 | 15650 | CC1CCC(=O)C1 | 416.15 | 331.65 | JOBACK | WEBBOOK | 0 | 1 | 0 | 0 | 0 | 3 | 0 | 0 | 0 | 0 | 1 | 0 | 0 | 0 | 0 | 0 | 0 | 0 | 1
17576-35-1 | 86587 | COC=CC(OC)OC | 407.86 | 203.99 | JOBACK | JOBACK | 0 | 0 | 0 | 0 | 0 | 0 | 0 | 0 | 0 | 0 | 3 | 3 | 1 | 0 | 0 | 0 | 0 | 0 | 3
1758-10-7 | 241273 | CC1=CC(=CC=C1)OCC=C | 479.16 | 261.87 | JOBACK | JOBACK | 0 | 0 | 0 | 0 | 1 | 2 | 0 | 0 | 0 | 0 | 1 | 1 | 1 | 0 | 0 | 0 | 0 | 0 | 1
1758-85-6 | 33044 | CCC1=CC(=C(C=C1)C)CC | 487.92 | 265.19 | JOBACK | JOBACK | 0 | 0 | 0 | 0 | 1 | 2 | 0 | 0 | 0 | 0 | 3 | 0 | 0 | 0 | 0 | 0 | 0 | 0 | 0
1758-88-9 | 15653 | CCC1=C(C=CC(=C1)C)C | 459.15 | 219.3 | YAWS | OPEN_NTBKM | 0 | 0 | 0 | 0 | 1 | 1 | 0 | 0 | 0 | 0 | 3 | 0 | 0 | 0 | 0 | 0 | 0 | 0 | 0
1759-53-1 | 15655 | C1CC1C(=O)O | 455.35 | 291.15 | JOBACK | WIKIDATA | 0 | 0 | 0 | 0 | 0 | 2 | 0 | 0 | 1 | 0 | 0 | 0 | 0 | 0 | 0 | 0 | 0 | 0 | 1
1759-58-6 | 15656 | C[C@@H]1CC[C@H](C1)C | 363.85 | 139.15 | COMMON_CHEMISTRY | COMMON_CHEMISTRY | 0 | 0 | 0 | 0 | 0 | 3 | 0 | 0 | 0 | 0 | 2 | 0 | 0 | 0 | 0 | 0 | 0 | 0 | 2
1759-64-4 | 519449 | CC1CCCC=C1C | 403.15 | 200.58 | WIKIDATA | JOBACK | 0 | 0 | 0 | 0 | 0 | 3 | 0 | 0 | 0 | 0 | 2 | 0 | 1 | 0 | 0 | 0 | 0 | 1 | 2
1759-71-3 | 5325689 | CC(=O)O[C@@H]1CCCC[C@H]1OC(=O)C | 559.72 | 290.26 | JOBACK | JOBACK | 0 | 0 | 2 | 0 | 0 | 4 | 0 | 0 | 0 | 0 | 2 | 0 | 0 | 0 | 0 | 0 | 0 | 0 | 2
1759-81-5 | 15658 | CC1CC=CC1 | 341.15 | 112.25 | YAWS | OPEN_NTBKM | 0 | 0 | 0 | 0 | 0 | 2 | 0 | 0 | 0 | 0 | 1 | 0 | 1 | 0 | 0 | 0 | 0 | 0 | 3
17597-95-4 | 87166 | CCCCCCOCC(OC)OC | 495.22 | 254.15 | JOBACK | JOBACK | 0 | 0 | 0 | 0 | 0 | 6 | 0 | 0 | 0 | 0 | 3 | 3 | 0 | 0 | 0 | 0 | 0 | 0 | 1
17598-02-6 | 28619 | CC1(C=CC2=C(O1)C=C(C=C2)OC)C | 341.15 | 319.65 | YAWS | JOBACK | 0 | 0 | 0 | 0 | 1 | 0 | 0 | 0 | 0 | 0 | 3 | 2 | 1 | 0 | 0 | 0 | 0 | 1 | 2
176-63-6 | 135982 | C1CCC2(CC1)CCCC2 | 462.65 | 252.4 | YAWS | JOBACK | 0 | 0 | 0 | 0 | 0 | 9 | 0 | 0 | 0 | 0 | 0 | 0 | 0 | 0 | 0 | 0 | 0 | 1 | 0
17600-72-5 | 87170 | CCOC1=CC=CC=C1OC | 481.15 | 274.59 | YAWS | JOBACK | 0 | 0 | 0 | 0 | 1 | 1 | 0 | 0 | 0 | 0 | 2 | 2 | 0 | 0 | 0 | 0 | 0 | 0 | 0
17603-57-5 | 5368944 | CCC/C(=C/C=C)/C | 383.36 | 159.12 | JOBACK | JOBACK | 0 | 0 | 0 | 0 | 0 | 3 | 0 | 0 | 0 | 0 | 2 | 0 | 2 | 0 | 0 | 0 | 0 | 1 | 2
17606-95-0 | 5462947 | COC(=O)/C/1=C/C(=O)CCCCC1 | 591.34 | 330.87 | JOBACK | JOBACK | 0 | 1 | 1 | 0 | 0 | 5 | 0 | 0 | 0 | 0 | 1 | 0 | 1 | 0 | 0 | 0 | 0 | 1 | 1
17611-82-4 | 86593 | CCC(CC#N)C#N | 537.15 | 232.15 | JOBACK | COMMON_CHEMISTRY | 0 | 0 | 0 | 2 | 0 | 2 | 0 | 0 | 0 | 0 | 1 | 0 | 0 | 0 | 0 | 0 | 0 | 0 | 1
17615-91-7 | 519454 | CCCCCC(C)C(C)CCCC | 496.16 | 206.27 | JOBACK | JOBACK | 0 | 0 | 0 | 0 | 0 | 7 | 0 | 0 | 0 | 0 | 4 | 0 | 0 | 0 | 0 | 0 | 0 | 0 | 2
17618-76-7 | 69655 | CCCC=CC(C)C | 385.15 | 165.65 | YAWS | COMMON_CHEMISTRY | 0 | 0 | 0 | 0 | 0 | 2 | 0 | 0 | 0 | 0 | 3 | 0 | 1 | 0 | 0 | 0 | 0 | 0 | 3
17618-77-8 | 5352660 | CCC/C(=C/C)/C | 367 | 149.61 | WEBBOOK | JOBACK | 0 | 0 | 0 | 0 | 0 | 2 | 0 | 0 | 0 | 0 | 3 | 0 | 1 | 0 | 0 | 0 | 0 | 1 | 1
17627-41-7 | 87200 | CCCCCCOC(=O)C=C(C)C | 513.54 | 237.02 | JOBACK | JOBACK | 0 | 0 | 1 | 0 | 0 | 5 | 0 | 0 | 0 | 0 | 3 | 0 | 1 | 0 | 0 | 0 | 0 | 1 | 1
17627-44-0 | 86597 | CC1=CCC(CC1)C(=CCC=C(C)C)C | 574.57 | 241.39 | JOBACK | JOBACK | 0 | 0 | 0 | 0 | 0 | 4 | 0 | 0 | 0 | 0 | 4 | 0 | 3 | 0 | 0 | 0 | 0 | 3 | 4
17627-76-8 | 1549044 | C/C=C\C1=CC2=C(C=C1)OCO2 | 515.05 | 251.25 | COMMON_CHEMISTRY | COMMON_CHEMISTRY | 0 | 0 | 0 | 0 | 1 | 1 | 0 | 0 | 0 | 0 | 1 | 2 | 1 | 0 | 0 | 0 | 0 | 0 | 2
17628-72-7 | 6950345 | CO[C@@H](CO)C1=CC=CC=C1 | 546.36 | 285.66 | JOBACK | JOBACK | 0 | 0 | 0 | 0 | 1 | 1 | 1 | 0 | 0 | 0 | 1 | 1 | 0 | 0 | 0 | 0 | 0 | 0 | 1
17634-51-4 | 561243 | CCC1C=CC=CC=C1 | 426.82 | 197.33 | JOBACK | JOBACK | 0 | 0 | 0 | 0 | 0 | 1 | 0 | 0 | 0 | 0 | 1 | 0 | 3 | 0 | 0 | 0 | 0 | 0 | 7
17639-76-8 | 86599 | CC(C(=O)OC)OC | 402.65 | 195.67 | YAWS | JOBACK | 0 | 0 | 1 | 0 | 0 | 0 | 0 | 0 | 0 | 0 | 3 | 1 | 0 | 0 | 0 | 0 | 0 | 0 | 1
17640-26-5 | 325385 | CCOCC(=O)OC | 394.64 | 210.67 | JOBACK | JOBACK | 0 | 0 | 1 | 0 | 0 | 2 | 0 | 0 | 0 | 0 | 2 | 1 | 0 | 0 | 0 | 0 | 0 | 0 | 0
17647-77-7 | 140263 | CC1=CC=CC=C2C1=CC=C2 | 501.92 | 285.37 | JOBACK | JOBACK | 0 | 0 | 0 | 0 | 0 | 0 | 0 | 0 | 0 | 0 | 1 | 0 | 0 | 0 | 0 | 0 | 0 | 0 | 0
17649-59-1 | 605806 | CC1=CC(=C(C=C1C)C(=O)OC)C(=O)OC | 632.22 | 327.65 | JOBACK | WIKIDATA | 0 | 0 | 2 | 0 | 1 | 0 | 0 | 0 | 0 | 0 | 4 | 0 | 0 | 0 | 0 | 0 | 0 | 0 | 0
17655-74-2 | 5383414 | CCO/C=C/C1=CC=CC=C1 | 481.66 | 246.03 | JOBACK | JOBACK | 0 | 0 | 0 | 0 | 1 | 1 | 0 | 0 | 0 | 0 | 1 | 1 | 1 | 0 | 0 | 0 | 0 | 0 | 2
17661-50-6 | 28678 | CCCCCCCCCCCCCCCCCC(=O)OCCCCCCCCCCCCCC | 989.98 | 323.25 | JOBACK | JOBACK | 0 | 0 | 1 | 0 | 0 | 29 | 0 | 0 | 0 | 0 | 2 | 0 | 0 | 0 | 0 | 0 | 0 | 0 | 0
1767-46-0 | 13463446 | CC[C@H](C)CCCO | 445.15 | 214.47 | YAWS | JOBACK | 0 | 0 | 0 | 0 | 0 | 4 | 1 | 0 | 0 | 0 | 2 | 0 | 0 | 0 | 0 | 0 | 0 | 0 | 1
17673-49-3 | 5365194 | CCCCCCCCCCCCCCCCCCOC(=O)CCCCCCC/C=C\CCCCCCCC | 1085.66 | 301.65 | JOBACK | JOBACK | 0 | 0 | 1 | 0 | 0 | 31 | 0 | 0 | 0 | 0 | 2 | 0 | 1 | 0 | 0 | 0 | 0 | 0 | 2
17673-50-6 | 5367704 | CCCCCCCCCCCCCCCCCC(=O)OCCCCCCCC/C=C\CCCCCCCC | 1085.66 | 303.65 | JOBACK | WEBBOOK | 0 | 0 | 1 | 0 | 0 | 31 | 0 | 0 | 0 | 0 | 2 | 0 | 1 | 0 | 0 | 0 | 0 | 0 | 2
17678-85-2 | 6432180 | CC(C)C1C=CC=CC=C1 | 449.26 | 193.6 | JOBACK | JOBACK | 0 | 0 | 0 | 0 | 0 | 0 | 0 | 0 | 0 | 0 | 2 | 0 | 3 | 0 | 0 | 0 | 0 | 0 | 8
17696-23-0 | 140273 | CN(C)C(=O)C1CC1 | 409.93 | 257.72 | JOBACK | JOBACK | 0 | 0 | 0 | 0 | 0 | 2 | 0 | 0 | 0 | 1 | 2 | 0 | 0 | 0 | 0 | 0 | 0 | 1 | 1
17699-05-7 | 86608 | CC1=CCC2CC1C2(C)CCC=C(C)C | 564.3 | 305.07 | JOBACK | JOBACK | 0 | 0 | 0 | 0 | 0 | 4 | 0 | 0 | 0 | 0 | 4 | 0 | 2 | 0 | 0 | 0 | 0 | 3 | 4
17699-14-8 | 442359 | C[C@@H]1CC[C@H]([C@H]2[C@]13[C@@H]2C(=CC3)C)C(C)C | 561.89 | 322.81 | JOBACK | JOBACK | 0 | 0 | 0 | 0 | 0 | 3 | 0 | 0 | 0 | 0 | 4 | 0 | 1 | 0 | 0 | 0 | 0 | 2 | 6
17699-86-4 | 14912430 | CC1=CCC(CC1)C=C | 425.89 | 210.09 | JOBACK | JOBACK | 0 | 0 | 0 | 0 | 0 | 4 | 0 | 0 | 0 | 0 | 1 | 0 | 2 | 0 | 0 | 0 | 0 | 1 | 3
1772-10-7 | 519473 | CCC(C)C1=CC=CC(=C1)C | 468.29512 | 237.67 | WEBBOOK | JOBACK | 0 | 0 | 0 | 0 | 1 | 1 | 0 | 0 | 0 | 0 | 3 | 0 | 0 | 0 | 0 | 0 | 0 | 0 | 1
17747-43-2 | 87289 | CC(=O)OC1=CN=CC=C1 | 498.36 | 308.94 | JOBACK | JOBACK | 0 | 0 | 1 | 0 | 0 | 0 | 0 | 0 | 0 | 0 | 1 | 0 | 0 | 1 | 0 | 0 | 0 | 0 | 0
17760-91-7 | 140280 | C1CC2CCC3C2C1CC3 | 448.22 | 248.52 | JOBACK | JOBACK | 0 | 0 | 0 | 0 | 0 | 6 | 0 | 0 | 0 | 0 | 0 | 0 | 0 | 0 | 0 | 0 | 0 | 0 | 4
1777-44-2 | 137206 | C1CC2CC1C3C2C4CC4C3 | 464.63 | 280.53 | JOBACK | JOBACK | 0 | 0 | 0 | 0 | 0 | 5 | 0 | 0 | 0 | 0 | 0 | 0 | 0 | 0 | 0 | 0 | 0 | 0 | 6
1779-13-1 | 5352245 | CCCCCCCC/C=C\CCCCCCCC | 615.6 | 272.15 | JOBACK | WIKIDATA | 0 | 0 | 0 | 0 | 0 | 14 | 0 | 0 | 0 | 0 | 2 | 0 | 1 | 0 | 0 | 0 | 0 | 0 | 2
1779-19-7 | 15687 | C1COCOCCO1 | 427.61 | 230.4 | JOBACK | JOBACK | 0 | 0 | 0 | 0 | 0 | 5 | 0 | 0 | 0 | 0 | 0 | 3 | 0 | 0 | 0 | 0 | 0 | 0 | 0
17793-95-2 | 176951 | C1=C[C@H]([C@H](C=C1)O)O | 534.44 | 333.15 | JOBACK | WIKIDATA | 0 | 0 | 0 | 0 | 0 | 0 | 2 | 0 | 0 | 0 | 0 | 0 | 2 | 0 | 0 | 0 | 0 | 0 | 6
17804-59-0 | 87314 | CCOC(=O)CC(C)(C)CC(=O)OCC | 564.49 | 300.81 | JOBACK | JOBACK | 0 | 0 | 2 | 0 | 0 | 4 | 0 | 0 | 0 | 0 | 4 | 0 | 0 | 0 | 0 | 0 | 0 | 1 | 0
17851-27-3 | 28812 | CCC1=C(C=C(C(=C1)C)C)C | 485.15 | 259.4 | JOBACK | JOBACK | 0 | 0 | 0 | 0 | 1 | 1 | 0 | 0 | 0 | 0 | 4 | 0 | 0 | 0 | 0 | 0 | 0 | 0 | 0
1786-08-9 | 61275 | CC1=CCOC(C1)C=C(C)C | 483.08 | 230.65 | JOBACK | JOBACK | 0 | 0 | 0 | 0 | 0 | 2 | 0 | 0 | 0 | 0 | 3 | 1 | 2 | 0 | 0 | 0 | 0 | 2 | 3
17860-39-8 | 12566213 | CC(C)(C(=O)OC)OC | 414.29 | 224.36 | JOBACK | JOBACK | 0 | 0 | 1 | 0 | 0 | 0 | 0 | 0 | 0 | 0 | 4 | 1 | 0 | 0 | 0 | 0 | 0 | 1 | 0
17931-67-8 | 140306 | C1C2CC3CC1C(C2)C3=O | 488.89 | 308.99 | JOBACK | JOBACK | 0 | 1 | 0 | 0 | 0 | 4 | 0 | 0 | 0 | 0 | 0 | 0 | 0 | 0 | 0 | 0 | 0 | 0 | 4
17935-66-9 | 140309 | C=CC1=CC=CC2=C1C(=CC=C2)C=C | 568.9 | 328.18 | JOBACK | JOBACK | 0 | 0 | 0 | 0 | 2 | 2 | 0 | 0 | 0 | 0 | 0 | 0 | 2 | 0 | 0 | 0 | 0 | 0 | 2
1795-13-7 | 528241 | CC1C(C(C(C(C1C)C)C)C)C | 491.39229 | 297.15 | WEBBOOK | WIKIDATA | 0 | 0 | 0 | 0 | 0 | 0 | 0 | 0 | 0 | 0 | 6 | 0 | 0 | 0 | 0 | 0 | 0 | 0 | 6
1795-15-9 | 15712 | CCCCCCCCC1CCCCC1 | 536.15 | 253.15 | WIKIDATA | WIKIDATA | 0 | 0 | 0 | 0 | 0 | 12 | 0 | 0 | 0 | 0 | 1 | 0 | 0 | 0 | 0 | 0 | 0 | 0 | 1
1795-16-0 | 15713 | CCCCCCCCCCC1CCCCC1 | 571.15 | 271.3 | YAWS | JOBACK | 0 | 0 | 0 | 0 | 0 | 14 | 0 | 0 | 0 | 0 | 1 | 0 | 0 | 0 | 0 | 0 | 0 | 0 | 1
1795-17-1 | 15714 | CCCCCCCCCCCCC1CCCCC1 | 604.15 | 285.65 | YAWS | JOBACK | 0 | 0 | 0 | 0 | 0 | 16 | 0 | 0 | 0 | 0 | 1 | 0 | 0 | 0 | 0 | 0 | 0 | 0 | 1
1795-18-2 | 15715 | CCCCCCCCCCCCCCC1CCCCC1 | 631.15 | 297.15 | YAWS | WIKIDATA | 0 | 0 | 0 | 0 | 0 | 18 | 0 | 0 | 0 | 0 | 1 | 0 | 0 | 0 | 0 | 0 | 0 | 0 | 1
1795-19-3 | 137209 | C1CCC(CC1)C2CCC(CC2)C3CCCCC3 | 665.42 | 310.52 | JOBACK | JOBACK | 0 | 0 | 0 | 0 | 0 | 14 | 0 | 0 | 0 | 0 | 0 | 0 | 0 | 0 | 0 | 0 | 0 | 0 | 4
1795-20-6 | 137210 | CCCCCCCCC1CCCC1 | 515.15 | 229.15 | YAWS | JOBACK | 0 | 0 | 0 | 0 | 0 | 11 | 0 | 0 | 0 | 0 | 1 | 0 | 0 | 0 | 0 | 0 | 0 | 0 | 1
1795-21-7 | 137211 | CCCCCCCCCCC1CCCC1 | 552.15 | 251.15 | YAWS | JOBACK | 0 | 0 | 0 | 0 | 0 | 13 | 0 | 0 | 0 | 0 | 1 | 0 | 0 | 0 | 0 | 0 | 0 | 0 | 1
1795-22-8 | 137212 | CCCCCCCCCCCCCCC1CCCC1 | 649.6 | 281.09274 | JOBACK | WEBBOOK | 0 | 0 | 0 | 0 | 0 | 17 | 0 | 0 | 0 | 0 | 1 | 0 | 0 | 0 | 0 | 0 | 0 | 0 | 1
1795-26-2 | 35364 | CC1CC(CC(C1)C)C | 414.15 | 165.75 | YAWS | CRC_ORG | 0 | 0 | 0 | 0 | 0 | 3 | 0 | 0 | 0 | 0 | 3 | 0 | 0 | 0 | 0 | 0 | 0 | 0 | 3
1795-27-3 | 35364 | CC1CC(CC(C1)C)C | 411.7 | 228.54622 | WEBBOOK | WEBBOOK | 0 | 0 | 0 | 0 | 0 | 3 | 0 | 0 | 0 | 0 | 3 | 0 | 0 | 0 | 0 | 0 | 0 | 0 | 3
17952-11-3 | 87370 | CCCCCOCC | 390.75 | 190.88 | YAWS | JOBACK | 0 | 0 | 0 | 0 | 0 | 5 | 0 | 0 | 0 | 0 | 2 | 1 | 0 | 0 | 0 | 0 | 0 | 0 | 0
1797-74-6 | 15717 | C=CCOC(=O)CC1=CC=CC=C1 | 532.86 | 280.72 | JOBACK | JOBACK | 0 | 0 | 1 | 0 | 1 | 3 | 0 | 0 | 0 | 0 | 0 | 0 | 1 | 0 | 0 | 0 | 0 | 0 | 1
17976-80-6 | 87385 | C(CCCO)CCC#N | 554.02 | 294.46 | JOBACK | JOBACK | 0 | 0 | 0 | 1 | 0 | 6 | 1 | 0 | 0 | 0 | 0 | 0 | 0 | 0 | 0 | 0 | 0 | 0 | 0
17987-54-1 | 140312 | CC12CCCCC1(CCCC2)OC | 527.62 | 316.83 | JOBACK | JOBACK | 0 | 0 | 0 | 0 | 0 | 8 | 0 | 0 | 0 | 0 | 2 | 1 | 0 | 0 | 0 | 0 | 0 | 2 | 0
17989-95-6 | 140314 | C1CC2CC1CC2C3=CC=CC=C3 | 536.8 | 290.81 | JOBACK | JOBACK | 0 | 0 | 0 | 0 | 1 | 4 | 0 | 0 | 0 | 0 | 0 | 0 | 0 | 0 | 0 | 0 | 0 | 0 | 3
180-43-8 | 135983 | C1CCC2(CC1)CCCCC2 | 491.02 | 248.66402 | JOBACK | WEBBOOK | 0 | 0 | 0 | 0 | 0 | 10 | 0 | 0 | 0 | 0 | 0 | 0 | 0 | 0 | 0 | 0 | 0 | 1 | 0
180-84-7 | 67437 | C1CCOC2(C1)CCCCO2 | 466.15 | 290.75 | YAWS | JOBACK | 0 | 0 | 0 | 0 | 0 | 8 | 0 | 0 | 0 | 0 | 0 | 2 | 0 | 0 | 0 | 0 | 0 | 1 | 0
18012-46-9 | 5462951 | C1C/2C1/C=C\C=C/C=C2 | 429.29 | 218.79 | JOBACK | JOBACK | 0 | 0 | 0 | 0 | 0 | 1 | 0 | 0 | 0 | 0 | 0 | 0 | 3 | 0 | 0 | 0 | 0 | 0 | 8
18020-65-0 | 5080248 | CC(C(=C)C(=O)OC)O | 483.4 | 229.81 | JOBACK | JOBACK | 0 | 0 | 1 | 0 | 0 | 1 | 1 | 0 | 0 | 0 | 2 | 0 | 1 | 0 | 0 | 0 | 0 | 1 | 1
1805-61-4 | 96294 | CC(C)CCC1=CC=C(C=C1)O | 558.14 | 301.15 | JOBACK | JOBACK | 0 | 0 | 0 | 0 | 1 | 2 | 1 | 0 | 0 | 0 | 2 | 0 | 0 | 0 | 0 | 0 | 0 | 0 | 1
1806-26-4 | 15730 | CCCCCCCCC1=CC=C(C=C1)O | 627.22 | 315.65 | JOBACK | WEBBOOK | 0 | 0 | 0 | 0 | 1 | 7 | 1 | 0 | 0 | 0 | 1 | 0 | 0 | 0 | 0 | 0 | 0 | 0 | 0
18060-77-0 | 86651 | CC=CC(=O)OC(C)C | 418.9 | 190.9 | COMMON_CHEMISTRY | JOBACK | 0 | 0 | 1 | 0 | 0 | 0 | 0 | 0 | 0 | 0 | 3 | 0 | 1 | 0 | 0 | 0 | 0 | 0 | 3
18068-06-9 | 140332 | COC1CCC(CC1)O | 489.24 | 254.84 | JOBACK | JOBACK | 0 | 0 | 0 | 0 | 0 | 4 | 1 | 0 | 0 | 0 | 1 | 1 | 0 | 0 | 0 | 0 | 0 | 0 | 2
1808-09-9 | 137222 | C1CCC(CC1)C2CCCC=C2 | 512.42 | 240.52 | JOBACK | JOBACK | 0 | 0 | 0 | 0 | 0 | 8 | 0 | 0 | 0 | 0 | 0 | 0 | 1 | 0 | 0 | 0 | 0 | 0 | 4
18085-02-4 | 2735001 | CC(=O)OCC(C=C)OC(=O)C | 495.32 | 247.82 | JOBACK | JOBACK | 0 | 0 | 2 | 0 | 0 | 2 | 0 | 0 | 0 | 0 | 2 | 0 | 1 | 0 | 0 | 0 | 0 | 0 | 2
18094-01-4 | 140334 | CCCCCCCCCCCC(=C)C | 523.15 | 251.15 | JOBACK | JOBACK | 0 | 0 | 0 | 0 | 0 | 11 | 0 | 0 | 0 | 0 | 2 | 0 | 1 | 0 | 0 | 0 | 0 | 1 | 0
181-15-7 | 9097 | C1CCCC2(CC1)CCCCC2 | 518.17 | 267.9 | JOBACK | JOBACK | 0 | 0 | 0 | 0 | 0 | 11 | 0 | 0 | 0 | 0 | 0 | 0 | 0 | 0 | 0 | 0 | 0 | 1 | 0
181-28-2 | 67438 | C1CCC2(CC1)OCCCCO2 | 526.31 | 298.5 | JOBACK | JOBACK | 0 | 0 | 0 | 0 | 0 | 9 | 0 | 0 | 0 | 0 | 0 | 2 | 0 | 0 | 0 | 0 | 0 | 1 | 0
18113-81-0 | 519519 | CCC1=NC=C(C=C1)C | 447.15 | 290.4 | JOBACK | JOBACK | 0 | 0 | 0 | 0 | 0 | 1 | 0 | 0 | 0 | 0 | 2 | 0 | 0 | 1 | 0 | 0 | 0 | 0 | 0
1812-51-7 | 15742 | CCC1=CC=CC=C1C2=CC=CC=C2 | 539.12 | 272.31783 | JOBACK | WEBBOOK | 0 | 0 | 0 | 0 | 2 | 1 | 0 | 0 | 0 | 0 | 1 | 0 | 0 | 0 | 0 | 0 | 0 | 0 | 0
181258-87-7 | 18974564 | CCC(C)(C)C1CCC(CC1)OCC | 531.11 | 264.06 | JOBACK | JOBACK | 0 | 0 | 0 | 0 | 0 | 6 | 0 | 0 | 0 | 0 | 4 | 1 | 0 | 0 | 0 | 0 | 0 | 1 | 2
18137-88-7 | 11083822 | C=C1CCCO1 | 371.65 | 201.5 | YAWS | JOBACK | 0 | 0 | 0 | 0 | 0 | 4 | 0 | 0 | 0 | 0 | 0 | 1 | 1 | 0 | 0 | 0 | 0 | 1 | 0
1817-89-6 | 102692 | CCCC(C)OCC | 378.65 | 175.88 | YAWS | JOBACK | 0 | 0 | 0 | 0 | 0 | 3 | 0 | 0 | 0 | 0 | 3 | 1 | 0 | 0 | 0 | 0 | 0 | 0 | 1
18172-67-3 | 440967 | CC1([C@H]2CCC(=C)[C@@H]1C2)C | 439.15 | 212.15 | YAWS | COMMON_CHEMISTRY | 0 | 0 | 0 | 0 | 0 | 4 | 0 | 0 | 0 | 0 | 2 | 0 | 1 | 0 | 0 | 0 | 0 | 2 | 2
1818-07-1 | 74558 | CCCCCCCCOC1=CC=CC=C1 | 557.15 | 281.15 | YAWS | WIKIDATA | 0 | 0 | 0 | 0 | 1 | 7 | 0 | 0 | 0 | 0 | 1 | 1 | 0 | 0 | 0 | 0 | 0 | 0 | 0
182-55-8 | 67440 | C1CCC2(CC1)OC3=CC=CC=C3O2 | 586.65 | 320.15 | JOBACK | JOBACK | 0 | 0 | 0 | 0 | 1 | 5 | 0 | 0 | 0 | 0 | 0 | 2 | 0 | 0 | 0 | 0 | 0 | 1 | 0
1820-09-3 | 89664 | CC1=C[C@@H]([C@@H]2C[C@H]1C2(C)C)O | 533.37 | 297.15 | JOBACK | WIKIDATA | 0 | 0 | 0 | 0 | 0 | 1 | 1 | 0 | 0 | 0 | 3 | 0 | 1 | 0 | 0 | 0 | 0 | 2 | 4
1821-02-9 | 74563 | CCCC(=O)C(=O)O | 452.15 | 279.65 | YAWS | WEBBOOK | 0 | 1 | 0 | 0 | 0 | 2 | 0 | 0 | 1 | 0 | 1 | 0 | 0 | 0 | 0 | 0 | 0 | 0 | 0
1821-12-1 | 4775 | C1=CC=C(C=C1)CCCC(=O)O | 569.15 | 324.65 | WIKIDATA | JOBACK | 0 | 0 | 0 | 0 | 1 | 3 | 0 | 0 | 1 | 0 | 0 | 0 | 0 | 0 | 0 | 0 | 0 | 0 | 0
18216-74-5 | 86678 | CC(CCC(=O)C)C1=CC=CC=C1 | 396.65 | 286.35 | YAWS | JOBACK | 0 | 1 | 0 | 0 | 1 | 2 | 0 | 0 | 0 | 0 | 2 | 0 | 0 | 0 | 0 | 0 | 0 | 0 | 1
18217-12-4 | 28965 | CCC(C)CCC(=O)C | 435.90153 | 214.85 | WEBBOOK | JOBACK | 0 | 1 | 0 | 0 | 0 | 3 | 0 | 0 | 0 | 0 | 3 | 0 | 0 | 0 | 0 | 0 | 0 | 0 | 1
18218-27-4 | 140352 | CC(=O)OC1CC(=C)C1 | 428.15 | 239.08 | JOBACK | JOBACK | 0 | 0 | 1 | 0 | 0 | 3 | 0 | 0 | 0 | 0 | 1 | 0 | 1 | 0 | 0 | 0 | 0 | 1 | 1
18231-53-3 | 519529 | CCC(=C)C(C)(C)C | 390.03498 | 166.62 | WEBBOOK | JOBACK | 0 | 0 | 0 | 0 | 0 | 2 | 0 | 0 | 0 | 0 | 4 | 0 | 1 | 0 | 0 | 0 | 0 | 2 | 0
18261-92-2 | 87532 | CCCCCCCCCCCCCCCC(=O)CC | 665.31 | 324.15 | JOBACK | JOBACK | 0 | 1 | 0 | 0 | 0 | 15 | 0 | 0 | 0 | 0 | 2 | 0 | 0 | 0 | 0 | 0 | 0 | 0 | 0
182699-77-0 | 10820954 | C[C@H]1[C@@H]2CCC(=C[C@@H]2OC1=O)C | 503.84 | 323.65 | JOBACK | WIKIDATA | 0 | 0 | 1 | 0 | 0 | 2 | 0 | 0 | 0 | 0 | 2 | 0 | 1 | 0 | 0 | 0 | 0 | 1 | 4
18272-71-4 | 86695 | CCC(C)C1=CC=CC=C1OC | 504.92 | 259.9 | JOBACK | JOBACK | 0 | 0 | 0 | 0 | 1 | 1 | 0 | 0 | 0 | 0 | 3 | 1 | 0 | 0 | 0 | 0 | 0 | 0 | 1
18272-84-9 | 140362 | CCCCC1=CC=C(C=C1)OC | 505.36 | 274.9 | JOBACK | JOBACK | 0 | 0 | 0 | 0 | 1 | 3 | 0 | 0 | 0 | 0 | 2 | 1 | 0 | 0 | 0 | 0 | 0 | 0 | 0
18276-99-8 | 140365 | CCCCCCCCCCCCCC(=O)CCCC | 665.31 | 318 | JOBACK | JOBACK | 0 | 1 | 0 | 0 | 0 | 15 | 0 | 0 | 0 | 0 | 2 | 0 | 0 | 0 | 0 | 0 | 0 | 0 | 0
18281-05-5 | 29009 | CCCCCCCCCCCCCCCCCCCC(=O)OCC | 568.15 | 323.15 | YAWS | WIKIDATA | 0 | 0 | 1 | 0 | 0 | 19 | 0 | 0 | 0 | 0 | 2 | 0 | 0 | 0 | 0 | 0 | 0 | 0 | 0
18294-87-6 | 86699 | C1CCC(=CC1)CC(=O)O | 556.51 | 311.15 | JOBACK | JOBACK | 0 | 0 | 0 | 0 | 0 | 5 | 0 | 0 | 1 | 0 | 0 | 0 | 1 | 0 | 0 | 0 | 0 | 1 | 1
1830-54-2 | 74591 | COC(=O)CC(=O)CC(=O)OC | 530.07 | 290.15 | JOBACK | JOBACK | 0 | 1 | 2 | 0 | 0 | 2 | 0 | 0 | 0 | 0 | 2 | 0 | 0 | 0 | 0 | 0 | 0 | 0 | 0
1830-78-0 | 74594 | CC(=C)C(=O)OCC(COC(=O)C(=C)C)O | 652.58 | 312.77 | JOBACK | JOBACK | 0 | 0 | 2 | 0 | 0 | 4 | 1 | 0 | 0 | 0 | 2 | 0 | 2 | 0 | 0 | 0 | 0 | 2 | 1
18300-89-5 | 688202 | CCOC(=O)/C(=C(\C)/C1=CC=CC=C1)/C#N | 687.94 | 319.65 | JOBACK | JOBACK | 0 | 0 | 1 | 1 | 1 | 1 | 0 | 0 | 0 | 0 | 2 | 0 | 1 | 0 | 0 | 0 | 0 | 2 | 0
18300-91-9 | 87568 | CCCCCCCCCCCCCCC#N | 595.2 | 296.15 | JOBACK | WIKIDATA | 0 | 0 | 0 | 1 | 0 | 13 | 0 | 0 | 0 | 0 | 1 | 0 | 0 | 0 | 0 | 0 | 0 | 0 | 0
18309-32-5 | 65724 | CC1=CC(=O)[C@@H]2C[C@H]1C2(C)C | 500.65 | 282.95 | YAWS | COMMON_CHEMISTRY | 0 | 1 | 0 | 0 | 0 | 1 | 0 | 0 | 0 | 0 | 3 | 0 | 1 | 0 | 0 | 0 | 0 | 2 | 3
18318-83-7 | 6436486 | CCC/C=C/C(OC)OC | 431.2 | 204.3 | JOBACK | JOBACK | 0 | 0 | 0 | 0 | 0 | 2 | 0 | 0 | 0 | 0 | 3 | 2 | 1 | 0 | 0 | 0 | 0 | 0 | 3
18323-58-5 | 6436487 | CCCCCCCC/C=C\CCCCCCCC(=O)OC1=CC2=C(C=C1)C(=CC(=O)O2)C | 1008.76 | 333.15 | JOBACK | WIKIDATA | 0 | 0 | 2 | 0 | 1 | 14 | 0 | 0 | 0 | 0 | 2 | 0 | 2 | 0 | 0 | 0 | 0 | 1 | 3
18335-17-6 | 519548 | CCCCC(CCC)C1=CC=CC=C1 | 546.16 | 258.96 | JOBACK | JOBACK | 0 | 0 | 0 | 0 | 1 | 5 | 0 | 0 | 0 | 0 | 2 | 0 | 0 | 0 | 0 | 0 | 0 | 0 | 1
18344-37-1 | 29036 | CCCC(C)CCCC(C)CCCC(C)CCCC(C)C | 678.32 | 266.43 | JOBACK | JOBACK | 0 | 0 | 0 | 0 | 0 | 11 | 0 | 0 | 0 | 0 | 6 | 0 | 0 | 0 | 0 | 0 | 0 | 0 | 4
1835-04-7 | 15781 | CCC(=O)C1=CC(=C(C=C1)OC)OC | 586.63 | 332.65 | JOBACK | WIKIDATA | 0 | 1 | 0 | 0 | 1 | 1 | 0 | 0 | 0 | 0 | 3 | 2 | 0 | 0 | 0 | 0 | 0 | 0 | 0
18362-64-6 | 87597 | CC(C)C(=O)CC(=O)C(C)C | 512.38 | 261.05 | JOBACK | JOBACK | 0 | 2 | 0 | 0 | 0 | 1 | 0 | 0 | 0 | 0 | 4 | 0 | 0 | 0 | 0 | 0 | 0 | 0 | 2
18362-97-5 | 87598 | CCCCC(=O)OC(C)C | 440.42 | 207.25 | JOBACK | JOBACK | 0 | 0 | 1 | 0 | 0 | 3 | 0 | 0 | 0 | 0 | 3 | 0 | 0 | 0 | 0 | 0 | 0 | 0 | 1
18371-13-6 | 87605 | CCC(C)(CC)CO | 429.23605 | 231.89 | WEBBOOK | JOBACK | 0 | 0 | 0 | 0 | 0 | 3 | 1 | 0 | 0 | 0 | 3 | 0 | 0 | 0 | 0 | 0 | 0 | 1 | 0
1838-73-9 | 102700 | CCCC(C(C)CC)O | 442.8095 | 210.74 | WEBBOOK | JOBACK | 0 | 0 | 0 | 0 | 0 | 3 | 1 | 0 | 0 | 0 | 3 | 0 | 0 | 0 | 0 | 0 | 0 | 0 | 2
18381-45-8 | 87616 | CCOC(CCC#N)OCC | 378.15 | 274.37 | YAWS | JOBACK | 0 | 0 | 0 | 1 | 0 | 4 | 0 | 0 | 0 | 0 | 2 | 2 | 0 | 0 | 0 | 0 | 0 | 0 | 1
1839-11-8 | 5282796 | CCCCCC/C=C/C=C/CCCCCCCC(=O)O | 765.27 | 305.65 | JOBACK | WEBBOOK | 0 | 0 | 0 | 0 | 0 | 12 | 0 | 0 | 1 | 0 | 1 | 0 | 2 | 0 | 0 | 0 | 0 | 0 | 4
1839-63-0 | 35364 | CC1CC(CC(C1)C)C | 410.65 | 190.09 | JOBACK | JOBACK | 0 | 0 | 0 | 0 | 0 | 3 | 0 | 0 | 0 | 0 | 3 | 0 | 0 | 0 | 0 | 0 | 0 | 0 | 3
18394-00-8 | 519555 | CCCCCCCCCC(=O)CCCCCCCC | 665.31 | 320 | JOBACK | WEBBOOK | 0 | 1 | 0 | 0 | 0 | 15 | 0 | 0 | 0 | 0 | 2 | 0 | 0 | 0 | 0 | 0 | 0 | 0 | 0
18409-17-1 | 5318599 | CCCCC/C=C/CO | 478.98 | 235.66 | JOBACK | JOBACK | 0 | 0 | 0 | 0 | 0 | 5 | 1 | 0 | 0 | 0 | 1 | 0 | 1 | 0 | 0 | 0 | 0 | 0 | 2
18409-20-6 | 6436488 | CCC/C=C/C=C/CO | 483.14 | 230.58 | JOBACK | JOBACK | 0 | 0 | 0 | 0 | 0 | 3 | 1 | 0 | 0 | 0 | 1 | 0 | 2 | 0 | 0 | 0 | 0 | 0 | 4
1843-05-6 | 15797 | CCCCCCCCOC1=CC(=C(C=C1)C(=O)C2=CC=CC=C2)O | 895.33 | 318.65 | JOBACK | WIKIDATA | 0 | 1 | 0 | 0 | 2 | 7 | 1 | 0 | 0 | 0 | 1 | 1 | 0 | 0 | 0 | 0 | 0 | 0 | 0
18432-37-6 | 86732 | CC(C)CC1CCC(=O)O1 | 447.16 | 225.19 | JOBACK | JOBACK | 0 | 0 | 1 | 0 | 0 | 3 | 0 | 0 | 0 | 0 | 2 | 0 | 0 | 0 | 0 | 0 | 0 | 0 | 2
18433-93-7 | 86733 | CC1COC(O1)CC(C)C | 446.71 | 224.72 | JOBACK | JOBACK | 0 | 0 | 0 | 0 | 0 | 2 | 0 | 0 | 0 | 0 | 3 | 2 | 0 | 0 | 0 | 0 | 0 | 0 | 3
18435-20-6 | 21432609 | CCCCCCCCCCC(C)C(C)C | 541.92 | 228.81 | JOBACK | JOBACK | 0 | 0 | 0 | 0 | 0 | 9 | 0 | 0 | 0 | 0 | 4 | 0 | 0 | 0 | 0 | 0 | 0 | 0 | 2
18435-22-8 | 86735 | CCCCCCCCCCCC(C)CC | 539.45 | 241.15 | JOBACK | JOBACK | 0 | 0 | 0 | 0 | 0 | 11 | 0 | 0 | 0 | 0 | 3 | 0 | 0 | 0 | 0 | 0 | 0 | 0 | 1
18435-23-9 | 53428962 | CCCCCCCCCCCC(C)C(C)C | 564.8 | 240.08 | JOBACK | JOBACK | 0 | 0 | 0 | 0 | 0 | 10 | 0 | 0 | 0 | 0 | 4 | 0 | 0 | 0 | 0 | 0 | 0 | 0 | 2
18435-45-5 | 29075 | CCCCCCCCCCCCCCCCCC=C | 604.15 | 296.15 | YAWS | WIKIDATA | 0 | 0 | 0 | 0 | 0 | 17 | 0 | 0 | 0 | 0 | 1 | 0 | 1 | 0 | 0 | 0 | 0 | 0 | 1
18436-37-8 | 86736 | CCCCCCC1CCOC1=O | 493.36 | 262.73 | JOBACK | JOBACK | 0 | 0 | 1 | 0 | 0 | 7 | 0 | 0 | 0 | 0 | 1 | 0 | 0 | 0 | 0 | 0 | 0 | 0 | 1
18441-55-9 | 186036 | CCC1=C(C(=C(C=C1)C)C)O | 513.15 | 326.65 | JOBACK | JOBACK | 0 | 0 | 0 | 0 | 1 | 1 | 1 | 0 | 0 | 0 | 3 | 0 | 0 | 0 | 0 | 0 | 0 | 0 | 0
18441-56-0 | 87643 | CCCC1=CC(=C(C=C1)O)C | 390.15 | 316.65 | YAWS | WEBBOOK | 0 | 0 | 0 | 0 | 1 | 2 | 1 | 0 | 0 | 0 | 2 | 0 | 0 | 0 | 0 | 0 | 0 | 0 | 0
18441-60-6 | 87644 | CC1=CN=C(C(=C1C)C)C | 505.15 | 326.71 | JOBACK | JOBACK | 0 | 0 | 0 | 0 | 0 | 0 | 0 | 0 | 0 | 0 | 4 | 0 | 0 | 1 | 0 | 0 | 0 | 0 | 0
18441-61-7 | 87645 | CC1=C2C(=CC=C1)C(=CC(=N2)C)C | 542.65 | 315.15 | YAWS | JOBACK | 0 | 0 | 0 | 0 | 1 | 0 | 0 | 0 | 0 | 0 | 3 | 0 | 0 | 1 | 0 | 0 | 0 | 0 | 0
18444-79-6 | 442406 | C[C@@H]1CC(=O)C=C([C@@]12CCC(=C(C)C)C2)C | 652.08 | 317.65 | JOBACK | JOBACK | 0 | 1 | 0 | 0 | 0 | 4 | 0 | 0 | 0 | 0 | 4 | 0 | 2 | 0 | 0 | 0 | 0 | 4 | 2
18448-47-0 | 87647 | COC(=O)C1=CCCCC1 | 464.2 | 247.15 | WEBBOOK | JOBACK | 0 | 0 | 1 | 0 | 0 | 4 | 0 | 0 | 0 | 0 | 1 | 0 | 1 | 0 | 0 | 0 | 0 | 1 | 1
18449-60-0 | 86741 | CCC(C)OC(=O)C(C)O | 509.28 | 241.8 | JOBACK | JOBACK | 0 | 0 | 1 | 0 | 0 | 1 | 1 | 0 | 0 | 0 | 3 | 0 | 0 | 0 | 0 | 0 | 0 | 0 | 2
1845-25-6 | 11126668 | C[C@@]1([C@H]2C[C@H](C2(C)C)CC1=O)O | 597.29 | 312.65 | JOBACK | WEBBOOK | 0 | 1 | 0 | 0 | 0 | 2 | 1 | 0 | 0 | 0 | 3 | 0 | 0 | 0 | 0 | 0 | 0 | 2 | 2
1845-30-3 | 87839 | CC1=C[C@@H]([C@H]2C[C@@H]1C2(C)C)O | 533.37 | 324.34 | JOBACK | JOBACK | 0 | 0 | 0 | 0 | 0 | 1 | 1 | 0 | 0 | 0 | 3 | 0 | 1 | 0 | 0 | 0 | 0 | 2 | 4
1845-59-6 | 86850 | CC1CCC(CC1O)C(C)C | 530.35 | 247.18 | JOBACK | JOBACK | 0 | 0 | 0 | 0 | 0 | 3 | 1 | 0 | 0 | 0 | 3 | 0 | 0 | 0 | 0 | 0 | 0 | 0 | 4
18451-96-2 | 87652 | CCCCCOC(=O)CCCCCCCCC=C | 620.58 | 310.65 | JOBACK | JOBACK | 0 | 0 | 1 | 0 | 0 | 13 | 0 | 0 | 0 | 0 | 1 | 0 | 1 | 0 | 0 | 0 | 0 | 0 | 1
18476-57-8 | 519579 | CC=CC(C)C(C)C=CC | 426.5 | 208.4 | JOBACK | WEBBOOK | 0 | 0 | 0 | 0 | 0 | 0 | 0 | 0 | 0 | 0 | 4 | 0 | 2 | 0 | 0 | 0 | 0 | 0 | 6
18479-49-7 | 86748 | CC(C)CCCC(C)(C=C)O | 513.59 | 248.94 | JOBACK | JOBACK | 0 | 0 | 0 | 0 | 0 | 4 | 1 | 0 | 0 | 0 | 3 | 0 | 1 | 0 | 0 | 0 | 0 | 1 | 2
18479-57-7 | 86751 | CCC(C)CCCC(C)(C)O | 516.91 | 250.7 | JOBACK | JOBACK | 0 | 0 | 0 | 0 | 0 | 4 | 1 | 0 | 0 | 0 | 4 | 0 | 0 | 0 | 0 | 0 | 0 | 1 | 1
18479-58-8 | 29096 | CC(CCCC(C)(C)O)C=C | 513.59 | 248.94 | JOBACK | JOBACK | 0 | 0 | 0 | 0 | 0 | 4 | 1 | 0 | 0 | 0 | 3 | 0 | 1 | 0 | 0 | 0 | 0 | 1 | 2
18479-68-0 | 86753 | CC1=CCC(CC1)C(C)CO | 543.83 | 268.94 | JOBACK | JOBACK | 0 | 0 | 0 | 0 | 0 | 4 | 1 | 0 | 0 | 0 | 2 | 0 | 1 | 0 | 0 | 0 | 0 | 1 | 3
18492-65-4 | 5369371 | CC/C=C\CCC(OCC)OCC | 499.84 | 238.11 | JOBACK | JOBACK | 0 | 0 | 0 | 0 | 0 | 5 | 0 | 0 | 0 | 0 | 3 | 2 | 1 | 0 | 0 | 0 | 0 | 0 | 3
185-49-9 | 12657448 | C1CCC2(C1)CC2 | 373.2 | 229.15 | WEBBOOK | JOBACK | 0 | 0 | 0 | 0 | 0 | 6 | 0 | 0 | 0 | 0 | 0 | 0 | 0 | 0 | 0 | 0 | 0 | 1 | 0
185-65-9 | 135988 | C1CCC2(CC1)CC2 | 398.65 | 187 | YAWS | WEBBOOK | 0 | 0 | 0 | 0 | 0 | 7 | 0 | 0 | 0 | 0 | 0 | 0 | 0 | 0 | 0 | 0 | 0 | 1 | 0
1850-14-2 | 74613 | COC(OC)(OC)OC | 405.15 | 268.15 | YAWS | COMMON_CHEMISTRY | 0 | 0 | 0 | 0 | 0 | 0 | 0 | 0 | 0 | 0 | 4 | 4 | 0 | 0 | 0 | 0 | 0 | 1 | 0
18516-37-5 | 87689 | CCCCCCCCCC(=C)C | 484.75 | 233.15 | YAWS | WIKIDATA | 0 | 0 | 0 | 0 | 0 | 9 | 0 | 0 | 0 | 0 | 2 | 0 | 1 | 0 | 0 | 0 | 0 | 1 | 0
18521-07-8 | 5366246 | CCCC/C=C\C(C)(C)O | 450.15 | 249.35 | YAWS | JOBACK | 0 | 0 | 0 | 0 | 0 | 3 | 1 | 0 | 0 | 0 | 3 | 0 | 1 | 0 | 0 | 0 | 0 | 1 | 2
18523-60-9 | 167726 | CCCC(C)C1C(C(=O)O1)(C)C | 484.22 | 270.91 | JOBACK | JOBACK | 0 | 0 | 1 | 0 | 0 | 2 | 0 | 0 | 0 | 0 | 4 | 0 | 0 | 0 | 0 | 0 | 0 | 1 | 2
18545-83-0 | 86764 | CCOC(=O)CCC(C)C(=O)OCC | 544.4 | 272.12 | JOBACK | JOBACK | 0 | 0 | 2 | 0 | 0 | 4 | 0 | 0 | 0 | 0 | 3 | 0 | 0 | 0 | 0 | 0 | 0 | 0 | 1
1855-09-0 | 15825 | CC(C(C1=CC=CC=C1)O)O | 615.68 | 329.65 | JOBACK | JOBACK | 0 | 0 | 0 | 0 | 1 | 0 | 2 | 0 | 0 | 0 | 1 | 0 | 0 | 0 | 0 | 0 | 0 | 0 | 2
1855-63-6 | 74619 | C1CCC(=CC1)C#N | 490.2 | 258.54 | JOBACK | JOBACK | 0 | 0 | 0 | 1 | 0 | 4 | 0 | 0 | 0 | 0 | 0 | 0 | 1 | 0 | 0 | 0 | 0 | 1 | 1
18550-94-2 | 74361 | CCCCCCC1OCC(CO1)O | 589.36 | 319.56 | JOBACK | JOBACK | 0 | 0 | 0 | 0 | 0 | 7 | 1 | 0 | 0 | 0 | 1 | 2 | 0 | 0 | 0 | 0 | 0 | 0 | 2
18593-92-5 | 21386953 | CC(C)C(CO)C(C)C | 473.5 | 195.74 | JOBACK | JOBACK | 0 | 0 | 0 | 0 | 0 | 1 | 1 | 0 | 0 | 0 | 4 | 0 | 0 | 0 | 0 | 0 | 0 | 0 | 3
1860-13-5 | 6451324 | CC[C@H]1OC[C@@H](O1)C | 401.39 | 217.18 | JOBACK | JOBACK | 0 | 0 | 0 | 0 | 0 | 2 | 0 | 0 | 0 | 0 | 2 | 2 | 0 | 0 | 0 | 0 | 0 | 0 | 2
1860-27-1 | 137240 | CCCCOC(C)C | 382.15 | 175.88 | YAWS | JOBACK | 0 | 0 | 0 | 0 | 0 | 3 | 0 | 0 | 0 | 0 | 3 | 1 | 0 | 0 | 0 | 0 | 0 | 0 | 1
18621-75-5 | 638131 | CC(=O)OC/C=C/COC(=O)C | 503.24 | 259.5 | JOBACK | JOBACK | 0 | 0 | 2 | 0 | 0 | 2 | 0 | 0 | 0 | 0 | 2 | 0 | 1 | 0 | 0 | 0 | 0 | 0 | 2
18621-76-6 | 86765 | C=CC(=O)OCC=CCOC(=O)C=C | 542.36 | 278.52 | JOBACK | JOBACK | 0 | 0 | 2 | 0 | 0 | 4 | 0 | 0 | 0 | 0 | 0 | 0 | 3 | 0 | 0 | 0 | 0 | 0 | 4
18641-57-1 | 62726 | CCCCCCCCCCCCCCCCCCCCCC(=O)OCC(COC(=O)CCCCCCCCCCCCCCCCCCCCC)OC(=O)CCCCCCCCCCCCCCCCCCCCC | 1952.54 | 314.15 | JOBACK | WIKIDATA | 0 | 0 | 3 | 0 | 0 | 62 | 0 | 0 | 0 | 0 | 3 | 0 | 0 | 0 | 0 | 0 | 0 | 0 | 1
18641-70-8 | 86770 | CCC(C)C(=O)C(C)C | 419.44014 | 199.85 | WEBBOOK | JOBACK | 0 | 1 | 0 | 0 | 0 | 1 | 0 | 0 | 0 | 0 | 4 | 0 | 0 | 0 | 0 | 0 | 0 | 0 | 2
18641-71-9 | 29178 | CCCC(C)C(=O)C(C)C | 396.15 | 211.12 | YAWS | JOBACK | 0 | 1 | 0 | 0 | 0 | 2 | 0 | 0 | 0 | 0 | 4 | 0 | 0 | 0 | 0 | 0 | 0 | 0 | 2
18641-81-1 | 29179 | CCC(C)OC(C)C | 373.2 | 160.88 | WEBBOOK | JOBACK | 0 | 0 | 0 | 0 | 0 | 1 | 0 | 0 | 0 | 0 | 4 | 1 | 0 | 0 | 0 | 0 | 0 | 0 | 2
18641-82-2 | 140408 | CCCCCOCCC | 405.2 | 202.15 | JOBACK | JOBACK | 0 | 0 | 0 | 0 | 0 | 6 | 0 | 0 | 0 | 0 | 2 | 1 | 0 | 0 | 0 | 0 | 0 | 0 | 0
1866-31-5 | 641423 | C=CCOC(=O)/C=C/C1=CC=CC=C1 | 559.9 | 286.91 | JOBACK | JOBACK | 0 | 0 | 1 | 0 | 1 | 2 | 0 | 0 | 0 | 0 | 0 | 0 | 2 | 0 | 0 | 0 | 0 | 0 | 3
18664-94-3 | 87745 | C(CCOCCC#N)COCCC#N | 677.4 | 313.65 | JOBACK | JOBACK | 0 | 0 | 0 | 2 | 0 | 8 | 0 | 0 | 0 | 0 | 0 | 2 | 0 | 0 | 0 | 0 | 0 | 0 | 0
18675-20-2 | 12383869 | CCCCC(C)CC(C)(C)O | 516.91 | 250.7 | JOBACK | JOBACK | 0 | 0 | 0 | 0 | 0 | 4 | 1 | 0 | 0 | 0 | 4 | 0 | 0 | 0 | 0 | 0 | 0 | 1 | 1
18675-24-6 | 86776 | CCCCCCCCC(C)CO | 543.02 | 259.55 | JOBACK | JOBACK | 0 | 0 | 0 | 0 | 0 | 8 | 1 | 0 | 0 | 0 | 2 | 0 | 0 | 0 | 0 | 0 | 0 | 0 | 1
18675-27-9 | 21116255 | C[C@H]1CCC(=C[C@H]1O)C(C)C | 539.16 | 264.7 | JOBACK | JOBACK | 0 | 0 | 0 | 0 | 0 | 2 | 1 | 0 | 0 | 0 | 3 | 0 | 1 | 0 | 0 | 0 | 0 | 1 | 4
18679-18-0 | 5352428 | CCCCC/C=C\CC1CCC(=O)O1 | 543.28 | 280.19 | JOBACK | JOBACK | 0 | 0 | 1 | 0 | 0 | 7 | 0 | 0 | 0 | 0 | 1 | 0 | 1 | 0 | 0 | 0 | 0 | 0 | 3
18680-27-8 | 10219606 | C[C@@]1([C@H]2C[C@H](C2(C)C)C[C@H]1O)O | 616.98 | 327.65 | JOBACK | WIKIDATA | 0 | 0 | 0 | 0 | 0 | 2 | 2 | 0 | 0 | 0 | 3 | 0 | 0 | 0 | 0 | 0 | 0 | 2 | 3
186817-74-3 | 44149860 | CCC(C)OC(=O)[C@H](C)O | 509.28 | 241.8 | JOBACK | JOBACK | 0 | 0 | 1 | 0 | 0 | 1 | 1 | 0 | 0 | 0 | 3 | 0 | 0 | 0 | 0 | 0 | 0 | 0 | 2
18684-63-4 | 140410 | C1CC2CCC1CC2O | 492.17 | 265.34 | JOBACK | JOBACK | 0 | 0 | 0 | 0 | 0 | 5 | 1 | 0 | 0 | 0 | 0 | 0 | 0 | 0 | 0 | 0 | 0 | 0 | 3
18699-48-4 | 29218 | CC(C)COC(=O)C1=CC=C(C=C1)C(=O)OCC(C)C | 712.9 | 328.15 | JOBACK | JOBACK | 0 | 0 | 2 | 0 | 1 | 2 | 0 | 0 | 0 | 0 | 4 | 0 | 0 | 0 | 0 | 0 | 0 | 0 | 2
1871-52-9 | 5367249 | C1/C=C\C=C/C=C\C1 | 417.15 | 187.15 | YAWS | JOBACK | 0 | 0 | 0 | 0 | 0 | 2 | 0 | 0 | 0 | 0 | 0 | 0 | 3 | 0 | 0 | 0 | 0 | 0 | 6
1871-67-6 | 5282714 | CCCCC/C=C/C(=O)O | 532.31 | 275.15 | JOBACK | WIKIDATA | 0 | 0 | 0 | 0 | 0 | 4 | 0 | 0 | 1 | 0 | 1 | 0 | 1 | 0 | 0 | 0 | 0 | 0 | 2
1871-96-1 | 74639 | C(CCCCC#N)CCCC#N | 477.15 | 281.18 | YAWS | JOBACK | 0 | 0 | 0 | 2 | 0 | 8 | 0 | 0 | 0 | 0 | 0 | 0 | 0 | 0 | 0 | 0 | 0 | 0 | 0
18720-62-2 | 86781 | CCCCC(C(C)C)O | 426.65 | 210.74 | YAWS | JOBACK | 0 | 0 | 0 | 0 | 0 | 3 | 1 | 0 | 0 | 0 | 3 | 0 | 0 | 0 | 0 | 0 | 0 | 0 | 2
18720-65-5 | 86782 | CCC(C)CC(CC)O | 427.15 | 182.05 | YAWS | WEBBOOK | 0 | 0 | 0 | 0 | 0 | 3 | 1 | 0 | 0 | 0 | 3 | 0 | 0 | 0 | 0 | 0 | 0 | 0 | 2
18720-66-6 | 86783 | CCC(CCC(C)C)O | 438.65 | 212.15 | YAWS | COMMON_CHEMISTRY | 0 | 0 | 0 | 0 | 0 | 3 | 1 | 0 | 0 | 0 | 3 | 0 | 0 | 0 | 0 | 0 | 0 | 0 | 2
18729-48-1 | 86785 | CC1CCC(C1)O | 421.65 | 224.86 | YAWS | JOBACK | 0 | 0 | 0 | 0 | 0 | 3 | 1 | 0 | 0 | 0 | 1 | 0 | 0 | 0 | 0 | 0 | 0 | 0 | 2
1874-62-0 | 94215 | CCOCC(CO)O | 495.2 | 274.98 | JOBACK | JOBACK | 0 | 0 | 0 | 0 | 0 | 3 | 2 | 0 | 0 | 0 | 1 | 1 | 0 | 0 | 0 | 0 | 0 | 0 | 1
1875-89-4 | 74648 | CC1=CC(=CC=C1)CCO | 515.7 | 290.95 | JOBACK | JOBACK | 0 | 0 | 0 | 0 | 1 | 2 | 1 | 0 | 0 | 0 | 1 | 0 | 0 | 0 | 0 | 0 | 0 | 0 | 0
18755-31-2 | 140419 | CCCCCCC(CCO)CO | 612.32 | 309.1 | JOBACK | JOBACK | 0 | 0 | 0 | 0 | 0 | 8 | 2 | 0 | 0 | 0 | 1 | 0 | 0 | 0 | 0 | 0 | 0 | 0 | 1
18787-63-8 | 29251 | CCCCCCCCCCCCCCC(=O)C | 619.55 | 317.65 | JOBACK | JOBACK | 0 | 1 | 0 | 0 | 0 | 13 | 0 | 0 | 0 | 0 | 2 | 0 | 0 | 0 | 0 | 0 | 0 | 0 | 0
18787-64-9 | 87789 | CCCCCCCCCCCCCC(=O)CC | 619.55 | 316.15 | JOBACK | WIKIDATA | 0 | 1 | 0 | 0 | 0 | 13 | 0 | 0 | 0 | 0 | 2 | 0 | 0 | 0 | 0 | 0 | 0 | 0 | 0
18787-66-1 | 545972 | CCCCCCCCCCCCC(=O)CC | 596.67 | 308.74 | JOBACK | JOBACK | 0 | 1 | 0 | 0 | 0 | 12 | 0 | 0 | 0 | 0 | 2 | 0 | 0 | 0 | 0 | 0 | 0 | 0 | 0
1879-06-7 | 137246 | CC1CCC(CC1)C(=O)C | 474.27 | 244.26 | JOBACK | JOBACK | 0 | 1 | 0 | 0 | 0 | 4 | 0 | 0 | 0 | 0 | 2 | 0 | 0 | 0 | 0 | 0 | 0 | 0 | 2
1879-09-0 | 15884 | CC1=CC(=C(C(=C1)C(C)(C)C)O)C | 520.15 | 295.45 | YAWS | COMMON_CHEMISTRY | 0 | 0 | 0 | 0 | 1 | 0 | 1 | 0 | 0 | 0 | 5 | 0 | 0 | 0 | 0 | 0 | 0 | 1 | 0
18794-84-8 | 5281517 | CC(=CCC/C(=C/CCC(=C)C=C)/C)C | 544.12 | 203.25 | JOBACK | JOBACK | 0 | 0 | 0 | 0 | 0 | 6 | 0 | 0 | 0 | 0 | 3 | 0 | 4 | 0 | 0 | 0 | 0 | 3 | 3
18826-61-4 | 2734110 | CC1=CC(=CC=C1)CC(=O)C | 513.93 | 291.33 | JOBACK | JOBACK | 0 | 1 | 0 | 0 | 1 | 1 | 0 | 0 | 0 | 0 | 2 | 0 | 0 | 0 | 0 | 0 | 0 | 0 | 0
18835-02-4 | 87820 | CCOC(=O)CC(C(=O)C)C(=O)C | 571.04 | 318.38 | JOBACK | JOBACK | 0 | 2 | 1 | 0 | 0 | 2 | 0 | 0 | 0 | 0 | 3 | 0 | 0 | 0 | 0 | 0 | 0 | 0 | 1
18835-34-2 | 87821 | CCCCCCCCCCCCCCCCCCCCCCCCCCC=C | 836.92 | 304.15 | JOBACK | WIKIDATA | 0 | 0 | 0 | 0 | 0 | 26 | 0 | 0 | 0 | 0 | 1 | 0 | 1 | 0 | 0 | 0 | 0 | 0 | 1
1885-38-7 | 1550846 | C1=CC=C(C=C1)/C=C/C#N | 536.95 | 292.15 | COMMON_CHEMISTRY | JOBACK | 0 | 0 | 0 | 1 | 1 | 0 | 0 | 0 | 0 | 0 | 0 | 0 | 1 | 0 | 0 | 0 | 0 | 0 | 2
18854-31-4 | 18546772 | CCCOCCOCC | 412.18698 | 213.11 | WEBBOOK | JOBACK | 0 | 0 | 0 | 0 | 0 | 5 | 0 | 0 | 0 | 0 | 2 | 2 | 0 | 0 | 0 | 0 | 0 | 0 | 0
18854-51-8 | 87828 | CCCCOCCOCC=C | 356.65 | 233.89 | YAWS | JOBACK | 0 | 0 | 0 | 0 | 0 | 7 | 0 | 0 | 0 | 0 | 1 | 2 | 1 | 0 | 0 | 0 | 0 | 0 | 1
18854-56-3 | 140437 | CCCOCCOCCC | 436.28055 | 224.38 | WEBBOOK | JOBACK | 0 | 0 | 0 | 0 | 0 | 6 | 0 | 0 | 0 | 0 | 2 | 2 | 0 | 0 | 0 | 0 | 0 | 0 | 0
18854-58-5 | 18943042 | CCCCOCCOCCC | 450.36 | 235.65 | JOBACK | JOBACK | 0 | 0 | 0 | 0 | 0 | 7 | 0 | 0 | 0 | 0 | 2 | 2 | 0 | 0 | 0 | 0 | 0 | 0 | 0
188570-78-7 | 44152604 | CC/C=C\CCOC(=O)C1CC1 | 497.52 | 257.65 | JOBACK | JOBACK | 0 | 0 | 1 | 0 | 0 | 5 | 0 | 0 | 0 | 0 | 1 | 0 | 1 | 0 | 0 | 0 | 0 | 0 | 3
1888-57-9 | 15901 | CC(C)CC(=O)C(C)C | 420.65 | 199.85 | YAWS | JOBACK | 0 | 1 | 0 | 0 | 0 | 1 | 0 | 0 | 0 | 0 | 4 | 0 | 0 | 0 | 0 | 0 | 0 | 0 | 2
1888-85-3 | 13172912 | CCC(C)OC=C | 355.54 | 162.85 | JOBACK | JOBACK | 0 | 0 | 0 | 0 | 0 | 2 | 0 | 0 | 0 | 0 | 2 | 1 | 1 | 0 | 0 | 0 | 0 | 0 | 2
1888-90-0 | 219357 | C=C1CCCC=C1 | 382 | 194.71 | JOBACK | JOBACK | 0 | 0 | 0 | 0 | 0 | 4 | 0 | 0 | 0 | 0 | 0 | 0 | 2 | 0 | 0 | 0 | 0 | 1 | 2
1889-08-3 | 137248 | CN1CCCCCCC1=O | 491.39 | 288.71 | JOBACK | JOBACK | 0 | 0 | 0 | 0 | 0 | 6 | 0 | 0 | 0 | 1 | 1 | 0 | 0 | 0 | 0 | 0 | 0 | 1 | 0
18899-19-9 | 520743 | CCCCCCCCC=CCCCCCC | 569.84 | 265 | JOBACK | JOBACK | 0 | 0 | 0 | 0 | 0 | 12 | 0 | 0 | 0 | 0 | 2 | 0 | 1 | 0 | 0 | 0 | 0 | 0 | 2
18912-80-6 | 29331 | CC(C)COCCOCCO | 519.22 | 270.2 | JOBACK | JOBACK | 0 | 0 | 0 | 0 | 0 | 5 | 1 | 0 | 0 | 0 | 2 | 2 | 0 | 0 | 0 | 0 | 0 | 0 | 1
18912-81-7 | 526900 | CCCCCOCCOCCO | 542.54 | 296.47 | JOBACK | JOBACK | 0 | 0 | 0 | 0 | 0 | 8 | 1 | 0 | 0 | 0 | 1 | 2 | 0 | 0 | 0 | 0 | 0 | 0 | 0
18913-31-0 | 140447 | C=C=CCO | 383.25 | 200.41 | JOBACK | JOBACK | 0 | 0 | 0 | 0 | 0 | 2 | 1 | 0 | 0 | 0 | 0 | 0 | 2 | 0 | 0 | 0 | 0 | 1 | 1
18913-35-4 | 140448 | COC(=O)C=C=C | 372.17 | 193.19 | JOBACK | JOBACK | 0 | 0 | 1 | 0 | 0 | 1 | 0 | 0 | 0 | 0 | 1 | 0 | 2 | 0 | 0 | 0 | 0 | 1 | 1
18925-69-4 | 87853 | CN(C)C(=O)CC1=CC=CC=C1 | 521.39 | 311.28 | JOBACK | JOBACK | 0 | 0 | 0 | 0 | 1 | 1 | 0 | 0 | 0 | 1 | 2 | 0 | 0 | 0 | 0 | 0 | 0 | 1 | 0
18927-05-4 | 519609 | COC1=CC=CC(=C1)CC(=O)OC | 540.7 | 305.96 | JOBACK | JOBACK | 0 | 0 | 1 | 0 | 1 | 1 | 0 | 0 | 0 | 0 | 2 | 1 | 0 | 0 | 0 | 0 | 0 | 0 | 0
18932-14-4 | 519610 | CCCCC(C)CC(C)(C)C | 443.15834 | 201.15 | WEBBOOK | JOBACK | 0 | 0 | 0 | 0 | 0 | 4 | 0 | 0 | 0 | 0 | 5 | 0 | 0 | 0 | 0 | 0 | 0 | 1 | 1
18933-92-1 | 86808 | CC(C)CC(C)OC(=O)C=C | 459.54 | 201.76 | JOBACK | JOBACK | 0 | 0 | 1 | 0 | 0 | 2 | 0 | 0 | 0 | 0 | 3 | 0 | 1 | 0 | 0 | 0 | 0 | 0 | 3
18941-94-1 | 519611 | CCOC(=O)C1CC1=C | 423.88 | 242.6 | JOBACK | JOBACK | 0 | 0 | 1 | 0 | 0 | 3 | 0 | 0 | 0 | 0 | 1 | 0 | 1 | 0 | 0 | 0 | 0 | 1 | 1
189440-77-5 | 10986465 | COC(=O)CC/C=C/CC=C | 464.58 | 226.68 | JOBACK | JOBACK | 0 | 0 | 1 | 0 | 0 | 4 | 0 | 0 | 0 | 0 | 1 | 0 | 2 | 0 | 0 | 0 | 0 | 0 | 3
18951-57-0 | 5462966 | CCO/C=C\C(C)(C)C | 405.99 | 199.49 | JOBACK | JOBACK | 0 | 0 | 0 | 0 | 0 | 1 | 0 | 0 | 0 | 0 | 4 | 1 | 1 | 0 | 0 | 0 | 0 | 1 | 2
18951-85-4 | 6999957 | C[C@H](CCC=C(C)C)CC(=O)O | 577.51 | 329.02 | JOBACK | JOBACK | 0 | 0 | 0 | 0 | 0 | 3 | 0 | 0 | 1 | 0 | 3 | 0 | 1 | 0 | 0 | 0 | 0 | 1 | 2
1896-62-4 | 637759 | CC(=O)/C=C/C1=CC=CC=C1 | 534.15 | 314.15 | YAWS | WIKIDATA | 0 | 1 | 0 | 0 | 1 | 0 | 0 | 0 | 0 | 0 | 1 | 0 | 1 | 0 | 0 | 0 | 0 | 0 | 2
18970-44-0 | 168556 | CCC1=CC=CC=C1C(C)C | 482.5 | 237.67 | JOBACK | JOBACK | 0 | 0 | 0 | 0 | 1 | 1 | 0 | 0 | 0 | 0 | 3 | 0 | 0 | 0 | 0 | 0 | 0 | 0 | 1
18979-50-5 | 29352 | CCCOC1=CC=C(C=C1)O | 535.24 | 329.65 | JOBACK | JOBACK | 0 | 0 | 0 | 0 | 1 | 2 | 1 | 0 | 0 | 0 | 1 | 1 | 0 | 0 | 0 | 0 | 0 | 0 | 0
18979-53-8 | 29353 | CCCCCOC1=CC=C(C=C1)O | 581 | 329.65 | JOBACK | JOBACK | 0 | 0 | 0 | 0 | 1 | 4 | 1 | 0 | 0 | 0 | 1 | 1 | 0 | 0 | 0 | 0 | 0 | 0 | 0
18979-55-0 | 29354 | CCCCCCOC1=CC=C(C=C1)O | 603.88 | 319.15 | JOBACK | WIKIDATA | 0 | 0 | 0 | 0 | 1 | 5 | 1 | 0 | 0 | 0 | 1 | 1 | 0 | 0 | 0 | 0 | 0 | 0 | 0
1898-13-1 | 6430770 | C/C/1=C\CC/C(=C/C/C=C(\C=C\C(CC1)C(C)C)/C)/C | 432.15 | 332.65 | JOBACK | WIKIDATA | 0 | 0 | 0 | 0 | 0 | 5 | 0 | 0 | 0 | 0 | 5 | 0 | 4 | 0 | 0 | 0 | 0 | 3 | 7
18993-09-4 | 519622 | CC(=O)CCCCCCCCC(=O)OC | 586.25 | 331.65 | JOBACK | WEBBOOK | 0 | 1 | 1 | 0 | 0 | 8 | 0 | 0 | 0 | 0 | 2 | 0 | 0 | 0 | 0 | 0 | 0 | 0 | 0
18999-28-5 | 5282709 | CCCC/C=C/C(=O)O | 499.65 | 254.15 | YAWS | JOBACK | 0 | 0 | 0 | 0 | 0 | 3 | 0 | 0 | 1 | 0 | 1 | 0 | 1 | 0 | 0 | 0 | 0 | 0 | 2
1900-58-9 | 137253 | CCOC1(CCC(CC1)C(C)(C)C)OCC | 576.65 | 321.46 | JOBACK | JOBACK | 0 | 0 | 0 | 0 | 0 | 6 | 0 | 0 | 0 | 0 | 5 | 2 | 0 | 0 | 0 | 0 | 0 | 2 | 1
19006-63-4 | 140460 | CCCN1C=CC=CC1=O | 481.17 | 297.27 | JOBACK | JOBACK | 0 | 0 | 0 | 0 | 0 | 2 | 0 | 0 | 0 | 0 | 1 | 0 | 0 | 1 | 0 | 0 | 0 | 0 | 0
1901-26-4 | 5370646 | C/C(=C\C1=CC=CC=C1)/C(=O)C | 535.87 | 310.65 | JOBACK | JOBACK | 0 | 1 | 0 | 0 | 1 | 0 | 0 | 0 | 0 | 0 | 2 | 0 | 1 | 0 | 0 | 0 | 0 | 1 | 1
19013-37-7 | 519624 | CC(CC(=O)OC)CC(=O)OC | 498.64 | 249.58 | JOBACK | JOBACK | 0 | 0 | 2 | 0 | 0 | 2 | 0 | 0 | 0 | 0 | 3 | 0 | 0 | 0 | 0 | 0 | 0 | 0 | 1
19024-50-1 | 227868 | CCOC(=O)C1=CC=C(C=C1)C(C)C | 536.75 | 291.27 | JOBACK | JOBACK | 0 | 0 | 1 | 0 | 1 | 1 | 0 | 0 | 0 | 0 | 3 | 0 | 0 | 0 | 0 | 0 | 0 | 0 | 1
19037-72-0 | 87906 | CC1(CC=CC1)C | 361.15 | 204.21 | YAWS | JOBACK | 0 | 0 | 0 | 0 | 0 | 2 | 0 | 0 | 0 | 0 | 2 | 0 | 1 | 0 | 0 | 0 | 0 | 1 | 2
1907-46-6 | 137255 | CCC(CC)(CC=C)O | 468.27 | 241.4 | JOBACK | JOBACK | 0 | 0 | 0 | 0 | 0 | 4 | 1 | 0 | 0 | 0 | 2 | 0 | 1 | 0 | 0 | 0 | 0 | 1 | 1
19074-25-0 | 140470 | C1CC23CCC2(C1)C3 | 403.74 | 289.3 | JOBACK | JOBACK | 0 | 0 | 0 | 0 | 0 | 6 | 0 | 0 | 0 | 0 | 0 | 0 | 0 | 0 | 0 | 0 | 0 | 2 | 0
19078-97-8 | 140472 | CCCCC(=O)C(C)(C)C | 441 | 243.54 | JOBACK | JOBACK | 0 | 1 | 0 | 0 | 0 | 3 | 0 | 0 | 0 | 0 | 4 | 0 | 0 | 0 | 0 | 0 | 0 | 1 | 0
19089-47-5 | 29420 | CCOC(C)CO | 413.65 | 214.16 | YAWS | JOBACK | 0 | 0 | 0 | 0 | 0 | 2 | 1 | 0 | 0 | 0 | 2 | 1 | 0 | 0 | 0 | 0 | 0 | 0 | 1
19089-92-0 | 5366038 | CCCCCCOC(=O)/C=C/C | 490.78 | 239.71 | JOBACK | JOBACK | 0 | 0 | 1 | 0 | 0 | 5 | 0 | 0 | 0 | 0 | 2 | 0 | 1 | 0 | 0 | 0 | 0 | 0 | 2
19093-20-0 | 6436498 | CC/C=C/CCC(=O)C | 444.15 | 224.77 | YAWS | JOBACK | 0 | 1 | 0 | 0 | 0 | 3 | 0 | 0 | 0 | 0 | 2 | 0 | 1 | 0 | 0 | 0 | 0 | 0 | 2
19120-39-9 | 244019 | C1=CC=C(C=C1)CCC(C2=CC=CC=C2)C3=CC=CC=C3 | 759.68 | 320 | JOBACK | WEBBOOK | 0 | 0 | 0 | 0 | 3 | 2 | 0 | 0 | 0 | 0 | 0 | 0 | 0 | 0 | 0 | 0 | 0 | 0 | 1
19132-06-0 | 439888 | C[C@@H]([C@H](C)O)O | 453.65 | 291.35 | JOBACK | COMMON_CHEMISTRY | 0 | 0 | 0 | 0 | 0 | 0 | 2 | 0 | 0 | 0 | 2 | 0 | 0 | 0 | 0 | 0 | 0 | 0 | 2
191403-65-3 | 2734004 | CC(=O)O[C@H]1CC(=O)OC1 | 460.06 | 259.98 | JOBACK | JOBACK | 0 | 0 | 2 | 0 | 0 | 2 | 0 | 0 | 0 | 0 | 1 | 0 | 0 | 0 | 0 | 0 | 0 | 0 | 1
19141-40-3 | 177050 | C[C@@H](CO)C1=CC=CC=C1 | 523.94 | 263.43 | JOBACK | JOBACK | 0 | 0 | 0 | 0 | 1 | 1 | 1 | 0 | 0 | 0 | 1 | 0 | 0 | 0 | 0 | 0 | 0 | 0 | 1
19145-91-6 | 140482 | CC1CC(OC(O1)C)C | 423.87 | 220.69 | JOBACK | JOBACK | 0 | 0 | 0 | 0 | 0 | 1 | 0 | 0 | 0 | 0 | 3 | 2 | 0 | 0 | 0 | 0 | 0 | 0 | 3
19145-96-1 | 254555 | CCOC(=O)C1CCC(CC1)C(=O)OCC | 605.48 | 319.55 | JOBACK | COMMON_CHEMISTRY | 0 | 0 | 2 | 0 | 0 | 6 | 0 | 0 | 0 | 0 | 2 | 0 | 0 | 0 | 0 | 0 | 0 | 0 | 2
19150-21-1 | 5362724 | CCCCCC/C=C/CC | 432.56 | 200 | JOBACK | WEBBOOK | 0 | 0 | 0 | 0 | 0 | 6 | 0 | 0 | 0 | 0 | 2 | 0 | 1 | 0 | 0 | 0 | 0 | 0 | 2
19177-04-9 | 12456385 | CC1=CC(=CC=C1)OC(C)C | 482.04 | 248.63 | JOBACK | JOBACK | 0 | 0 | 0 | 0 | 1 | 0 | 0 | 0 | 0 | 0 | 3 | 1 | 0 | 0 | 0 | 0 | 0 | 0 | 1
19182-11-7 | 526761 | CCC1=C(C2=CC=CC=C2C=C1)CC | 575.54 | 331.7 | JOBACK | JOBACK | 0 | 0 | 0 | 0 | 2 | 2 | 0 | 0 | 0 | 0 | 2 | 0 | 0 | 0 | 0 | 0 | 0 | 0 | 0
19182-13-9 | 22123831 | CCC1=CC2=C(C=C1)C(=CC=C2)CC | 575.54 | 331.7 | JOBACK | JOBACK | 0 | 0 | 0 | 0 | 2 | 2 | 0 | 0 | 0 | 0 | 2 | 0 | 0 | 0 | 0 | 0 | 0 | 0 | 0
19184-67-9 | 140489 | CC(C)(CC(=O)OC)CC(=O)OC | 518.73 | 278.27 | JOBACK | JOBACK | 0 | 0 | 2 | 0 | 0 | 2 | 0 | 0 | 0 | 0 | 4 | 0 | 0 | 0 | 0 | 0 | 0 | 1 | 0
19192-82-6 | 140490 | C12C3C1C(=O)OC23 | 366.42 | 255.62 | JOBACK | JOBACK | 0 | 0 | 1 | 0 | 0 | 0 | 0 | 0 | 0 | 0 | 0 | 0 | 0 | 0 | 0 | 0 | 0 | 0 | 4
1921-70-6 | 15979 | CC(C)CCCC(C)CCCC(C)CCCC(C)C | 569.15 | 173.2 | WIKIDATA | WEBBOOK | 0 | 0 | 0 | 0 | 0 | 9 | 0 | 0 | 0 | 0 | 6 | 0 | 0 | 0 | 0 | 0 | 0 | 0 | 4
19219-85-3 | 29509 | CCC(CC)CC1=CC=CC=C1 | 489.81 | 236.42 | WEBBOOK | JOBACK | 0 | 0 | 0 | 0 | 1 | 3 | 0 | 0 | 0 | 0 | 2 | 0 | 0 | 0 | 0 | 0 | 0 | 0 | 1
19234-20-9 | 87974 | CC(C)OCCOC(=O)C | 439.96 | 218.21 | JOBACK | JOBACK | 0 | 0 | 1 | 0 | 0 | 2 | 0 | 0 | 0 | 0 | 3 | 1 | 0 | 0 | 0 | 0 | 0 | 0 | 1
19245-70-6 | 140507 | CC(C)(C)C1CCC(=C)C(C1)O | 554.27 | 293.79 | JOBACK | JOBACK | 0 | 0 | 0 | 0 | 0 | 4 | 1 | 0 | 0 | 0 | 3 | 0 | 1 | 0 | 0 | 0 | 0 | 2 | 2
19248-94-3 | 6436502 | C/C=C(\C)/COC(=O)C | 422.02 | 191.94 | JOBACK | JOBACK | 0 | 0 | 1 | 0 | 0 | 1 | 0 | 0 | 0 | 0 | 3 | 0 | 1 | 0 | 0 | 0 | 0 | 1 | 1
19262-20-5 | 29524 | CC(C1=CC=CC=C1)C(C)(C)C | 497.17 | 238.84 | JOBACK | JOBACK | 0 | 0 | 0 | 0 | 1 | 0 | 0 | 0 | 0 | 0 | 4 | 0 | 0 | 0 | 0 | 0 | 0 | 1 | 1
19264-94-9 | 4220190 | CCC(C)(C)CCO | 440.15 | 231.89 | YAWS | JOBACK | 0 | 0 | 0 | 0 | 0 | 3 | 1 | 0 | 0 | 0 | 3 | 0 | 0 | 0 | 0 | 0 | 0 | 1 | 0
1927-59-9 | 102716 | CC(C)(C)OC1CCCO1 | 444.06 | 242.04 | JOBACK | JOBACK | 0 | 0 | 0 | 0 | 0 | 3 | 0 | 0 | 0 | 0 | 3 | 2 | 0 | 0 | 0 | 0 | 0 | 1 | 1
1927-61-3 | 102717 | C1CCOC(C1)OCCC2=CC=CC=C2 | 592.64 | 318.87 | JOBACK | JOBACK | 0 | 0 | 0 | 0 | 1 | 6 | 0 | 0 | 0 | 0 | 0 | 2 | 0 | 0 | 0 | 0 | 0 | 0 | 1
1927-63-5 | 102718 | CCCCCCOC1CCCCO1 | 520.2 | 269.91 | JOBACK | JOBACK | 0 | 0 | 0 | 0 | 0 | 9 | 0 | 0 | 0 | 0 | 1 | 2 | 0 | 0 | 0 | 0 | 0 | 0 | 1
1927-68-0 | 263176 | CCCCOC1CCCCO1 | 474.44 | 247.37 | JOBACK | JOBACK | 0 | 0 | 0 | 0 | 0 | 7 | 0 | 0 | 0 | 0 | 1 | 2 | 0 | 0 | 0 | 0 | 0 | 0 | 1
1927-70-4 | 263170 | CC(C)OC1CCCCO1 | 451.12 | 221.1 | JOBACK | JOBACK | 0 | 0 | 0 | 0 | 0 | 4 | 0 | 0 | 0 | 0 | 2 | 2 | 0 | 0 | 0 | 0 | 0 | 0 | 2
19277-56-6 | 87994 | CCCCOC(=O)C1=CC=C(C=C1)C | 564.04 | 306.27 | JOBACK | JOBACK | 0 | 0 | 1 | 0 | 1 | 3 | 0 | 0 | 0 | 0 | 2 | 0 | 0 | 0 | 0 | 0 | 0 | 0 | 0
19327-37-8 | 2723691 | CCCCCCCCOCCOCCO | 611.18 | 330.28 | JOBACK | JOBACK | 0 | 0 | 0 | 0 | 0 | 11 | 1 | 0 | 0 | 0 | 1 | 2 | 0 | 0 | 0 | 0 | 0 | 0 | 0
19329-89-6 | 86851 | CC(C)CCOC(=O)C(C)O | 475.55 | 253.07 | JOBACK | JOBACK | 0 | 0 | 1 | 0 | 0 | 2 | 1 | 0 | 0 | 0 | 3 | 0 | 0 | 0 | 0 | 0 | 0 | 0 | 2
19354-27-9 | 86856 | COCC1CCCO1 | 413.15 | 217.08 | JOBACK | JOBACK | 0 | 0 | 0 | 0 | 0 | 4 | 0 | 0 | 0 | 0 | 1 | 2 | 0 | 0 | 0 | 0 | 0 | 0 | 1
19362-94-8 | 10975412 | CC(C(=C)C#N)O | 504.38 | 241.2 | JOBACK | JOBACK | 0 | 0 | 0 | 1 | 0 | 1 | 1 | 0 | 0 | 0 | 1 | 0 | 1 | 0 | 0 | 0 | 0 | 1 | 1
1937-54-8 | 6451337 | CC(C)[C@H](CCC(=O)C)/C=C/C(=C)C | 550.75 | 235.4 | JOBACK | JOBACK | 0 | 1 | 0 | 0 | 0 | 3 | 0 | 0 | 0 | 0 | 4 | 0 | 2 | 0 | 0 | 0 | 0 | 1 | 4
1937-62-8 | 5280590 | CCCCCCCC/C=C/CCCCCCCC(=O)OC | 696.7 | 283.9 | JOBACK | COMMON_CHEMISTRY | 0 | 0 | 1 | 0 | 0 | 14 | 0 | 0 | 0 | 0 | 2 | 0 | 1 | 0 | 0 | 0 | 0 | 0 | 2
19374-46-0 | 6427077 | C[C@@H]1CC[C@@H](C1C)C | 383 | 160.42 | WEBBOOK | WEBBOOK | 0 | 0 | 0 | 0 | 0 | 2 | 0 | 0 | 0 | 0 | 3 | 0 | 0 | 0 | 0 | 0 | 0 | 0 | 3
19386-05-1 | 140525 | C=C1CC2CCC1C=C2 | 425.86 | 234.47 | JOBACK | JOBACK | 0 | 0 | 0 | 0 | 0 | 4 | 0 | 0 | 0 | 0 | 0 | 0 | 2 | 0 | 0 | 0 | 0 | 1 | 4
19398-75-5 | 530396 | CCC1CCC(C1)CC | 416.13 | 197.85 | JOBACK | JOBACK | 0 | 0 | 0 | 0 | 0 | 5 | 0 | 0 | 0 | 0 | 2 | 0 | 0 | 0 | 0 | 0 | 0 | 0 | 2
19398-77-7 | 88038 | CCC(CC)C(CC)CC | 437.05 | 172.46 | JOBACK | JOBACK | 0 | 0 | 0 | 0 | 0 | 4 | 0 | 0 | 0 | 0 | 4 | 0 | 0 | 0 | 0 | 0 | 0 | 0 | 2
19398-78-8 | 140528 | CCC(CC)C(CC)(CC)O | 516.91 | 250.7 | JOBACK | JOBACK | 0 | 0 | 0 | 0 | 0 | 4 | 1 | 0 | 0 | 0 | 4 | 0 | 0 | 0 | 0 | 0 | 0 | 1 | 1
19398-85-7 | 5365624 | C/C=C/CCCC/C=C/C | 436.72 | 192.3 | JOBACK | JOBACK | 0 | 0 | 0 | 0 | 0 | 4 | 0 | 0 | 0 | 0 | 2 | 0 | 2 | 0 | 0 | 0 | 0 | 0 | 4
19398-88-0 | 5364504 | CCCCC/C=C\CCC | 432.56 | 197.38 | JOBACK | JOBACK | 0 | 0 | 0 | 0 | 0 | 6 | 0 | 0 | 0 | 0 | 2 | 0 | 1 | 0 | 0 | 0 | 0 | 0 | 2
19398-89-1 | 5364458 | CCCCC/C=C/CCC | 432.56 | 197.38 | JOBACK | JOBACK | 0 | 0 | 0 | 0 | 0 | 6 | 0 | 0 | 0 | 0 | 2 | 0 | 1 | 0 | 0 | 0 | 0 | 0 | 2
1940-18-7 | 16021 | CCC1(CCCCC1)O | 439.15 | 307.65 | YAWS | JOBACK | 0 | 0 | 0 | 0 | 0 | 6 | 1 | 0 | 0 | 0 | 1 | 0 | 0 | 0 | 0 | 0 | 0 | 1 | 0
1940-19-8 | 74741 | C=CC1(CCCCC1)O | 340.65 | 277.15 | YAWS | WIKIDATA | 0 | 0 | 0 | 0 | 0 | 6 | 1 | 0 | 0 | 0 | 0 | 0 | 1 | 0 | 0 | 0 | 0 | 1 | 1
19411-41-7 | 22496805 | CC(C)C(C)(C)C(C)O | 437.9 | 213.16 | WEBBOOK | JOBACK | 0 | 0 | 0 | 0 | 0 | 0 | 1 | 0 | 0 | 0 | 5 | 0 | 0 | 0 | 0 | 0 | 0 | 1 | 2
19424-34-1 | 29593 | CC(C)CCCC#N | 461.4 | 218.64 | JOBACK | JOBACK | 0 | 0 | 0 | 1 | 0 | 3 | 0 | 0 | 0 | 0 | 2 | 0 | 0 | 0 | 0 | 0 | 0 | 0 | 1
1943-95-9 | 16036 | C1CCC(CC1)C2=CC(=CC=C2)O | 601.01 | 325.15 | JOBACK | WIKIDATA | 0 | 0 | 0 | 0 | 1 | 5 | 1 | 0 | 0 | 0 | 0 | 0 | 0 | 0 | 0 | 0 | 0 | 0 | 1
19437-26-4 | 88065 | C1=CC=NC(=C1)C(=O)C2=CC=CC=N2 | 665.91 | 325.65 | JOBACK | WIKIDATA | 0 | 1 | 0 | 0 | 0 | 0 | 0 | 0 | 0 | 0 | 0 | 0 | 0 | 2 | 0 | 0 | 0 | 0 | 0
19444-84-9 | 545831 | C1COC(=O)C1O | 448.26 | 255.93 | JOBACK | JOBACK | 0 | 0 | 1 | 0 | 0 | 2 | 1 | 0 | 0 | 0 | 0 | 0 | 0 | 0 | 0 | 0 | 0 | 0 | 1
19446-68-5 | 140535 | C1CC2C1C23CC3 | 371.68 | 253.41 | JOBACK | JOBACK | 0 | 0 | 0 | 0 | 0 | 4 | 0 | 0 | 0 | 0 | 0 | 0 | 0 | 0 | 0 | 0 | 0 | 1 | 2
1945-91-1 | 6371397 | CC(=O)OC/C=C/OC(=O)C | 480.36 | 248.23 | JOBACK | JOBACK | 0 | 0 | 2 | 0 | 0 | 1 | 0 | 0 | 0 | 0 | 2 | 0 | 1 | 0 | 0 | 0 | 0 | 0 | 2
1946-74-3 | 80297 | CC(C)C1=C(C(=O)C=CC=C1)O | 607.35 | 307.15 | JOBACK | JOBACK | 0 | 0 | 0 | 0 | 0 | 0 | 1 | 0 | 0 | 0 | 2 | 0 | 0 | 0 | 0 | 0 | 0 | 0 | 1
19465-00-0 | 140537 | CC1(CCC1(C)C=C)C=C | 428.58 | 256.92 | JOBACK | JOBACK | 0 | 0 | 0 | 0 | 0 | 4 | 0 | 0 | 0 | 0 | 2 | 0 | 2 | 0 | 0 | 0 | 0 | 2 | 2
19486-60-3 | 123382 | CC(C)C1=CC=CC=C1C2=CC=CC=C2 | 542.92 | 297.61 | JOBACK | WEBBOOK | 0 | 0 | 0 | 0 | 2 | 0 | 0 | 0 | 0 | 0 | 2 | 0 | 0 | 0 | 0 | 0 | 0 | 0 | 1
19487-61-7 | 86882 | CCCCCCCC=CCOC(=O)C | 486.15 | 262.25 | JOBACK | JOBACK | 0 | 0 | 1 | 0 | 0 | 7 | 0 | 0 | 0 | 0 | 2 | 0 | 1 | 0 | 0 | 0 | 0 | 0 | 2
19489-10-2 | 6432214 | CC[C@H]1CCC[C@H](C1)C | 422 | 194.33 | JOBACK | JOBACK | 0 | 0 | 0 | 0 | 0 | 5 | 0 | 0 | 0 | 0 | 2 | 0 | 0 | 0 | 0 | 0 | 0 | 0 | 2
19490-92-7 | 86883 | CC(C1=CC=CC=C1)(C2=CC=CC=N2)O | 425.65 | 305.15 | YAWS | WIKIDATA | 0 | 0 | 0 | 0 | 1 | 0 | 1 | 0 | 0 | 0 | 1 | 0 | 0 | 1 | 0 | 0 | 0 | 1 | 0
19539-78-7 | 140541 | C1=CC23C=CC=CC2(C=C1)C=C3 | 508.14 | 324.1 | JOBACK | JOBACK | 0 | 0 | 0 | 0 | 0 | 0 | 0 | 0 | 0 | 0 | 0 | 0 | 5 | 0 | 0 | 0 | 0 | 2 | 10
19549-72-5 | 140545 | CCCC(C)C(C(C)C)O | 496.38 | 207.01 | JOBACK | JOBACK | 0 | 0 | 0 | 0 | 0 | 2 | 1 | 0 | 0 | 0 | 4 | 0 | 0 | 0 | 0 | 0 | 0 | 0 | 3
19549-74-7 | 140546 | CCC(C)CC(C)(CC)O | 494.03 | 239.43 | JOBACK | JOBACK | 0 | 0 | 0 | 0 | 0 | 3 | 1 | 0 | 0 | 0 | 4 | 0 | 0 | 0 | 0 | 0 | 0 | 1 | 1
19549-77-0 | 29654 | CCCC(C)(CC(C)C)O | 444.15 | 239.43 | YAWS | JOBACK | 0 | 0 | 0 | 0 | 0 | 3 | 1 | 0 | 0 | 0 | 4 | 0 | 0 | 0 | 0 | 0 | 0 | 1 | 1
19549-79-2 | 29655 | CCC(C)C(C(C)CC)O | 452.10336 | 207.01 | WEBBOOK | JOBACK | 0 | 0 | 0 | 0 | 0 | 2 | 1 | 0 | 0 | 0 | 4 | 0 | 0 | 0 | 0 | 0 | 0 | 0 | 3
19549-80-5 | 89180 | CC(C)CC(C)CC(=O)C | 463.65 | 211.12 | YAWS | JOBACK | 0 | 1 | 0 | 0 | 0 | 2 | 0 | 0 | 0 | 0 | 4 | 0 | 0 | 0 | 0 | 0 | 0 | 0 | 2
19549-83-8 | 88149 | CC(C)CCC(=O)C(C)C | 445 | 211.12 | YAWS | JOBACK | 0 | 1 | 0 | 0 | 0 | 2 | 0 | 0 | 0 | 0 | 4 | 0 | 0 | 0 | 0 | 0 | 0 | 0 | 2
19549-87-2 | 123385 | CCCC(C)CC(=C)C | 401.64 | 160.47 | JOBACK | JOBACK | 0 | 0 | 0 | 0 | 0 | 4 | 0 | 0 | 0 | 0 | 3 | 0 | 1 | 0 | 0 | 0 | 0 | 1 | 1
1955-45-9 | 16059 | CC1(COC1=O)C | 374.93 | 260.15 | JOBACK | WIKIDATA | 0 | 0 | 1 | 0 | 0 | 1 | 0 | 0 | 0 | 0 | 2 | 0 | 0 | 0 | 0 | 0 | 0 | 1 | 0
19550-03-9 | 137270 | CCCC(C)C(C)(C)O | 424.15 | 228.16 | YAWS | JOBACK | 0 | 0 | 0 | 0 | 0 | 2 | 1 | 0 | 0 | 0 | 4 | 0 | 0 | 0 | 0 | 0 | 0 | 1 | 1
19550-05-1 | 140547 | CCC(C)C(C)C(C)O | 438.65 | 195.74 | YAWS | JOBACK | 0 | 0 | 0 | 0 | 0 | 1 | 1 | 0 | 0 | 0 | 4 | 0 | 0 | 0 | 0 | 0 | 0 | 0 | 3
19550-07-3 | 89183 | CC(C)CC(C(C)C)O | 430.65 | 195.74 | JOBACK | JOBACK | 0 | 0 | 0 | 0 | 0 | 1 | 1 | 0 | 0 | 0 | 4 | 0 | 0 | 0 | 0 | 0 | 0 | 0 | 3
19550-08-4 | 140548 | CCC(C)C(C)(CC)O | 424.15 | 228.16 | YAWS | JOBACK | 0 | 0 | 0 | 0 | 0 | 2 | 1 | 0 | 0 | 0 | 4 | 0 | 0 | 0 | 0 | 0 | 0 | 1 | 1
19550-09-5 | 519670 | CCC(C(C)(C)CC)O | 433.35 | 228.16 | COMMON_CHEMISTRY | JOBACK | 0 | 0 | 0 | 0 | 0 | 2 | 1 | 0 | 0 | 0 | 4 | 0 | 0 | 0 | 0 | 0 | 0 | 1 | 1
19550-10-8 | 89184 | CCC(C)C(C)C(=O)C | 431.1869 | 199.85 | WEBBOOK | JOBACK | 0 | 1 | 0 | 0 | 0 | 1 | 0 | 0 | 0 | 0 | 4 | 0 | 0 | 0 | 0 | 0 | 0 | 0 | 2
19550-14-2 | 140549 | CCC(=O)C(C)(C)CC | 424.15 | 232.27 | YAWS | JOBACK | 0 | 1 | 0 | 0 | 0 | 2 | 0 | 0 | 0 | 0 | 4 | 0 | 0 | 0 | 0 | 0 | 0 | 1 | 0
19550-40-4 | 140550 | CC1CCC(C=C1)C | 396.68 | 183.82 | JOBACK | JOBACK | 0 | 0 | 0 | 0 | 0 | 2 | 0 | 0 | 0 | 0 | 2 | 0 | 1 | 0 | 0 | 0 | 0 | 0 | 4
19550-46-0 | 140551 | CC1CCC(C1)(C)O | 462.79 | 254.55 | JOBACK | JOBACK | 0 | 0 | 0 | 0 | 0 | 3 | 1 | 0 | 0 | 0 | 2 | 0 | 0 | 0 | 0 | 0 | 0 | 1 | 1
19550-48-2 | 89185 | CC1CC=C(C1)C | 366.35 | 192.83 | YAWS | JOBACK | 0 | 0 | 0 | 0 | 0 | 2 | 0 | 0 | 0 | 0 | 2 | 0 | 1 | 0 | 0 | 0 | 0 | 1 | 2
19550-60-8 | 140553 | CC1=CC(=C(C=C1)C)CCC(C)CCCC(C)C | 647.2 | 314.08 | JOBACK | JOBACK | 0 | 0 | 0 | 0 | 1 | 5 | 0 | 0 | 0 | 0 | 5 | 0 | 0 | 0 | 0 | 0 | 0 | 0 | 2
19550-73-3 | 140554 | CC1CC(=O)CC1C | 438.19 | 243.53 | JOBACK | JOBACK | 0 | 1 | 0 | 0 | 0 | 2 | 0 | 0 | 0 | 0 | 2 | 0 | 0 | 0 | 0 | 0 | 0 | 0 | 2
19550-75-5 | 5352650 | CCC/C=C/C(C)(C)C | 406.45 | 188.53 | JOBACK | JOBACK | 0 | 0 | 0 | 0 | 0 | 2 | 0 | 0 | 0 | 0 | 4 | 0 | 1 | 0 | 0 | 0 | 0 | 1 | 2
19550-82-4 | 5352662 | CCC(C)/C(=C/C)/C | 386.24 | 145.88 | JOBACK | JOBACK | 0 | 0 | 0 | 0 | 0 | 1 | 0 | 0 | 0 | 0 | 4 | 0 | 1 | 0 | 0 | 0 | 0 | 1 | 2
19550-83-5 | 5352664 | CCC(C)(C)/C=C/C | 383.57 | 177.26 | JOBACK | JOBACK | 0 | 0 | 0 | 0 | 0 | 1 | 0 | 0 | 0 | 0 | 4 | 0 | 1 | 0 | 0 | 0 | 0 | 1 | 2
19550-87-9 | 3034311 | CC/C(=C(/C)\CC)/C | 386.56 | 146.92 | JOBACK | JOBACK | 0 | 0 | 0 | 0 | 0 | 2 | 0 | 0 | 0 | 0 | 4 | 0 | 1 | 0 | 0 | 0 | 0 | 2 | 0
19550-89-1 | 140556 | CC(C)(C)C(CC=C)O | 467.83 | 226.4 | JOBACK | JOBACK | 0 | 0 | 0 | 0 | 0 | 2 | 1 | 0 | 0 | 0 | 3 | 0 | 1 | 0 | 0 | 0 | 0 | 1 | 2
19550-90-4 | 140557 | CC(C)C(C)(CC=C)O | 467.83 | 226.4 | JOBACK | JOBACK | 0 | 0 | 0 | 0 | 0 | 2 | 1 | 0 | 0 | 0 | 3 | 0 | 1 | 0 | 0 | 0 | 0 | 1 | 2
19594-40-2 | 246924 | CCCCCCCC(=O)CC(C)C | 527.59 | 259.93 | JOBACK | JOBACK | 0 | 1 | 0 | 0 | 0 | 7 | 0 | 0 | 0 | 0 | 3 | 0 | 0 | 0 | 0 | 0 | 0 | 0 | 1
19615-27-1 | 29680 | CC(=O)N1CCCC=C1 | 445.18 | 266.95 | JOBACK | JOBACK | 0 | 0 | 0 | 0 | 0 | 3 | 0 | 0 | 0 | 1 | 1 | 0 | 1 | 0 | 0 | 0 | 0 | 1 | 2
1962-74-9 | 121246 | CCCOC(=O)C1=CC=C(C=C1)C(=O)OCCC | 668.02 | 303.15 | JOBACK | WIKIDATA | 0 | 0 | 2 | 0 | 1 | 4 | 0 | 0 | 0 | 0 | 2 | 0 | 0 | 0 | 0 | 0 | 0 | 0 | 0
1962-75-0 | 16066 | CCCCOC(=O)C1=CC=C(C=C1)C(=O)OCCCC | 713.78 | 289.15 | JOBACK | JOBACK | 0 | 0 | 2 | 0 | 1 | 6 | 0 | 0 | 0 | 0 | 2 | 0 | 0 | 0 | 0 | 0 | 0 | 0 | 0
19656-98-5 | 140568 | CC1CC=CC=C1 | 377.63 | 177.55 | JOBACK | JOBACK | 0 | 0 | 0 | 0 | 0 | 1 | 0 | 0 | 0 | 0 | 1 | 0 | 2 | 0 | 0 | 0 | 0 | 0 | 5
1968-40-7 | 74786 | CCOC(=O)CCC=C | 414.66 | 209.22 | JOBACK | JOBACK | 0 | 0 | 1 | 0 | 0 | 4 | 0 | 0 | 0 | 0 | 1 | 0 | 1 | 0 | 0 | 0 | 0 | 0 | 1
19685-21-3 | 88195 | COCCOCCOCCOCC=C | 514.76 | 289.62 | JOBACK | JOBACK | 0 | 0 | 0 | 0 | 0 | 8 | 0 | 0 | 0 | 0 | 1 | 4 | 1 | 0 | 0 | 0 | 0 | 0 | 1
19689-19-1 | 23916 | CCCCC=CCCCC | 442.75 | 197.38 | COMMON_CHEMISTRY | JOBACK | 0 | 0 | 0 | 0 | 0 | 6 | 0 | 0 | 0 | 0 | 2 | 0 | 1 | 0 | 0 | 0 | 0 | 0 | 2
1969-43-3 | 519677 | CCCCCCCOCC | 439.15 | 204.85 | YAWS | WEBBOOK | 0 | 0 | 0 | 0 | 0 | 7 | 0 | 0 | 0 | 0 | 2 | 1 | 0 | 0 | 0 | 0 | 0 | 0 | 0
19693-75-5 | 29744 | COC1OCCO1 | 402.65 | 221.11 | YAWS | JOBACK | 0 | 0 | 0 | 0 | 0 | 2 | 0 | 0 | 0 | 0 | 1 | 3 | 0 | 0 | 0 | 0 | 0 | 0 | 1
19714-73-9 | 140572 | CC1=CC(=CC=C1)C2CC2 | 466.8 | 259.34 | JOBACK | JOBACK | 0 | 0 | 0 | 0 | 1 | 2 | 0 | 0 | 0 | 0 | 1 | 0 | 0 | 0 | 0 | 0 | 0 | 0 | 1
19718-45-7 | 243587 | CCCOC1=CC2=CC=CC=C2C=C1 | 570.1 | 330.14 | JOBACK | JOBACK | 0 | 0 | 0 | 0 | 2 | 2 | 0 | 0 | 0 | 0 | 1 | 1 | 0 | 0 | 0 | 0 | 0 | 0 | 0
19740-34-2 | 140578 | CC1(C2CC3CC(C2)CC1C3)C | 489.55 | 290.72 | JOBACK | JOBACK | 0 | 0 | 0 | 0 | 0 | 5 | 0 | 0 | 0 | 0 | 2 | 0 | 0 | 0 | 0 | 0 | 0 | 1 | 4
19740-75-1 | 140579 | C1CC2C=CC=CC1O2 | 434.2 | 233.33 | JOBACK | JOBACK | 0 | 0 | 0 | 0 | 0 | 2 | 0 | 0 | 0 | 0 | 0 | 1 | 2 | 0 | 0 | 0 | 0 | 0 | 6
1975-78-6 | 74791 | CCCCCCCCCC#N | 514.15 | 258.15 | JOBACK | WIKIDATA | 0 | 0 | 0 | 1 | 0 | 8 | 0 | 0 | 0 | 0 | 1 | 0 | 0 | 0 | 0 | 0 | 0 | 0 | 0
19752-94-4 | 6432218 | COCC1CCCCC1 | 424.61 | 209.53 | JOBACK | JOBACK | 0 | 0 | 0 | 0 | 0 | 6 | 0 | 0 | 0 | 0 | 1 | 1 | 0 | 0 | 0 | 0 | 0 | 0 | 1
19757-97-2 | 2724791 | COC(C(=O)OC)O | 391.65 | 245.22 | JOBACK | JOBACK | 0 | 0 | 1 | 0 | 0 | 0 | 1 | 0 | 0 | 0 | 2 | 1 | 0 | 0 | 0 | 0 | 0 | 0 | 1
19773-46-7 | 6436513 | CCCCCCCC/C=C\CCCCCCCCCCCC(=O)OCCCC | 484.65 | 307.15 | JOBACK | JOBACK | 0 | 0 | 1 | 0 | 0 | 21 | 0 | 0 | 0 | 0 | 2 | 0 | 1 | 0 | 0 | 0 | 0 | 0 | 2
19774-35-7 | 5462979 | CCO/C=C\C=C | 360.14 | 172.77 | JOBACK | JOBACK | 0 | 0 | 0 | 0 | 0 | 2 | 0 | 0 | 0 | 0 | 1 | 1 | 2 | 0 | 0 | 0 | 0 | 0 | 3
19780-10-0 | 29771 | CCCCCCCC(=O)CCCC | 528.03 | 282.85 | JOBACK | JOBACK | 0 | 1 | 0 | 0 | 0 | 9 | 0 | 0 | 0 | 0 | 2 | 0 | 0 | 0 | 0 | 0 | 0 | 0 | 0
19780-31-5 | 140584 | CCCCC(CC)CCC(CC)O | 498.15 | 255.82 | JOBACK | JOBACK | 0 | 0 | 0 | 0 | 0 | 7 | 1 | 0 | 0 | 0 | 3 | 0 | 0 | 0 | 0 | 0 | 0 | 0 | 2
19780-34-8 | 519705 | CCCCCCCCCCC(=C)CC | 516.48 | 231.82 | JOBACK | JOBACK | 0 | 0 | 0 | 0 | 0 | 11 | 0 | 0 | 0 | 0 | 2 | 0 | 1 | 0 | 0 | 0 | 0 | 1 | 0
19780-39-3 | 542286 | CCCCC(CC)C(C)O | 496.82 | 222.01 | JOBACK | JOBACK | 0 | 0 | 0 | 0 | 0 | 4 | 1 | 0 | 0 | 0 | 3 | 0 | 0 | 0 | 0 | 0 | 0 | 0 | 2
19780-40-6 | 29775 | CCC(CC)CCC(C)O | 496.82 | 222.01 | JOBACK | JOBACK | 0 | 0 | 0 | 0 | 0 | 4 | 1 | 0 | 0 | 0 | 3 | 0 | 0 | 0 | 0 | 0 | 0 | 0 | 2
19780-41-7 | 88241 | CCCCC(CC)(CC)O | 494.47 | 254.43 | JOBACK | JOBACK | 0 | 0 | 0 | 0 | 0 | 5 | 1 | 0 | 0 | 0 | 3 | 0 | 0 | 0 | 0 | 0 | 0 | 1 | 0
19780-42-8 | 89222 | CCCC(C(CC)CC)O | 496.82 | 222.01 | JOBACK | JOBACK | 0 | 0 | 0 | 0 | 0 | 4 | 1 | 0 | 0 | 0 | 3 | 0 | 0 | 0 | 0 | 0 | 0 | 0 | 2
19780-44-0 | 140585 | CCC(CC)C(CC)O | 437.15 | 210.74 | JOBACK | JOBACK | 0 | 0 | 0 | 0 | 0 | 3 | 1 | 0 | 0 | 0 | 3 | 0 | 0 | 0 | 0 | 0 | 0 | 0 | 2
19780-46-2 | 5352665 | CCC(CC)/C=C/C | 386.36 | 159.84 | JOBACK | JOBACK | 0 | 0 | 0 | 0 | 0 | 2 | 0 | 0 | 0 | 0 | 3 | 0 | 1 | 0 | 0 | 0 | 0 | 0 | 3
19780-51-9 | 140587 | CC=C1CCCCCCC1 | 467.8 | 217.4 | JOBACK | JOBACK | 0 | 0 | 0 | 0 | 0 | 7 | 0 | 0 | 0 | 0 | 1 | 0 | 1 | 0 | 0 | 0 | 0 | 1 | 1
19780-54-2 | 88242 | CCC1=C(CCCC1)C | 430 | 228.61 | WEBBOOK | JOBACK | 0 | 0 | 0 | 0 | 0 | 5 | 0 | 0 | 0 | 0 | 2 | 0 | 1 | 0 | 0 | 0 | 0 | 2 | 0
19780-56-4 | 88243 | CCC1=C(CCC1)C | 400.75 | 220.86 | COMMON_CHEMISTRY | JOBACK | 0 | 0 | 0 | 0 | 0 | 4 | 0 | 0 | 0 | 0 | 2 | 0 | 1 | 0 | 0 | 0 | 0 | 2 | 0
19780-60-0 | 140588 | CCCCC(CC)C(=C)C | 424.52 | 171.74 | JOBACK | JOBACK | 0 | 0 | 0 | 0 | 0 | 5 | 0 | 0 | 0 | 0 | 3 | 0 | 1 | 0 | 0 | 0 | 0 | 1 | 1
19780-61-1 | 140589 | CCCCC(=C(C)C)CC | 432.32 | 169.46 | JOBACK | JOBACK | 0 | 0 | 0 | 0 | 0 | 4 | 0 | 0 | 0 | 0 | 4 | 0 | 1 | 0 | 0 | 0 | 0 | 2 | 0
19780-63-3 | 519706 | CCC(CC)C(C)(C)O | 429.15 | 228.16 | YAWS | JOBACK | 0 | 0 | 0 | 0 | 0 | 2 | 1 | 0 | 0 | 0 | 4 | 0 | 0 | 0 | 0 | 0 | 0 | 1 | 1
19780-65-5 | 140590 | CCC(C)(CC)C(=O)C | 427.15008 | 232.27 | WEBBOOK | JOBACK | 0 | 1 | 0 | 0 | 0 | 2 | 0 | 0 | 0 | 0 | 4 | 0 | 0 | 0 | 0 | 0 | 0 | 1 | 0
19780-66-6 | 140591 | CCC(CC)C(=C)C | 382.35 | 160.25 | WEBBOOK | WEBBOOK | 0 | 0 | 0 | 0 | 0 | 3 | 0 | 0 | 0 | 0 | 3 | 0 | 1 | 0 | 0 | 0 | 0 | 1 | 1
19780-67-7 | 140592 | CCC(=C(C)C)CC | 387.9 | 146.92 | YAWS | JOBACK | 0 | 0 | 0 | 0 | 0 | 2 | 0 | 0 | 0 | 0 | 4 | 0 | 1 | 0 | 0 | 0 | 0 | 2 | 0
19780-68-8 | 5352666 | CC/C(=C\C)/C(C)C | 387.3 | 145.88 | WEBBOOK | JOBACK | 0 | 0 | 0 | 0 | 0 | 1 | 0 | 0 | 0 | 0 | 4 | 0 | 1 | 0 | 0 | 0 | 0 | 1 | 2
19780-71-3 | 519707 | CCCCC(CC)CC(CC)O | 498.55 | 244.55 | WEBBOOK | JOBACK | 0 | 0 | 0 | 0 | 0 | 6 | 1 | 0 | 0 | 0 | 3 | 0 | 0 | 0 | 0 | 0 | 0 | 0 | 2
19780-80-4 | 140594 | CCCCCCC(=C)CCCCCC | 516.48 | 231.82 | JOBACK | JOBACK | 0 | 0 | 0 | 0 | 0 | 11 | 0 | 0 | 0 | 0 | 2 | 0 | 1 | 0 | 0 | 0 | 0 | 1 | 0
19780-90-6 | 140595 | CCC(CC(C)O)O | 479.15 | 249.02 | YAWS | JOBACK | 0 | 0 | 0 | 0 | 0 | 2 | 2 | 0 | 0 | 0 | 2 | 0 | 0 | 0 | 0 | 0 | 0 | 0 | 2
19780-94-0 | 140596 | CC(CCCC(=O)OC)C(=O)OC | 521.52 | 260.85 | JOBACK | JOBACK | 0 | 0 | 2 | 0 | 0 | 3 | 0 | 0 | 0 | 0 | 3 | 0 | 0 | 0 | 0 | 0 | 0 | 0 | 1
19780-96-2 | 557851 | CC(C)CCC(CCC(C)C)O | 542.14 | 229.55 | JOBACK | JOBACK | 0 | 0 | 0 | 0 | 0 | 4 | 1 | 0 | 0 | 0 | 4 | 0 | 0 | 0 | 0 | 0 | 0 | 0 | 3
19781-07-8 | 140597 | CC(C)(CCCCC(C)(C)O)O | 606.3 | 328.94 | JOBACK | JOBACK | 0 | 0 | 0 | 0 | 0 | 4 | 2 | 0 | 0 | 0 | 4 | 0 | 0 | 0 | 0 | 0 | 0 | 2 | 0
19781-10-3 | 140598 | CCCCCC(C)(C(C)C)O | 462.25 | 250.7 | YAWS | JOBACK | 0 | 0 | 0 | 0 | 0 | 4 | 1 | 0 | 0 | 0 | 4 | 0 | 0 | 0 | 0 | 0 | 0 | 1 | 1
19781-11-4 | 550135 | CC(C)CCC(CC(C)C)O | 369.15 | 218.28 | WIKIDATA | JOBACK | 0 | 0 | 0 | 0 | 0 | 3 | 1 | 0 | 0 | 0 | 4 | 0 | 0 | 0 | 0 | 0 | 0 | 0 | 3
19781-13-6 | 89224 | CCCC(C)(CCC(C)C)O | 465.15 | 250.7 | JOBACK | JOBACK | 0 | 0 | 0 | 0 | 0 | 4 | 1 | 0 | 0 | 0 | 4 | 0 | 0 | 0 | 0 | 0 | 0 | 1 | 1
19781-18-1 | 140599 | CCCCCC(=C(C)C)C | 431.75 | 187.09246 | COMMON_CHEMISTRY | WEBBOOK | 0 | 0 | 0 | 0 | 0 | 4 | 0 | 0 | 0 | 0 | 4 | 0 | 1 | 0 | 0 | 0 | 0 | 2 | 0
19781-24-9 | 177084 | CCC(C)(C)C(C)O | 420.65 | 216.89 | YAWS | JOBACK | 0 | 0 | 0 | 0 | 0 | 1 | 1 | 0 | 0 | 0 | 4 | 0 | 0 | 0 | 0 | 0 | 0 | 1 | 1
19781-26-1 | 140600 | CCCCC(CC)C(CC)O | 519.7 | 233.28 | JOBACK | JOBACK | 0 | 0 | 0 | 0 | 0 | 5 | 1 | 0 | 0 | 0 | 3 | 0 | 0 | 0 | 0 | 0 | 0 | 0 | 2
19781-27-2 | 140601 | CCC(CC)CCC(CC)O | 519.7 | 233.28 | JOBACK | JOBACK | 0 | 0 | 0 | 0 | 0 | 5 | 1 | 0 | 0 | 0 | 3 | 0 | 0 | 0 | 0 | 0 | 0 | 0 | 2
19781-29-4 | 140602 | CCCCC(=O)C(CC)CC | 481.83 | 237.39 | JOBACK | JOBACK | 0 | 1 | 0 | 0 | 0 | 5 | 0 | 0 | 0 | 0 | 3 | 0 | 0 | 0 | 0 | 0 | 0 | 0 | 1
19781-52-3 | 260379 | CC(C=C)C(C)(C)O | 444.95 | 215.13 | JOBACK | JOBACK | 0 | 0 | 0 | 0 | 0 | 1 | 1 | 0 | 0 | 0 | 3 | 0 | 1 | 0 | 0 | 0 | 0 | 1 | 2
19781-53-4 | 140605 | CC(=C)CC(C)(C)O | 405.15 | 216.17 | YAWS | JOBACK | 0 | 0 | 0 | 0 | 0 | 2 | 1 | 0 | 0 | 0 | 3 | 0 | 1 | 0 | 0 | 0 | 0 | 2 | 0
19781-54-5 | 140606 | CC(C)C(C(=C)C)O | 447.62 | 183.75 | JOBACK | JOBACK | 0 | 0 | 0 | 0 | 0 | 1 | 1 | 0 | 0 | 0 | 3 | 0 | 1 | 0 | 0 | 0 | 0 | 1 | 2
19781-68-1 | 640655 | CC[C@H]1C[C@H]1C | 339.93979 | 171.08 | WEBBOOK | JOBACK | 0 | 0 | 0 | 0 | 0 | 2 | 0 | 0 | 0 | 0 | 2 | 0 | 0 | 0 | 0 | 0 | 0 | 0 | 2
19781-73-8 | 29777 | CCCCCCCCCCCCCCCCCC1CCCCC1 | 670.15 | 311.15 | JOBACK | JOBACK | 0 | 0 | 0 | 0 | 0 | 21 | 0 | 0 | 0 | 0 | 1 | 0 | 0 | 0 | 0 | 0 | 0 | 0 | 1
19781-77-2 | 140608 | CCC(CCC=C)O | 448.18 | 212.71 | JOBACK | JOBACK | 0 | 0 | 0 | 0 | 0 | 4 | 1 | 0 | 0 | 0 | 1 | 0 | 1 | 0 | 0 | 0 | 0 | 0 | 2
19812-63-6 | 88260 | CCOC(=O)CCCCCCCCCCCCC(=O)OCC | 727.88 | 300.15 | JOBACK | JOBACK | 0 | 0 | 2 | 0 | 0 | 14 | 0 | 0 | 0 | 0 | 2 | 0 | 0 | 0 | 0 | 0 | 0 | 0 | 0
19814-75-6 | 606997 | CC1(C2=CC=CC=C2OC3=CC=CC=C31)C | 635.78 | 315.15 | JOBACK | JOBACK | 0 | 0 | 0 | 0 | 2 | 0 | 0 | 0 | 0 | 0 | 2 | 1 | 0 | 0 | 0 | 0 | 0 | 1 | 0
19819-98-8 | 88267 | CC1=CC=CC=C1CCO | 516.65 | 275.15 | YAWS | WIKIDATA | 0 | 0 | 0 | 0 | 1 | 2 | 1 | 0 | 0 | 0 | 1 | 0 | 0 | 0 | 0 | 0 | 0 | 0 | 0
19825-93-5 | 5462980 | CCCCOC(=O)C/C=C/C | 467.9 | 228.44 | JOBACK | JOBACK | 0 | 0 | 1 | 0 | 0 | 4 | 0 | 0 | 0 | 0 | 2 | 0 | 1 | 0 | 0 | 0 | 0 | 0 | 2
19836-78-3 | 29831 | CN1CCOC1=O | 368.92 | 302.18 | JOBACK | JOBACK | 0 | 0 | 0 | 0 | 0 | 2 | 0 | 0 | 0 | 1 | 1 | 1 | 0 | 0 | 0 | 0 | 0 | 1 | 0
19841-72-6 | 140618 | CCCCCC(C(C)(C)C)O | 516.91 | 250.7 | JOBACK | JOBACK | 0 | 0 | 0 | 0 | 0 | 4 | 1 | 0 | 0 | 0 | 4 | 0 | 0 | 0 | 0 | 0 | 0 | 1 | 1
19841-74-8 | 140619 | CCC1=CCC=CC1 | 410.16 | 205.58 | JOBACK | JOBACK | 0 | 0 | 0 | 0 | 0 | 3 | 0 | 0 | 0 | 0 | 1 | 0 | 2 | 0 | 0 | 0 | 0 | 1 | 3
1985-57-5 | 16136 | CCCC(C)(C)C1=CC=CC=C1 | 497.61 | 253.84 | JOBACK | JOBACK | 0 | 0 | 0 | 0 | 1 | 2 | 0 | 0 | 0 | 0 | 3 | 0 | 0 | 0 | 0 | 0 | 0 | 1 | 0
1985-59-7 | 16137 | CC1(CCCC2=CC=CC=C21)C | 494.15 | 302.26 | JOBACK | JOBACK | 0 | 0 | 0 | 0 | 1 | 3 | 0 | 0 | 0 | 0 | 2 | 0 | 0 | 0 | 0 | 0 | 0 | 1 | 0
1985-96-2 | 11085086 | CC(C)(CC1=CC=CC=C1)C2=CC=CC=C2 | 567.21084 | 239.5 | WEBBOOK | WEBBOOK | 0 | 0 | 0 | 0 | 2 | 1 | 0 | 0 | 0 | 0 | 2 | 0 | 0 | 0 | 0 | 0 | 0 | 1 | 0
1985-97-3 | 583611 | CCC(C)(CC)C1=CC=CC=C1 | 497.61 | 253.84 | JOBACK | JOBACK | 0 | 0 | 0 | 0 | 1 | 2 | 0 | 0 | 0 | 0 | 3 | 0 | 0 | 0 | 0 | 0 | 0 | 1 | 0
19866-50-3 | 5473433 | CC/C(=C/C(=O)O)/C | 486.43 | 298.94 | JOBACK | JOBACK | 0 | 0 | 0 | 0 | 0 | 1 | 0 | 0 | 1 | 0 | 2 | 0 | 1 | 0 | 0 | 0 | 0 | 1 | 1
1987-50-4 | 16143 | CCCCCCCC1=CC=C(C=C1)O | 438.15 | 297.15 | JOBACK | WIKIDATA | 0 | 0 | 0 | 0 | 1 | 6 | 1 | 0 | 0 | 0 | 1 | 0 | 0 | 0 | 0 | 0 | 0 | 0 | 0
19889-37-3 | 29846 | CCC(C)(CC)C(=O)O | 480.15 | 253.15 | YAWS | WIKIDATA | 0 | 0 | 0 | 0 | 0 | 2 | 0 | 0 | 1 | 0 | 3 | 0 | 0 | 0 | 0 | 0 | 0 | 1 | 0
19889-94-2 | 88295 | C[C@H]1[C@H]2C[C@H](C2(C)C)C[C@@H]1O | 524.56 | 306.82 | JOBACK | JOBACK | 0 | 0 | 0 | 0 | 0 | 2 | 1 | 0 | 0 | 0 | 3 | 0 | 0 | 0 | 0 | 0 | 0 | 1 | 4
19894-97-4 | 88301 | CC1([C@H]2CC=C([C@@H]1C2)CO)C | 538.04 | 328.58 | JOBACK | JOBACK | 0 | 0 | 0 | 0 | 0 | 3 | 1 | 0 | 0 | 0 | 2 | 0 | 1 | 0 | 0 | 0 | 0 | 2 | 3
19902-08-0 | 10290825 | CC1([C@@H]2CCC(=C)[C@H]1C2)C | 440.88 | 268.16 | JOBACK | JOBACK | 0 | 0 | 0 | 0 | 0 | 4 | 0 | 0 | 0 | 0 | 2 | 0 | 1 | 0 | 0 | 0 | 0 | 2 | 2
19910-30-6 | 140630 | CC(C(=O)OC)C(C)(C)C | 437.19 | 209.67 | JOBACK | JOBACK | 0 | 0 | 1 | 0 | 0 | 0 | 0 | 0 | 0 | 0 | 5 | 0 | 0 | 0 | 0 | 0 | 0 | 1 | 1
19918-17-3 | 140632 | CC(C)(C)C1=CCC(=O)O1 | 453.18 | 260.13 | JOBACK | JOBACK | 0 | 0 | 1 | 0 | 0 | 1 | 0 | 0 | 0 | 0 | 3 | 0 | 1 | 0 | 0 | 0 | 0 | 2 | 1
19924-43-7 | 88310 | COC1=CC=CC(=C1)CC#N | 425.15 | 317.35 | JOBACK | JOBACK | 0 | 0 | 0 | 1 | 1 | 1 | 0 | 0 | 0 | 0 | 1 | 1 | 0 | 0 | 0 | 0 | 0 | 0 | 0
19945-61-0 | 6427110 | CC(=CCC/C(=C/C=C)/C)C | 456.04 | 173.89 | JOBACK | JOBACK | 0 | 0 | 0 | 0 | 0 | 3 | 0 | 0 | 0 | 0 | 3 | 0 | 3 | 0 | 0 | 0 | 0 | 2 | 3
19947-22-9 | 29871 | CCC(C=C)C1=CC=CC=C1 | 474.2 | 223.39 | JOBACK | JOBACK | 0 | 0 | 0 | 0 | 1 | 2 | 0 | 0 | 0 | 0 | 1 | 0 | 1 | 0 | 0 | 0 | 0 | 0 | 2
20007-72-1 | 89262 | CC12CCC(=O)C=C1CCCC2=O | 626.53 | 315.15 | JOBACK | JOBACK | 0 | 2 | 0 | 0 | 0 | 5 | 0 | 0 | 0 | 0 | 1 | 0 | 1 | 0 | 0 | 0 | 0 | 2 | 1
20009-26-1 | 1810231 | CCCOC1=CC=CC2=CC=CC=C21 | 570.1 | 330.14 | JOBACK | JOBACK | 0 | 0 | 0 | 0 | 2 | 2 | 0 | 0 | 0 | 0 | 1 | 1 | 0 | 0 | 0 | 0 | 0 | 0 | 0
2001-49-2 | 12386533 | C1CC[C@@H]2C=CCC[C@H]2C1 | 458.15 | 249.15 | JOBACK | JOBACK | 0 | 0 | 0 | 0 | 0 | 6 | 0 | 0 | 0 | 0 | 0 | 0 | 1 | 0 | 0 | 0 | 0 | 0 | 4
20013-73-4 | 88332 | CC1=CCCC(C1=O)(C)C | 497.27 | 303.97 | JOBACK | JOBACK | 0 | 1 | 0 | 0 | 0 | 2 | 0 | 0 | 0 | 0 | 3 | 0 | 1 | 0 | 0 | 0 | 0 | 2 | 1
20017-67-8 | 29908 | C1=CC=C(C=C1)C(CCO)C2=CC=CC=C2 | 687.9 | 294.15 | JOBACK | JOBACK | 0 | 0 | 0 | 0 | 2 | 2 | 1 | 0 | 0 | 0 | 0 | 0 | 0 | 0 | 0 | 0 | 0 | 0 | 1
20019-64-1 | 29909 | CC1(C=CC(=O)O1)C | 401.24 | 242.31 | JOBACK | JOBACK | 0 | 0 | 1 | 0 | 0 | 0 | 0 | 0 | 0 | 0 | 2 | 0 | 1 | 0 | 0 | 0 | 0 | 1 | 2
20023-43-2 | 140638 | CC=C=C1CCCCC1 | 439.65 | 219.68 | JOBACK | JOBACK | 0 | 0 | 0 | 0 | 0 | 5 | 0 | 0 | 0 | 0 | 1 | 0 | 2 | 0 | 0 | 0 | 0 | 2 | 1
20024-90-2 | 519740 | CCCC1=CC=C(C=C1)CC | 473 | 252.67 | YAWS | JOBACK | 0 | 0 | 0 | 0 | 1 | 3 | 0 | 0 | 0 | 0 | 2 | 0 | 0 | 0 | 0 | 0 | 0 | 0 | 0
20024-91-3 | 177104 | CCCC1=CC=CC(=C1)CC | 467 | 252.67 | YAWS | JOBACK | 0 | 0 | 0 | 0 | 1 | 3 | 0 | 0 | 0 | 0 | 2 | 0 | 0 | 0 | 0 | 0 | 0 | 0 | 0
20027-77-4 | 589445 | CC1=C(C2=C(CCCC2)C=C1)C | 525.15 | 307.64 | YAWS | JOBACK | 0 | 0 | 0 | 0 | 1 | 4 | 0 | 0 | 0 | 0 | 2 | 0 | 0 | 0 | 0 | 0 | 0 | 0 | 0
20030-30-2 | 89264 | CC1CC=C(C(=O)C1C)C | 492.36 | 275.83 | JOBACK | JOBACK | 0 | 1 | 0 | 0 | 0 | 1 | 0 | 0 | 0 | 0 | 3 | 0 | 1 | 0 | 0 | 0 | 0 | 1 | 3
20031-21-4 | 88338 | CC1(O[C@@H]2[C@H]([C@H](O[C@@H]2O1)CO)O)C | 423.65 | 313.65 | YAWS | JOBACK | 0 | 0 | 0 | 0 | 0 | 1 | 2 | 0 | 0 | 0 | 2 | 3 | 0 | 0 | 0 | 0 | 0 | 1 | 4
2004-67-3 | 102730 | CC(CC(=C)C)O | 402.15 | 187.48 | YAWS | JOBACK | 0 | 0 | 0 | 0 | 0 | 2 | 1 | 0 | 0 | 0 | 2 | 0 | 1 | 0 | 0 | 0 | 0 | 1 | 1
20053-88-7 | 5366264 | CC(=C)/C=C/CC(C)(C=C)O | 514.75 | 243.14 | JOBACK | JOBACK | 0 | 0 | 0 | 0 | 0 | 3 | 1 | 0 | 0 | 0 | 2 | 0 | 3 | 0 | 0 | 0 | 0 | 2 | 3
20053-89-8 | 519742 | CC1=C(CCCCC1)C | 432 | 225.09 | JOBACK | JOBACK | 0 | 0 | 0 | 0 | 0 | 5 | 0 | 0 | 0 | 0 | 2 | 0 | 1 | 0 | 0 | 0 | 0 | 2 | 0
20054-25-5 | 524455 | CC(=C)CCCCCC(=C)C | 444.4 | 182.29 | JOBACK | JOBACK | 0 | 0 | 0 | 0 | 0 | 7 | 0 | 0 | 0 | 0 | 2 | 0 | 2 | 0 | 0 | 0 | 0 | 2 | 0
20056-22-8 | 6436537 | CC(CCC=C(C)C)C/C=C(\C)/C(=O)C | 581.43 | 244.39 | JOBACK | JOBACK | 0 | 1 | 0 | 0 | 0 | 3 | 0 | 0 | 0 | 0 | 5 | 0 | 2 | 0 | 0 | 0 | 0 | 2 | 3
20056-92-2 | 5362794 | CCCC/C=C\CCCCCCO | 570.5 | 280.74 | JOBACK | JOBACK | 0 | 0 | 0 | 0 | 0 | 9 | 1 | 0 | 0 | 0 | 1 | 0 | 1 | 0 | 0 | 0 | 0 | 0 | 2
20063-77-8 | 88350 | CCCCCC=CCC | 420.75 | 171 | JOBACK | WEBBOOK | 0 | 0 | 0 | 0 | 0 | 5 | 0 | 0 | 0 | 0 | 2 | 0 | 1 | 0 | 0 | 0 | 0 | 0 | 2
20063-92-7 | 5364445 | CCCCC/C=C/CC | 420.65 | 186.11 | YAWS | JOBACK | 0 | 0 | 0 | 0 | 0 | 5 | 0 | 0 | 0 | 0 | 2 | 0 | 1 | 0 | 0 | 0 | 0 | 0 | 2
20063-97-2 | 5364559 | CCCCCCC/C=C/C | 432.56 | 197.38 | JOBACK | JOBACK | 0 | 0 | 0 | 0 | 0 | 6 | 0 | 0 | 0 | 0 | 2 | 0 | 1 | 0 | 0 | 0 | 0 | 0 | 2
20071-09-4 | 11954175 | C1C[C@H]([C@@H]1C2=CC=CC=C2)C3=CC=CC=C3 | 625.38 | 333.1 | JOBACK | JOBACK | 0 | 0 | 0 | 0 | 2 | 2 | 0 | 0 | 0 | 0 | 0 | 0 | 0 | 0 | 0 | 0 | 0 | 0 | 2
2009-74-7 | 5462986 | CC(C)C/C=C/C(=O)C | 452.2 | 209.77 | WEBBOOK | JOBACK | 0 | 1 | 0 | 0 | 0 | 1 | 0 | 0 | 0 | 0 | 3 | 0 | 1 | 0 | 0 | 0 | 0 | 0 | 3
20115-23-5 | 29950 | CCCCC(=O)OC1=CC=CC=C1 | 536.18 | 282.48 | JOBACK | JOBACK | 0 | 0 | 1 | 0 | 1 | 3 | 0 | 0 | 0 | 0 | 1 | 0 | 0 | 0 | 0 | 0 | 0 | 0 | 0
20117-47-9 | 140642 | CC1(CCC1)O | 417.43 | 245.25 | JOBACK | JOBACK | 0 | 0 | 0 | 0 | 0 | 3 | 1 | 0 | 0 | 0 | 1 | 0 | 0 | 0 | 0 | 0 | 0 | 1 | 0
20125-84-2 | 5364519 | CCCC/C=C\CCO | 478.98 | 235.66 | JOBACK | JOBACK | 0 | 0 | 0 | 0 | 0 | 5 | 1 | 0 | 0 | 0 | 1 | 0 | 1 | 0 | 0 | 0 | 0 | 0 | 2
20130-95-4 | 5462987 | C/C=C/C=C=C | 340.99 | 157.05 | JOBACK | JOBACK | 0 | 0 | 0 | 0 | 0 | 1 | 0 | 0 | 0 | 0 | 1 | 0 | 3 | 0 | 0 | 0 | 0 | 1 | 3
2015-57-8 | 564242 | C1CCC(C1)(CC2=CC=CC=C2)O | 415.15 | 327.65 | YAWS | WIKIDATA | 0 | 0 | 0 | 0 | 1 | 5 | 1 | 0 | 0 | 0 | 0 | 0 | 0 | 0 | 0 | 0 | 0 | 1 | 0
20150-89-4 | 11105615 | CC1=CC(=C2C=CC=NC2=C1)C | 547.15 | 295.15 | YAWS | JOBACK | 0 | 0 | 0 | 0 | 1 | 0 | 0 | 0 | 0 | 0 | 2 | 0 | 0 | 1 | 0 | 0 | 0 | 0 | 0
20185-55-1 | 227855 | CC(C)C1=CC=C(C=C1)C(=O)OC | 540.72 | 280 | JOBACK | JOBACK | 0 | 0 | 1 | 0 | 1 | 0 | 0 | 0 | 0 | 0 | 3 | 0 | 0 | 0 | 0 | 0 | 0 | 0 | 1
20194-48-3 | 5283265 | CC(C)CCCCCCCCCCCCCO | 657.42 | 303.15 | JOBACK | WIKIDATA | 0 | 0 | 0 | 0 | 0 | 13 | 1 | 0 | 0 | 0 | 2 | 0 | 0 | 0 | 0 | 0 | 0 | 0 | 1
20201-24-5 | 88406 | CCOC(=O)C(=O)C(C)C | 471.41 | 245.91 | JOBACK | JOBACK | 0 | 1 | 1 | 0 | 0 | 1 | 0 | 0 | 0 | 0 | 3 | 0 | 0 | 0 | 0 | 0 | 0 | 0 | 1
20211-64-7 | 140655 | C1C=CC1C2=CC=CC=C2 | 465.25 | 244.06 | JOBACK | JOBACK | 0 | 0 | 0 | 0 | 1 | 1 | 0 | 0 | 0 | 0 | 0 | 0 | 1 | 0 | 0 | 0 | 0 | 0 | 3
20216-88-0 | 519748 | CCCCC(CCCC)C1=CC=CC=C1 | 569.04 | 270.23 | JOBACK | JOBACK | 0 | 0 | 0 | 0 | 1 | 6 | 0 | 0 | 0 | 0 | 2 | 0 | 0 | 0 | 0 | 0 | 0 | 0 | 1
20224-38-8 | 140658 | C1C2C=CC1C(C2O)O | 551.69 | 314.93 | JOBACK | JOBACK | 0 | 0 | 0 | 0 | 0 | 1 | 2 | 0 | 0 | 0 | 0 | 0 | 1 | 0 | 0 | 0 | 0 | 0 | 6
20232-11-5 | 88420 | CC1=CC2=C(C=CC2)C=C1 | 480.15 | 276.86 | YAWS | JOBACK | 0 | 0 | 0 | 0 | 1 | 1 | 0 | 0 | 0 | 0 | 1 | 0 | 1 | 0 | 0 | 0 | 0 | 0 | 2
20237-34-7 | 39175 | CC/C=C/C=C | 344.65 | 170.75 | YAWS | CRC_ORG | 0 | 0 | 0 | 0 | 0 | 2 | 0 | 0 | 0 | 0 | 1 | 0 | 2 | 0 | 0 | 0 | 0 | 0 | 3
2025-40-3 | 668187 | CCOC(=O)/C(=C/C1=CC=CC=C1)/C#N | 461.15 | 324.15 | JOBACK | JOBACK | 0 | 0 | 1 | 1 | 1 | 1 | 0 | 0 | 0 | 0 | 1 | 0 | 1 | 0 | 0 | 0 | 0 | 1 | 1
20267-19-0 | 140665 | CC(C)(C)C(=O)OCCO | 506.93 | 274.22 | JOBACK | JOBACK | 0 | 0 | 1 | 0 | 0 | 2 | 1 | 0 | 0 | 0 | 3 | 0 | 0 | 0 | 0 | 0 | 0 | 1 | 0
20267-21-4 | 140666 | CC(C)(C)C(=O)OCCOCCO | 575.11 | 318.99 | JOBACK | JOBACK | 0 | 0 | 1 | 0 | 0 | 4 | 1 | 0 | 0 | 0 | 3 | 1 | 0 | 0 | 0 | 0 | 0 | 1 | 0
2027-17-0 | 16238 | CC(C)C1=CC2=CC=CC=C2C=C1 | 541.15 | 287.4 | JOBACK | COMMON_CHEMISTRY | 0 | 0 | 0 | 0 | 2 | 0 | 0 | 0 | 0 | 0 | 2 | 0 | 0 | 0 | 0 | 0 | 0 | 0 | 1
2027-19-2 | 519754 | CCCC1=CC2=CC=CC=C2C=C1 | 548 | 269.51934 | WEBBOOK | WEBBOOK | 0 | 0 | 0 | 0 | 2 | 2 | 0 | 0 | 0 | 0 | 1 | 0 | 0 | 0 | 0 | 0 | 0 | 0 | 0
20278-84-6 | 89303 | CCC(C)C(C)CC(C)C | 427.08 | 157.46 | JOBACK | JOBACK | 0 | 0 | 0 | 0 | 0 | 2 | 0 | 0 | 0 | 0 | 5 | 0 | 0 | 0 | 0 | 0 | 0 | 0 | 3
20278-85-7 | 140667 | CCC(C)CC(C)C(C)C | 427.08 | 157.46 | JOBACK | JOBACK | 0 | 0 | 0 | 0 | 0 | 2 | 0 | 0 | 0 | 0 | 5 | 0 | 0 | 0 | 0 | 0 | 0 | 0 | 3
20278-87-9 | 140668 | CCCC(C)C(C)(C)CC | 424.73 | 189.88 | JOBACK | JOBACK | 0 | 0 | 0 | 0 | 0 | 3 | 0 | 0 | 0 | 0 | 5 | 0 | 0 | 0 | 0 | 0 | 0 | 1 | 1
20278-88-0 | 519755 | CCCC(C)(C)C(C)CC | 424.73 | 189.88 | JOBACK | JOBACK | 0 | 0 | 0 | 0 | 0 | 3 | 0 | 0 | 0 | 0 | 5 | 0 | 0 | 0 | 0 | 0 | 0 | 1 | 1
20278-89-1 | 89304 | CCC(C)C(C)C(C)CC | 435.65 | 157.46 | YAWS | JOBACK | 0 | 0 | 0 | 0 | 0 | 2 | 0 | 0 | 0 | 0 | 5 | 0 | 0 | 0 | 0 | 0 | 0 | 0 | 3
20279-29-2 | 519756 | CC(C)C(=O)OC1=CC=CC=C1 | 512.86 | 256.21 | JOBACK | JOBACK | 0 | 0 | 1 | 0 | 1 | 0 | 0 | 0 | 0 | 0 | 2 | 0 | 0 | 0 | 0 | 0 | 0 | 0 | 1
20279-44-1 | 523883 | CCCCOC(=O)C(=O)C | 471.85 | 260.91 | JOBACK | JOBACK | 0 | 1 | 1 | 0 | 0 | 3 | 0 | 0 | 0 | 0 | 2 | 0 | 0 | 0 | 0 | 0 | 0 | 0 | 0
20279-49-6 | 88453 | CCCCCOC(=O)CCC(=O)C | 540.49 | 294.72 | JOBACK | JOBACK | 0 | 1 | 1 | 0 | 0 | 6 | 0 | 0 | 0 | 0 | 2 | 0 | 0 | 0 | 0 | 0 | 0 | 0 | 0
20279-51-0 | 519757 | CCCCCCOC(=O)C(C)O | 555.48 | 251 | JOBACK | JOBACK | 0 | 0 | 1 | 0 | 0 | 5 | 1 | 0 | 0 | 0 | 2 | 0 | 0 | 0 | 0 | 0 | 0 | 0 | 1
20282-28-4 | 140669 | CCCC1=CC=CC=C1C2=CC=CC=C2 | 550.37 | 261.89 | JOBACK | WEBBOOK | 0 | 0 | 0 | 0 | 2 | 2 | 0 | 0 | 0 | 0 | 1 | 0 | 0 | 0 | 0 | 0 | 0 | 0 | 0
20282-30-8 | 88457 | CC(C)C1=CC=CC(=C1)C2=CC=CC=C2 | 600.7 | 309.17 | JOBACK | JOBACK | 0 | 0 | 0 | 0 | 2 | 0 | 0 | 0 | 0 | 0 | 2 | 0 | 0 | 0 | 0 | 0 | 0 | 0 | 1
20290-84-0 | 88466 | CCCCCCCCC=CCCCCCCCC(=O)OCCCCCC | 811.1 | 242.85 | JOBACK | JOBACK | 0 | 0 | 1 | 0 | 0 | 19 | 0 | 0 | 0 | 0 | 2 | 0 | 1 | 0 | 0 | 0 | 0 | 0 | 2
20290-99-7 | 181255 | CC[C@@H]1[C@H]2CCC[C@](O2)(O1)C | 477.01 | 292.83 | JOBACK | JOBACK | 0 | 0 | 0 | 0 | 0 | 4 | 0 | 0 | 0 | 0 | 2 | 2 | 0 | 0 | 0 | 0 | 0 | 1 | 2
20291-91-2 | 519760 | CCCC(CC)C(C)(C)C | 424.73 | 189.88 | JOBACK | JOBACK | 0 | 0 | 0 | 0 | 0 | 3 | 0 | 0 | 0 | 0 | 5 | 0 | 0 | 0 | 0 | 0 | 0 | 1 | 1
20291-95-6 | 519761 | CCC(C)CCC(C)(C)C | 424.73 | 189.88 | JOBACK | JOBACK | 0 | 0 | 0 | 0 | 0 | 3 | 0 | 0 | 0 | 0 | 5 | 0 | 0 | 0 | 0 | 0 | 0 | 1 | 1
20295-17-4 | 140670 | C1C=CCC23C1(CC=CC2)C=C3 | 509.82 | 322.58 | JOBACK | JOBACK | 0 | 0 | 0 | 0 | 0 | 4 | 0 | 0 | 0 | 0 | 0 | 0 | 3 | 0 | 0 | 0 | 0 | 2 | 6
20298-72-0 | 13811873 | CC(=O)O[C@H]1CCC[C@H](C1)C(C)(C)C | 544.03 | 272.89 | JOBACK | JOBACK | 0 | 0 | 1 | 0 | 0 | 4 | 0 | 0 | 0 | 0 | 4 | 0 | 0 | 0 | 0 | 0 | 0 | 1 | 2
2030-83-3 | 5362826 | CCCCCCCC/C=C/CC | 478.32 | 219.92 | JOBACK | JOBACK | 0 | 0 | 0 | 0 | 0 | 8 | 0 | 0 | 0 | 0 | 2 | 0 | 1 | 0 | 0 | 0 | 0 | 0 | 2
2030-84-4 | 5364443 | CCCCCCC/C=C/CCC | 478.32 | 219.92 | JOBACK | JOBACK | 0 | 0 | 0 | 0 | 0 | 8 | 0 | 0 | 0 | 0 | 2 | 0 | 1 | 0 | 0 | 0 | 0 | 0 | 2
20307-83-9 | 12315492 | C[C@@H](CCC=C(C)C)[C@H]1CCC(=C)C=C1 | 564.27 | 246.59 | JOBACK | JOBACK | 0 | 0 | 0 | 0 | 0 | 5 | 0 | 0 | 0 | 0 | 3 | 0 | 3 | 0 | 0 | 0 | 0 | 2 | 5
20307-84-0 | 89316 | CC(C)C1=CC(C(CC1)(C)C=C)C(=C)C | 554.86 | 266.65 | JOBACK | JOBACK | 0 | 0 | 0 | 0 | 0 | 4 | 0 | 0 | 0 | 0 | 4 | 0 | 3 | 0 | 0 | 0 | 0 | 3 | 4
20309-77-7 | 55250318 | C[C@@H]1CC(C[C@H]1C)(C)C | 394.77366 | 180.21478 | WEBBOOK | WEBBOOK | 0 | 0 | 0 | 0 | 0 | 2 | 0 | 0 | 0 | 0 | 4 | 0 | 0 | 0 | 0 | 0 | 0 | 1 | 2
2032-34-0 | 74851 | CCOC(CC#N)OCC | 506.24 | 263.1 | JOBACK | JOBACK | 0 | 0 | 0 | 1 | 0 | 3 | 0 | 0 | 0 | 0 | 2 | 2 | 0 | 0 | 0 | 0 | 0 | 0 | 1
20324-32-7 | 25484 | CC(COC(C)COC)O | 495.9 | 243.93 | JOBACK | JOBACK | 0 | 0 | 0 | 0 | 0 | 2 | 1 | 0 | 0 | 0 | 3 | 2 | 0 | 0 | 0 | 0 | 0 | 0 | 2
20324-33-8 | 30111 | CC(COC(C)COC(C)COC)O | 523.15 | 284.97 | JOBACK | JOBACK | 0 | 0 | 0 | 0 | 0 | 3 | 1 | 0 | 0 | 0 | 4 | 3 | 0 | 0 | 0 | 0 | 0 | 0 | 3
20344-52-9 | 287917 | CC(C)(C)C1(CCCCC1)O | 537.14 | 321.96775 | JOBACK | WEBBOOK | 0 | 0 | 0 | 0 | 0 | 5 | 1 | 0 | 0 | 0 | 3 | 0 | 0 | 0 | 0 | 0 | 0 | 2 | 0
20348-51-0 | 5364451 | CCCCCCC/C=C\C | 432.56 | 197.38 | JOBACK | JOBACK | 0 | 0 | 0 | 0 | 0 | 6 | 0 | 0 | 0 | 0 | 2 | 0 | 1 | 0 | 0 | 0 | 0 | 0 | 2
20348-74-7 | 55250369 | C[C@@H]1CCC[C@H](C1=C)C | 390.77 | 215.34 | WEBBOOK | WEBBOOK | 0 | 0 | 0 | 0 | 0 | 4 | 0 | 0 | 0 | 0 | 2 | 0 | 1 | 0 | 0 | 0 | 0 | 1 | 2
2035-93-0 | 99870 | CC(CC(C)(C)C1=CC=CC=C1)O | 589.35 | 299.66 | JOBACK | JOBACK | 0 | 0 | 0 | 0 | 1 | 1 | 1 | 0 | 0 | 0 | 3 | 0 | 0 | 0 | 0 | 0 | 0 | 1 | 1
2035-94-1 | 95542 | CCC(CO)C1=CC=CC=C1 | 508.2 | 274.7 | YAWS | JOBACK | 0 | 0 | 0 | 0 | 1 | 2 | 1 | 0 | 0 | 0 | 1 | 0 | 0 | 0 | 0 | 0 | 0 | 0 | 1
2035-99-6 | 16255 | CCCCCCCC(=O)OCCC(C)C | 540.65 | 263.6 | JOBACK | JOBACK | 0 | 0 | 1 | 0 | 0 | 8 | 0 | 0 | 0 | 0 | 3 | 0 | 0 | 0 | 0 | 0 | 0 | 0 | 1
20380-30-7 | 140681 | C1=CC2C1C3C2C=C3 | 392.24 | 234.54 | JOBACK | JOBACK | 0 | 0 | 0 | 0 | 0 | 0 | 0 | 0 | 0 | 0 | 0 | 0 | 2 | 0 | 0 | 0 | 0 | 0 | 8
2039-89-6 | 16265 | CC1=CC(=C(C=C1)C)C=C | 466.18 | 238.15 | JOBACK | WIKIDATA | 0 | 0 | 0 | 0 | 1 | 1 | 0 | 0 | 0 | 0 | 2 | 0 | 1 | 0 | 0 | 0 | 0 | 0 | 1
2039-90-9 | 16266 | CC1=C(C(=CC=C1)C)C=C | 461.72 | 322.15 | JOBACK | WIKIDATA | 0 | 0 | 0 | 0 | 1 | 1 | 0 | 0 | 0 | 0 | 2 | 0 | 1 | 0 | 0 | 0 | 0 | 0 | 1
2039-93-2 | 74871 | CCC(=C)C1=CC=CC=C1 | 454.55097 | 213.16 | WEBBOOK | JOBACK | 0 | 0 | 0 | 0 | 1 | 2 | 0 | 0 | 0 | 0 | 1 | 0 | 1 | 0 | 0 | 0 | 0 | 1 | 0
2040-10-0 | 74879 | CC1=CC(=CC(=C1C(=O)C)C)C(C)(C)C | 612.18 | 319.15 | JOBACK | WIKIDATA | 0 | 1 | 0 | 0 | 1 | 0 | 0 | 0 | 0 | 0 | 6 | 0 | 0 | 0 | 0 | 0 | 0 | 1 | 0
2040-14-4 | 264809 | CCC(=O)C1=CC=CC=C1C | 513.93 | 291.33 | JOBACK | JOBACK | 0 | 1 | 0 | 0 | 1 | 1 | 0 | 0 | 0 | 0 | 2 | 0 | 0 | 0 | 0 | 0 | 0 | 0 | 0
2040-73-5 | 137294 | C1=CC=CC=CC=CC=CC=CC=CC=CC=C1 | 679.34 | 268.84 | JOBACK | JOBACK | 0 | 0 | 0 | 0 | 0 | 0 | 0 | 0 | 0 | 0 | 0 | 0 | 0 | 0 | 0 | 0 | 0 | 0 | 0
2040-95-1 | 16269 | CCCCC1CCCC1 | 429.15 | 165.15 | YAWS | WIKIDATA | 0 | 0 | 0 | 0 | 0 | 7 | 0 | 0 | 0 | 0 | 1 | 0 | 0 | 0 | 0 | 0 | 0 | 0 | 1
2040-96-2 | 16270 | CCCC1CCCC1 | 404.05 | 156 | YAWS | WEBBOOK | 0 | 0 | 0 | 0 | 0 | 6 | 0 | 0 | 0 | 0 | 1 | 0 | 0 | 0 | 0 | 0 | 0 | 0 | 1
20442-06-2 | 30158 | CCCCOCCOC(=O)CCC | 509.04 | 299.15 | JOBACK | JOBACK | 0 | 0 | 1 | 0 | 0 | 7 | 0 | 0 | 0 | 0 | 2 | 1 | 0 | 0 | 0 | 0 | 0 | 0 | 0
20442-11-9 | 88541 | CCCCCCCCC(=O)OCCOCCCC | 623.44 | 323.37 | JOBACK | JOBACK | 0 | 0 | 1 | 0 | 0 | 12 | 0 | 0 | 0 | 0 | 2 | 1 | 0 | 0 | 0 | 0 | 0 | 0 | 0
2045-78-5 | 137297 | C=C1CC(=C)C1 | 341 | 203.4 | WEBBOOK | JOBACK | 0 | 0 | 0 | 0 | 0 | 4 | 0 | 0 | 0 | 0 | 0 | 0 | 2 | 0 | 0 | 0 | 0 | 2 | 0
20454-81-3 | 140691 | CC12CCC(C1)(CC2)C | 423.75 | 271.35 | JOBACK | JOBACK | 0 | 0 | 0 | 0 | 0 | 5 | 0 | 0 | 0 | 0 | 2 | 0 | 0 | 0 | 0 | 0 | 0 | 2 | 0
20455-01-0 | 140692 | C1=CC=CC2=CC=C2C=C1 | 474.06 | 261.58 | JOBACK | JOBACK | 0 | 0 | 0 | 0 | 0 | 0 | 0 | 0 | 0 | 0 | 0 | 0 | 0 | 0 | 0 | 0 | 0 | 0 | 0
2046-17-5 | 281254 | COC(=O)CCCC1=CC=CC=C1 | 536.18 | 282.48 | JOBACK | JOBACK | 0 | 0 | 1 | 0 | 1 | 3 | 0 | 0 | 0 | 0 | 1 | 0 | 0 | 0 | 0 | 0 | 0 | 0 | 0
2046-18-6 | 74897 | C1=CC=C(C=C1)CCCC#N | 371.15 | 293.87 | YAWS | JOBACK | 0 | 0 | 0 | 1 | 1 | 3 | 0 | 0 | 0 | 0 | 0 | 0 | 0 | 0 | 0 | 0 | 0 | 0 | 0
20469-61-8 | 88555 | CC1=CC(=C(C(=C1)OC)C)C | 492.44 | 288.67 | JOBACK | JOBACK | 0 | 0 | 0 | 0 | 1 | 0 | 0 | 0 | 0 | 0 | 4 | 1 | 0 | 0 | 0 | 0 | 0 | 0 | 0
2047-21-4 | 284151 | CC1=CC(=CC(=C1C)C)C(=O)C | 546.77 | 327.64 | JOBACK | JOBACK | 0 | 1 | 0 | 0 | 1 | 0 | 0 | 0 | 0 | 0 | 4 | 0 | 0 | 0 | 0 | 0 | 0 | 0 | 0
20474-93-5 | 5354763 | C/C=C/C(=O)OCC=C | 418.82 | 204.14 | JOBACK | JOBACK | 0 | 0 | 1 | 0 | 0 | 2 | 0 | 0 | 0 | 0 | 1 | 0 | 2 | 0 | 0 | 0 | 0 | 0 | 3
20479-69-0 | 5364359 | C/C=C/C1CC1 | 347.78 | 170.24 | JOBACK | JOBACK | 0 | 0 | 0 | 0 | 0 | 2 | 0 | 0 | 0 | 0 | 1 | 0 | 1 | 0 | 0 | 0 | 0 | 0 | 3
20479-71-4 | 5355072 | C/C=C(/C)\C1CC1 | 370.54 | 167.55 | JOBACK | JOBACK | 0 | 0 | 0 | 0 | 0 | 2 | 0 | 0 | 0 | 0 | 2 | 0 | 1 | 0 | 0 | 0 | 0 | 1 | 2
20480-66-4 | 21628991 | C1CC[C@H]2[C@@H](C1)CCC3=CC=CC=C23 | 573.6 | 315.32 | JOBACK | JOBACK | 0 | 0 | 0 | 0 | 1 | 6 | 0 | 0 | 0 | 0 | 0 | 0 | 0 | 0 | 0 | 0 | 0 | 0 | 2
20480-67-5 | 155612 | C1CC[C@@H]2[C@@H](C1)CCC3=CC=CC=C23 | 573.6 | 315.32 | JOBACK | JOBACK | 0 | 0 | 0 | 0 | 1 | 6 | 0 | 0 | 0 | 0 | 0 | 0 | 0 | 0 | 0 | 0 | 0 | 0 | 2
20482-11-5 | 88556 | C[C@@H]([C@@H]1CC[C@](O1)(C)C=C)C(=O)CC=C(C)C | 634.75 | 330.07 | JOBACK | JOBACK | 0 | 1 | 0 | 0 | 0 | 4 | 0 | 0 | 0 | 0 | 4 | 1 | 2 | 0 | 0 | 0 | 0 | 2 | 4
20487-40-5 | 88561 | CCC(=O)OC(C)(C)C | 391.4 | 213.4 | COMMON_CHEMISTRY | JOBACK | 0 | 0 | 1 | 0 | 0 | 1 | 0 | 0 | 0 | 0 | 4 | 0 | 0 | 0 | 0 | 0 | 0 | 1 | 0
20488-34-0 | 6430911 | CCC/C=C\C(C)C | 385.15 | 165.65 | YAWS | COMMON_CHEMISTRY | 0 | 0 | 0 | 0 | 0 | 2 | 0 | 0 | 0 | 0 | 3 | 0 | 1 | 0 | 0 | 0 | 0 | 0 | 3
2049-66-3 | 221029 | CCC(C(C)C)(C(=O)OCC)C(=O)OCC | 586.93 | 297.08 | JOBACK | JOBACK | 0 | 0 | 2 | 0 | 0 | 3 | 0 | 0 | 0 | 0 | 5 | 0 | 0 | 0 | 0 | 0 | 0 | 1 | 1
2049-67-4 | 637576 | CCOC(=O)C/C=C/C(=O)OCC | 510.15 | 270.77 | YAWS | JOBACK | 0 | 0 | 2 | 0 | 0 | 3 | 0 | 0 | 0 | 0 | 2 | 0 | 1 | 0 | 0 | 0 | 0 | 0 | 2
2049-73-2 | 74899 | CCOC1=CC(=CC=C1)OCC | 508.15 | 285.55 | JOBACK | JOBACK | 0 | 0 | 0 | 0 | 1 | 2 | 0 | 0 | 0 | 0 | 2 | 2 | 0 | 0 | 0 | 0 | 0 | 0 | 0
2049-80-1 | 74900 | CCOC(=O)C(CC=C)C(=O)OCC | 495.65 | 270.36 | YAWS | JOBACK | 0 | 0 | 2 | 0 | 0 | 4 | 0 | 0 | 0 | 0 | 2 | 0 | 1 | 0 | 0 | 0 | 0 | 0 | 2
2049-94-7 | 16294 | CC(C)CCC1=CC=CC=C1 | 469.15 | 198.15 | YAWS | WIKIDATA | 0 | 0 | 0 | 0 | 1 | 2 | 0 | 0 | 0 | 0 | 2 | 0 | 0 | 0 | 0 | 0 | 0 | 0 | 1
2049-95-8 | 16295 | CCC(C)(C)C1=CC=CC=C1 | 465.55 | 242.57 | JOBACK | JOBACK | 0 | 0 | 0 | 0 | 1 | 1 | 0 | 0 | 0 | 0 | 3 | 0 | 0 | 0 | 0 | 0 | 0 | 1 | 0
2049-96-9 | 16296 | CCCCCOC(=O)C1=CC=CC=C1 | 533 | 293.75 | JOBACK | JOBACK | 0 | 0 | 1 | 0 | 1 | 4 | 0 | 0 | 0 | 0 | 1 | 0 | 0 | 0 | 0 | 0 | 0 | 0 | 0
2050-00-2 | 519785 | CCCC(=O)OC(C)(C)CC | 460.51 | 235.94 | JOBACK | JOBACK | 0 | 0 | 1 | 0 | 0 | 3 | 0 | 0 | 0 | 0 | 4 | 0 | 0 | 0 | 0 | 0 | 0 | 1 | 0
2050-20-6 | 16300 | CCOC(=O)CCCCCC(=O)OCC | 527.15 | 249.15 | JOBACK | JOBACK | 0 | 0 | 2 | 0 | 0 | 7 | 0 | 0 | 0 | 0 | 2 | 0 | 0 | 0 | 0 | 0 | 0 | 0 | 0
2050-23-9 | 16301 | CCOC(=O)CCCCCCC(=O)OCC | 555.75 | 279.05 | YAWS | JOBACK | 0 | 0 | 2 | 0 | 0 | 8 | 0 | 0 | 0 | 0 | 2 | 0 | 0 | 0 | 0 | 0 | 0 | 0 | 0
2050-24-0 | 16302 | CCC1=CC(=CC(=C1)C)CC | 478.15 | 199.1 | WIKIDATA | OPEN_NTBKM | 0 | 0 | 0 | 0 | 1 | 2 | 0 | 0 | 0 | 0 | 3 | 0 | 0 | 0 | 0 | 0 | 0 | 0 | 0
2050-46-6 | 74904 | CCOC1=CC=CC=C1OCC | 492.15 | 317.15 | JOBACK | JOBACK | 0 | 0 | 0 | 0 | 1 | 2 | 0 | 0 | 0 | 0 | 2 | 2 | 0 | 0 | 0 | 0 | 0 | 0 | 0
2050-60-4 | 16306 | CCCCOC(=O)C(=O)OCCCC | 517.15 | 242.65 | YAWS | JOBACK | 0 | 0 | 2 | 0 | 0 | 6 | 0 | 0 | 0 | 0 | 2 | 0 | 0 | 0 | 0 | 0 | 0 | 0 | 0
2050-61-5 | 249287 | CC(C)COC(=O)C(=O)OCC(C)C | 543.96 | 257.12 | JOBACK | JOBACK | 0 | 0 | 2 | 0 | 0 | 2 | 0 | 0 | 0 | 0 | 4 | 0 | 0 | 0 | 0 | 0 | 0 | 0 | 2
2051-00-5 | 74914 | CC(C)CCOC(=O)C(=O)OCCC(C)C | 540.65 | 264.15 | JOBACK | WIKIDATA | 0 | 0 | 2 | 0 | 0 | 4 | 0 | 0 | 0 | 0 | 4 | 0 | 0 | 0 | 0 | 0 | 0 | 0 | 2
2051-25-4 | 20981461 | CCCCCCC=CC=C | 429.24 | 195.62 | JOBACK | JOBACK | 0 | 0 | 0 | 0 | 0 | 6 | 0 | 0 | 0 | 0 | 1 | 0 | 2 | 0 | 0 | 0 | 0 | 0 | 3
2051-30-1 | 16319 | CCC(C)CCCC(C)C | 433.55 | 172.46 | YAWS | JOBACK | 0 | 0 | 0 | 0 | 0 | 4 | 0 | 0 | 0 | 0 | 4 | 0 | 0 | 0 | 0 | 0 | 0 | 0 | 2
2051-31-2 | 16320 | CCCCCCC(CCC)O | 487.15 | 262.15 | JOBACK | WIKIDATA | 0 | 0 | 0 | 0 | 0 | 7 | 1 | 0 | 0 | 0 | 2 | 0 | 0 | 0 | 0 | 0 | 0 | 0 | 1
2051-32-3 | 74917 | CCCCCC(CC)(CC)O | 472.15 | 265.7 | YAWS | JOBACK | 0 | 0 | 0 | 0 | 0 | 6 | 1 | 0 | 0 | 0 | 3 | 0 | 0 | 0 | 0 | 0 | 0 | 1 | 0
2051-33-4 | 96291 | CC(C)CCC(CO)C(C)C | 484.15 | 218.28 | JOBACK | JOBACK | 0 | 0 | 0 | 0 | 0 | 3 | 1 | 0 | 0 | 0 | 4 | 0 | 0 | 0 | 0 | 0 | 0 | 0 | 3
2051-38-9 | 102737 | CCC(C)OC(=O)CC(C)C | 436.9 | 203.52 | JOBACK | JOBACK | 0 | 0 | 1 | 0 | 0 | 2 | 0 | 0 | 0 | 0 | 4 | 0 | 0 | 0 | 0 | 0 | 0 | 0 | 2
2051-49-2 | 74918 | CCCCCC(=O)OC(=O)CCCCC | 540.15 | 232.65 | JOBACK | WEBBOOK | 0 | 0 | 2 | 0 | 0 | 8 | 0 | 0 | 0 | 0 | 2 | 1 | 0 | 0 | 0 | 0 | 0 | 0 | 0
2051-50-5 | 97987 | CCCCCCC(C)OC(=O)C | 486.18 | 229.79 | JOBACK | JOBACK | 0 | 0 | 1 | 0 | 0 | 5 | 0 | 0 | 0 | 0 | 3 | 0 | 0 | 0 | 0 | 0 | 0 | 0 | 1
2051-78-7 | 16324 | CCCC(=O)OCC=C | 415.15 | 193.15 | YAWS | WIKIDATA | 0 | 0 | 1 | 0 | 0 | 4 | 0 | 0 | 0 | 0 | 1 | 0 | 1 | 0 | 0 | 0 | 0 | 0 | 1
2051-96-9 | 98054 | CC(C(=O)OCC1=CC=CC=C1)O | 605.04 | 314.65 | JOBACK | WEBBOOK | 0 | 0 | 1 | 0 | 1 | 1 | 1 | 0 | 0 | 0 | 1 | 0 | 0 | 0 | 0 | 0 | 0 | 0 | 1
20515-19-9 | 642274 | C/C=C/CC(=O)OC | 399.26 | 194.63 | JOBACK | JOBACK | 0 | 0 | 1 | 0 | 0 | 1 | 0 | 0 | 0 | 0 | 2 | 0 | 1 | 0 | 0 | 0 | 0 | 0 | 2
2052-14-4 | 16330 | CCCCOC(=O)C1=CC=CC=C1O | 544.15 | 267.25 | YAWS | JOBACK | 0 | 0 | 1 | 0 | 1 | 3 | 1 | 0 | 0 | 0 | 1 | 0 | 0 | 0 | 0 | 0 | 0 | 0 | 0
2052-15-5 | 16331 | CCCCOC(=O)CCC(=O)C | 510.65 | 283.45 | YAWS | JOBACK | 0 | 1 | 1 | 0 | 0 | 5 | 0 | 0 | 0 | 0 | 2 | 0 | 0 | 0 | 0 | 0 | 0 | 0 | 0
20534-58-1 | 140706 | C1CC2(CCC1CC2)O | 497.08 | 293.48 | JOBACK | JOBACK | 0 | 0 | 0 | 0 | 0 | 6 | 1 | 0 | 0 | 0 | 0 | 0 | 0 | 0 | 0 | 0 | 0 | 1 | 1
2055-40-5 | 74928 | CC(C)C1=CC=C(C=C1)C=C | 480.15 | 228.45 | YAWS | JOBACK | 0 | 0 | 0 | 0 | 1 | 1 | 0 | 0 | 0 | 0 | 2 | 0 | 1 | 0 | 0 | 0 | 0 | 0 | 2
20557-45-3 | 140710 | CC1(CCCC1O)O | 532.09 | 309.58 | JOBACK | JOBACK | 0 | 0 | 0 | 0 | 0 | 3 | 2 | 0 | 0 | 0 | 1 | 0 | 0 | 0 | 0 | 0 | 0 | 1 | 1
20558-16-1 | 140711 | CC1C(C2CCC1C2)C | 413.93 | 215.07 | JOBACK | JOBACK | 0 | 0 | 0 | 0 | 0 | 3 | 0 | 0 | 0 | 0 | 2 | 0 | 0 | 0 | 0 | 0 | 0 | 0 | 4
2057-34-3 | 6147490 | C/C=C/CC(C1=CC=NC=C1)C/C=C/C | 608.18 | 320.34 | JOBACK | JOBACK | 0 | 0 | 0 | 0 | 0 | 2 | 0 | 0 | 0 | 0 | 2 | 0 | 2 | 1 | 0 | 0 | 0 | 0 | 5
2057-42-3 | 74934 | CC=CCC(CC=CC)C1=CC=CC=N1 | 608.18 | 320.34 | JOBACK | JOBACK | 0 | 0 | 0 | 0 | 0 | 2 | 0 | 0 | 0 | 0 | 2 | 0 | 2 | 1 | 0 | 0 | 0 | 0 | 5
2057-43-4 | 74935 | CC=CCCC1=CC=CC=N1 | 489.15 | 295.34 | YAWS | JOBACK | 0 | 0 | 0 | 0 | 0 | 2 | 0 | 0 | 0 | 0 | 1 | 0 | 1 | 1 | 0 | 0 | 0 | 0 | 2
20579-43-5 | 88601 | CC1=CN=CC(=C1C)C | 479.15 | 307.25 | YAWS | JOBACK | 0 | 0 | 0 | 0 | 0 | 0 | 0 | 0 | 0 | 0 | 3 | 0 | 0 | 1 | 0 | 0 | 0 | 0 | 0
20586-29-2 | 274379 | CC1=CCC(C(C1)C(=O)OC)C(=O)OC | 586.74 | 314.81 | JOBACK | JOBACK | 0 | 0 | 2 | 0 | 0 | 2 | 0 | 0 | 0 | 0 | 3 | 0 | 1 | 0 | 0 | 0 | 0 | 1 | 3
20592-10-3 | 89357 | CCCCCCC(CC)CO | 520.14 | 314.65 | JOBACK | WEBBOOK | 0 | 0 | 0 | 0 | 0 | 7 | 1 | 0 | 0 | 0 | 2 | 0 | 0 | 0 | 0 | 0 | 0 | 0 | 1
20605-01-0 | 311844 | CCOC(=O)C(CO)(CO)C(=O)OCC | 703.09 | 316.15 | JOBACK | WIKIDATA | 0 | 0 | 2 | 0 | 0 | 4 | 2 | 0 | 0 | 0 | 2 | 0 | 0 | 0 | 0 | 0 | 0 | 1 | 0
20636-14-0 | 140720 | COCCCCOC1=CC=CC=C1 | 522.8 | 284.61 | JOBACK | JOBACK | 0 | 0 | 0 | 0 | 1 | 4 | 0 | 0 | 0 | 0 | 1 | 2 | 0 | 0 | 0 | 0 | 0 | 0 | 0
20637-08-5 | 140725 | COC1=CC=C(C=C1)CCCC(=O)OC | 586.46 | 328.5 | JOBACK | JOBACK | 0 | 0 | 1 | 0 | 1 | 3 | 0 | 0 | 0 | 0 | 2 | 1 | 0 | 0 | 0 | 0 | 0 | 0 | 0
20637-49-4 | 30210 | COCC(COC)OC | 421.15 | 209.07 | YAWS | JOBACK | 0 | 0 | 0 | 0 | 0 | 2 | 0 | 0 | 0 | 0 | 3 | 3 | 0 | 0 | 0 | 0 | 0 | 0 | 1
20638-52-2 | 140726 | C1COCCC1C2=CC=CC=C2 | 524.46 | 274.1 | JOBACK | JOBACK | 0 | 0 | 0 | 0 | 1 | 4 | 0 | 0 | 0 | 0 | 0 | 1 | 0 | 0 | 0 | 0 | 0 | 0 | 1
20642-83-5 | 140727 | C1CCC2C=CC(C1)O2 | 435.04 | 232.57 | JOBACK | JOBACK | 0 | 0 | 0 | 0 | 0 | 4 | 0 | 0 | 0 | 0 | 0 | 1 | 1 | 0 | 0 | 0 | 0 | 0 | 4
20651-69-8 | 88630 | CCCCC1=CC=C(C=C1)C(=O)OC | 564.04 | 306.27 | JOBACK | JOBACK | 0 | 0 | 1 | 0 | 1 | 3 | 0 | 0 | 0 | 0 | 2 | 0 | 0 | 0 | 0 | 0 | 0 | 0 | 0
20651-73-4 | 140730 | CCCCC1=CC=C(C=C1)C#N | 427.15 | 317.66 | YAWS | JOBACK | 0 | 0 | 0 | 1 | 1 | 3 | 0 | 0 | 0 | 0 | 1 | 0 | 0 | 0 | 0 | 0 | 0 | 0 | 0
20651-74-5 | 12259923 | CCCCC1=CC(=CC=C1)C#N | 585.02 | 317.66 | JOBACK | JOBACK | 0 | 0 | 0 | 1 | 1 | 3 | 0 | 0 | 0 | 0 | 1 | 0 | 0 | 0 | 0 | 0 | 0 | 0 | 0
20652-39-5 | 30213 | CCOC(=O)N(C(C)C)C(C)C | 475.3 | 235.99 | JOBACK | JOBACK | 0 | 0 | 0 | 0 | 0 | 1 | 0 | 0 | 0 | 1 | 5 | 1 | 0 | 0 | 0 | 0 | 0 | 1 | 2
20654-46-0 | 12754184 | CCC(C)(C)C#N | 435.73 | 224.79 | JOBACK | JOBACK | 0 | 0 | 0 | 1 | 0 | 1 | 0 | 0 | 0 | 0 | 3 | 0 | 0 | 0 | 0 | 0 | 0 | 1 | 0
20654-47-1 | 12754185 | CCCC(C)(C)C#N | 458.61 | 236.06 | JOBACK | JOBACK | 0 | 0 | 0 | 1 | 0 | 2 | 0 | 0 | 0 | 0 | 3 | 0 | 0 | 0 | 0 | 0 | 0 | 1 | 0
20656-23-9 | 140734 | C12C3C4C3C5C4C1C25 | 372.44 | 281.54 | JOBACK | JOBACK | 0 | 0 | 0 | 0 | 0 | 0 | 0 | 0 | 0 | 0 | 0 | 0 | 0 | 0 | 0 | 0 | 0 | 0 | 8
20657-21-0 | 140735 | CC(=O)OC1CCC=C1 | 432.42 | 222.64 | JOBACK | JOBACK | 0 | 0 | 1 | 0 | 0 | 2 | 0 | 0 | 0 | 0 | 1 | 0 | 1 | 0 | 0 | 0 | 0 | 0 | 3
20668-30-8 | 1201369 | CC1=C(C2=C(C=C1)N=CC=C2)C | 560.6 | 323 | JOBACK | WEBBOOK | 0 | 0 | 0 | 0 | 1 | 0 | 0 | 0 | 0 | 0 | 2 | 0 | 0 | 1 | 0 | 0 | 0 | 0 | 0
20668-33-1 | 88644 | CC1=CC2=C(C=C1C)N=CC=C2 | 560.6 | 331.2 | JOBACK | WEBBOOK | 0 | 0 | 0 | 0 | 1 | 0 | 0 | 0 | 0 | 0 | 2 | 0 | 0 | 1 | 0 | 0 | 0 | 0 | 0
20669-05-0 | 219500 | CCC(C)(C)C(=O)C(C)(C)C | 448.42746 | 257.23 | WEBBOOK | JOBACK | 0 | 1 | 0 | 0 | 0 | 1 | 0 | 0 | 0 | 0 | 6 | 0 | 0 | 0 | 0 | 0 | 0 | 2 | 0
20679-59-8 | 140740 | C=C1CC=CC=C1 | 381.46 | 195.47 | JOBACK | JOBACK | 0 | 0 | 0 | 0 | 0 | 2 | 0 | 0 | 0 | 0 | 0 | 0 | 3 | 0 | 0 | 0 | 0 | 1 | 4
20680-10-8 | 30220 | CCCOC(C)OCC | 404.16 | 198.11 | JOBACK | JOBACK | 0 | 0 | 0 | 0 | 0 | 3 | 0 | 0 | 0 | 0 | 3 | 2 | 0 | 0 | 0 | 0 | 0 | 0 | 1
20685-34-1 | 140742 | C=CC(C=C)(C=C)C=C | 389.01 | 186.57 | JOBACK | JOBACK | 0 | 0 | 0 | 0 | 0 | 4 | 0 | 0 | 0 | 0 | 0 | 0 | 4 | 0 | 0 | 0 | 0 | 1 | 4
20698-91-3 | 2724623 | COC(=O)[C@@H](C1=CC=CC=C1)O | 582.16 | 305.76 | JOBACK | JOBACK | 0 | 0 | 1 | 0 | 1 | 0 | 1 | 0 | 0 | 0 | 1 | 0 | 0 | 0 | 0 | 0 | 0 | 0 | 1
20706-25-6 | 30233 | CCCOCCOC(=O)C | 440.4 | 233.21 | JOBACK | JOBACK | 0 | 0 | 1 | 0 | 0 | 4 | 0 | 0 | 0 | 0 | 2 | 1 | 0 | 0 | 0 | 0 | 0 | 0 | 0
20710-38-7 | 5352660 | CCC/C(=C/C)/C | 367.65 | 149.61 | YAWS | JOBACK | 0 | 0 | 0 | 0 | 0 | 2 | 0 | 0 | 0 | 0 | 3 | 0 | 1 | 0 | 0 | 0 | 0 | 1 | 1
20711-10-8 | 5367692 | CC/C=C\CCCCCCCCCCOC(=O)C | 390.15 | 307.33 | YAWS | JOBACK | 0 | 0 | 1 | 0 | 0 | 11 | 0 | 0 | 0 | 0 | 2 | 0 | 1 | 0 | 0 | 0 | 0 | 0 | 2
20731-23-1 | 554043 | COC(=O)CCCCCCC=C | 483.3 | 243.03 | JOBACK | JOBACK | 0 | 0 | 1 | 0 | 0 | 7 | 0 | 0 | 0 | 0 | 1 | 0 | 1 | 0 | 0 | 0 | 0 | 0 | 1
20734-29-6 | 140747 | CCC(=O)CC(=O)C(C)(C)C | 510.03 | 293.47 | JOBACK | JOBACK | 0 | 2 | 0 | 0 | 0 | 2 | 0 | 0 | 0 | 0 | 4 | 0 | 0 | 0 | 0 | 0 | 0 | 1 | 0
20743-94-6 | 140753 | CCCOC1=CC=C(C=C1)OC | 504.9 | 285.86 | JOBACK | JOBACK | 0 | 0 | 0 | 0 | 1 | 2 | 0 | 0 | 0 | 0 | 2 | 2 | 0 | 0 | 0 | 0 | 0 | 0 | 0
20743-95-7 | 140754 | CCCCOC1=CC=C(C=C1)OC | 527.78 | 297.13 | JOBACK | JOBACK | 0 | 0 | 0 | 0 | 1 | 3 | 0 | 0 | 0 | 0 | 2 | 2 | 0 | 0 | 0 | 0 | 0 | 0 | 0
20743-97-9 | 140755 | CCCCCCCOC1=CC=C(C=C1)OC | 596.42 | 330.94 | JOBACK | JOBACK | 0 | 0 | 0 | 0 | 1 | 6 | 0 | 0 | 0 | 0 | 2 | 2 | 0 | 0 | 0 | 0 | 0 | 0 | 0
20744-02-9 | 140757 | CC(C)OC1=CC=C(C=C1)OC | 504.46 | 270.86 | JOBACK | JOBACK | 0 | 0 | 0 | 0 | 1 | 0 | 0 | 0 | 0 | 0 | 3 | 2 | 0 | 0 | 0 | 0 | 0 | 0 | 1
20748-86-1 | 140758 | CCCC(CC(C)O)O | 543.24 | 260.29 | JOBACK | JOBACK | 0 | 0 | 0 | 0 | 0 | 3 | 2 | 0 | 0 | 0 | 2 | 0 | 0 | 0 | 0 | 0 | 0 | 0 | 2
20748-87-2 | 89379 | CCCCCCOC(=O)C(CC)CCCC | 577.7 | 274.87 | JOBACK | JOBACK | 0 | 0 | 1 | 0 | 0 | 9 | 0 | 0 | 0 | 0 | 3 | 0 | 0 | 0 | 0 | 0 | 0 | 0 | 1
20754-04-5 | 4075149 | CCCCC(=O)C(C)CC | 447.15 | 226.12 | JOBACK | JOBACK | 0 | 1 | 0 | 0 | 0 | 4 | 0 | 0 | 0 | 0 | 3 | 0 | 0 | 0 | 0 | 0 | 0 | 0 | 1
2077-33-0 | 12633530 | C/C=C\C1=CC=CC=C1C | 464.22 | 236.32 | JOBACK | JOBACK | 0 | 0 | 0 | 0 | 1 | 0 | 0 | 0 | 0 | 0 | 2 | 0 | 1 | 0 | 0 | 0 | 0 | 0 | 2
20777-49-5 | 30248 | CC1CCC(CC1OC(=O)C)C(=C)C | 506.2 | 250.51 | JOBACK | JOBACK | 0 | 0 | 1 | 0 | 0 | 4 | 0 | 0 | 0 | 0 | 3 | 0 | 1 | 0 | 0 | 0 | 0 | 1 | 3
2078-54-8 | 4943 | CC(C)C1=C(C(=CC=C1)C(C)C)O | 520.15 | 291.15 | YAWS | WIKIDATA | 0 | 0 | 0 | 0 | 1 | 0 | 1 | 0 | 0 | 0 | 4 | 0 | 0 | 0 | 0 | 0 | 0 | 0 | 2
20780-48-7 | 89385 | CCC(C)(CCCC(C)C)OC(=O)C | 528.71 | 254.75 | JOBACK | JOBACK | 0 | 0 | 1 | 0 | 0 | 4 | 0 | 0 | 0 | 0 | 5 | 0 | 0 | 0 | 0 | 0 | 0 | 1 | 1
20780-49-8 | 30249 | CC(C)CCCC(C)CCOC(=O)C | 531.5 | 237.33 | JOBACK | JOBACK | 0 | 0 | 1 | 0 | 0 | 5 | 0 | 0 | 0 | 0 | 4 | 0 | 0 | 0 | 0 | 0 | 0 | 0 | 2
20795-51-1 | 88701 | CCC(=O)CCC1=CC=CC=C1 | 531.83 | 290.08 | JOBACK | JOBACK | 0 | 1 | 0 | 0 | 1 | 3 | 0 | 0 | 0 | 0 | 1 | 0 | 0 | 0 | 0 | 0 | 0 | 0 | 0
2080-89-9 | 6433321 | CC/C=C(\CC)/C=C | 383.36 | 159.12 | JOBACK | JOBACK | 0 | 0 | 0 | 0 | 0 | 3 | 0 | 0 | 0 | 0 | 2 | 0 | 2 | 0 | 0 | 0 | 0 | 1 | 2
208041-98-9 | 22376131 | CCCCCC(CCC)C#N | 530.04 | 252.45 | JOBACK | JOBACK | 0 | 0 | 0 | 1 | 0 | 6 | 0 | 0 | 0 | 0 | 2 | 0 | 0 | 0 | 0 | 0 | 0 | 0 | 1
20809-46-5 | 30313 | CCCC(=O)CCC(C)C | 451 | 226.12 | WEBBOOK | JOBACK | 0 | 1 | 0 | 0 | 0 | 4 | 0 | 0 | 0 | 0 | 3 | 0 | 0 | 0 | 0 | 0 | 0 | 0 | 1
2081-44-9 | 74956 | C1COCCC1O | 452.68 | 240.88 | JOBACK | JOBACK | 0 | 0 | 0 | 0 | 0 | 4 | 1 | 0 | 0 | 0 | 0 | 1 | 0 | 0 | 0 | 0 | 0 | 0 | 1
20810-21-3 | 136496 | CCCCCCC=CCCC | 455.44 | 208.65 | JOBACK | JOBACK | 0 | 0 | 0 | 0 | 0 | 7 | 0 | 0 | 0 | 0 | 2 | 0 | 1 | 0 | 0 | 0 | 0 | 0 | 2
20810-22-4 | 89392 | CCCCC=CC(OCC)OCC | 499.84 | 238.11 | JOBACK | JOBACK | 0 | 0 | 0 | 0 | 0 | 5 | 0 | 0 | 0 | 0 | 3 | 2 | 1 | 0 | 0 | 0 | 0 | 0 | 3
20815-29-6 | 34088 | CCC1=C(C=NC=C1)C | 465.65 | 290.4 | YAWS | JOBACK | 0 | 0 | 0 | 0 | 0 | 1 | 0 | 0 | 0 | 0 | 2 | 0 | 0 | 1 | 0 | 0 | 0 | 0 | 0
2082-59-9 | 74959 | CCCCC(=O)OC(=O)CCCC | 517.15 | 217.05 | YAWS | COMMON_CHEMISTRY | 0 | 0 | 2 | 0 | 0 | 6 | 0 | 0 | 0 | 0 | 2 | 1 | 0 | 0 | 0 | 0 | 0 | 0 | 0
2082-61-3 | 5358306 | C/C=C(/C)\C1=CC=CC=C1 | 461.15 | 209.84 | JOBACK | JOBACK | 0 | 0 | 0 | 0 | 1 | 0 | 0 | 0 | 0 | 0 | 2 | 0 | 1 | 0 | 0 | 0 | 0 | 1 | 1
2082-76-0 | 74960 | CCCCCCCCCC(=O)OC(=O)CCCCCCCCC | 405.65 | 297.85 | YAWS | JOBACK | 0 | 0 | 2 | 0 | 0 | 16 | 0 | 0 | 0 | 0 | 2 | 1 | 0 | 0 | 0 | 0 | 0 | 0 | 0
2082-77-1 | 74961 | CCCCCCCCCCC(=O)OC(=O)CCCCCCCCCC | 500.65 | 308.15 | YAWS | JOBACK | 0 | 0 | 2 | 0 | 0 | 18 | 0 | 0 | 0 | 0 | 2 | 1 | 0 | 0 | 0 | 0 | 0 | 0 | 0
2082-79-3 | 16386 | CCCCCCCCCCCCCCCCCCOC(=O)CCC1=CC(=C(C(=C1)C(C)(C)C)O)C(C)(C)C | 1169.42 | 322.65 | JOBACK | JOBACK | 0 | 0 | 1 | 0 | 1 | 19 | 1 | 0 | 0 | 0 | 7 | 0 | 0 | 0 | 0 | 0 | 0 | 2 | 0
20820-77-3 | 5356860 | COC(=O)C/C(=C/C(=O)OC)/C(=O)OC | 584.22 | 299.14 | JOBACK | JOBACK | 0 | 0 | 3 | 0 | 0 | 1 | 0 | 0 | 0 | 0 | 3 | 0 | 1 | 0 | 0 | 0 | 0 | 1 | 1
20820-82-0 | 88705 | CC1=CC(=NC(=C1C)C)C | 476.15 | 326.71 | JOBACK | JOBACK | 0 | 0 | 0 | 0 | 0 | 0 | 0 | 0 | 0 | 0 | 4 | 0 | 0 | 1 | 0 | 0 | 0 | 0 | 0
20825-71-2 | 140765 | C1C=COC1=O | 359.91 | 321.65 | JOBACK | WIKIDATA | 0 | 0 | 1 | 0 | 0 | 1 | 0 | 0 | 0 | 0 | 0 | 0 | 1 | 0 | 0 | 0 | 0 | 0 | 2
20826-94-2 | 2723663 | CCOC(=O)CC1CCCC1=O | 546.84 | 312.64 | JOBACK | JOBACK | 0 | 1 | 1 | 0 | 0 | 5 | 0 | 0 | 0 | 0 | 1 | 0 | 0 | 0 | 0 | 0 | 0 | 0 | 1
20836-11-7 | 140767 | CC1(CC2=CC=CC=C2C1)C | 489.92 | 294.51 | JOBACK | JOBACK | 0 | 0 | 0 | 0 | 1 | 2 | 0 | 0 | 0 | 0 | 2 | 0 | 0 | 0 | 0 | 0 | 0 | 1 | 0
20847-82-9 | 140769 | C1=CC=C2C3C=CC3C2=C1 | 464.16 | 285.08 | JOBACK | JOBACK | 0 | 0 | 0 | 0 | 1 | 0 | 0 | 0 | 0 | 0 | 0 | 0 | 1 | 0 | 0 | 0 | 0 | 0 | 4
20893-43-0 | 140771 | CCCCC1=CC(=CC=C1)OC | 505.36 | 274.9 | JOBACK | JOBACK | 0 | 0 | 0 | 0 | 1 | 3 | 0 | 0 | 0 | 0 | 2 | 1 | 0 | 0 | 0 | 0 | 0 | 0 | 0
2090-15-5 | 16404 | CCCCCCC(C1CCCCC1)C2CCCCC2 | 672.98 | 237.63093 | JOBACK | WEBBOOK | 0 | 0 | 0 | 0 | 0 | 15 | 0 | 0 | 0 | 0 | 1 | 0 | 0 | 0 | 0 | 0 | 0 | 0 | 3
2090-16-6 | 311970 | C1CCC(CC1)CCC(CCC2CCCCC2)CCC3CCCCC3 | 829.81 | 314.35175 | JOBACK | WEBBOOK | 0 | 0 | 0 | 0 | 0 | 21 | 0 | 0 | 0 | 0 | 0 | 0 | 0 | 0 | 0 | 0 | 0 | 0 | 4
2090-38-2 | 92914 | CC1CC(C(CC1C)C)C | 444.94227 | 197.12 | WEBBOOK | JOBACK | 0 | 0 | 0 | 0 | 0 | 2 | 0 | 0 | 0 | 0 | 4 | 0 | 0 | 0 | 0 | 0 | 0 | 0 | 4
20939-00-8 | 140783 | CC1=C(C1C(=O)OC)C | 433.84 | 254.72 | JOBACK | JOBACK | 0 | 0 | 1 | 0 | 0 | 0 | 0 | 0 | 0 | 0 | 3 | 0 | 1 | 0 | 0 | 0 | 0 | 2 | 1
20959-33-5 | 30398 | CCCCCCCCCCC(C)CCCCCC | 611 | 277.62 | JOBACK | JOBACK | 0 | 0 | 0 | 0 | 0 | 14 | 0 | 0 | 0 | 0 | 3 | 0 | 0 | 0 | 0 | 0 | 0 | 0 | 1
2096-86-8 | 137428 | CC1=CC=C(C=C1)CC(=O)C | 513.93 | 291.33 | JOBACK | JOBACK | 0 | 1 | 0 | 0 | 1 | 1 | 0 | 0 | 0 | 0 | 2 | 0 | 0 | 0 | 0 | 0 | 0 | 0 | 0
20967-96-8 | 519831 | C1=CC=C(C=C1)COC2=CC=CC(=C2)CC#N | 725.64 | 322.15 | JOBACK | WIKIDATA | 0 | 0 | 0 | 1 | 2 | 2 | 0 | 0 | 0 | 0 | 0 | 1 | 0 | 0 | 0 | 0 | 0 | 0 | 0
20968-70-1 | 140784 | C=C1CCCC1=C | 378.03 | 211.15 | JOBACK | JOBACK | 0 | 0 | 0 | 0 | 0 | 5 | 0 | 0 | 0 | 0 | 0 | 0 | 2 | 0 | 0 | 0 | 0 | 2 | 0
21009-92-7 | 279976 | CC1=CC(=C(C(=C1)OC)C(=O)C)C | 569.19 | 323 | JOBACK | WEBBOOK | 0 | 1 | 0 | 0 | 1 | 0 | 0 | 0 | 0 | 0 | 4 | 1 | 0 | 0 | 0 | 0 | 0 | 0 | 0
21016-46-6 | 12550535 | CCOC(=O)/C(=C/C(C)C)/C | 508.87 | 295.21 | JOBACK | JOBACK | 0 | 0 | 1 | 0 | 0 | 1 | 0 | 0 | 0 | 0 | 4 | 0 | 1 | 0 | 0 | 0 | 0 | 1 | 2
2104-19-0 | 75009 | COC(=O)CCCCCCCC(=O)O | 465.65 | 295.65 | YAWS | JOBACK | 0 | 0 | 1 | 0 | 0 | 7 | 0 | 0 | 1 | 0 | 1 | 0 | 0 | 0 | 0 | 0 | 0 | 0 | 0
21063-71-8 | 5352774 | CCC/C=C\CCC(=O)OC | 467.9 | 228.44 | JOBACK | JOBACK | 0 | 0 | 1 | 0 | 0 | 4 | 0 | 0 | 0 | 0 | 2 | 0 | 1 | 0 | 0 | 0 | 0 | 0 | 2
21078-72-8 | 89428 | CCCCCCC(C)(CC)O | 517.35 | 265.7 | JOBACK | JOBACK | 0 | 0 | 0 | 0 | 0 | 6 | 1 | 0 | 0 | 0 | 3 | 0 | 0 | 0 | 0 | 0 | 0 | 1 | 0
21078-81-9 | 9942564 | CCCCCCCCC(CCCC)CO | 611.66 | 293.36 | JOBACK | JOBACK | 0 | 0 | 0 | 0 | 0 | 11 | 1 | 0 | 0 | 0 | 2 | 0 | 0 | 0 | 0 | 0 | 0 | 0 | 1
21078-83-1 | 89429 | CCCCCCCCCC(CCCC)O | 611.66 | 301.65 | JOBACK | JOBACK | 0 | 0 | 0 | 0 | 0 | 11 | 1 | 0 | 0 | 0 | 2 | 0 | 0 | 0 | 0 | 0 | 0 | 0 | 1
21078-85-3 | 13109005 | CCCCCCCCCCC(CCCC)CO | 657.42 | 258.9 | JOBACK | JOBACK | 0 | 0 | 0 | 0 | 0 | 13 | 1 | 0 | 0 | 0 | 2 | 0 | 0 | 0 | 0 | 0 | 0 | 0 | 1
21078-87-5 | 89430 | CCCCCCCCCCCC(CCCC)O | 657.42 | 309.15 | JOBACK | JOBACK | 0 | 0 | 0 | 0 | 0 | 13 | 1 | 0 | 0 | 0 | 2 | 0 | 0 | 0 | 0 | 0 | 0 | 0 | 1
21083-33-0 | 140801 | C1=CC(=C=O)C(=O)C=C1 | 446.75 | 287.87 | JOBACK | JOBACK | 0 | 1 | 0 | 0 | 0 | 0 | 0 | 0 | 0 | 0 | 0 | 0 | 3 | 0 | 0 | 0 | 0 | 2 | 4
2110-78-3 | 75024 | CC(C)(C(=O)OC)O | 410.15 | 251.68 | YAWS | JOBACK | 0 | 0 | 1 | 0 | 0 | 0 | 1 | 0 | 0 | 0 | 3 | 0 | 0 | 0 | 0 | 0 | 0 | 1 | 0
21101-85-9 | 12585787 | CC(C#N)C(C)(C)C | 458.17 | 303.65 | JOBACK | WEBBOOK | 0 | 0 | 0 | 1 | 0 | 0 | 0 | 0 | 0 | 0 | 4 | 0 | 0 | 0 | 0 | 0 | 0 | 1 | 1
21101-88-2 | 11829373 | CCC(C)CC#N | 425 | 207.37 | JOBACK | JOBACK | 0 | 0 | 0 | 1 | 0 | 2 | 0 | 0 | 0 | 0 | 2 | 0 | 0 | 0 | 0 | 0 | 0 | 0 | 1
21102-09-0 | 53249420 | CCC(C(C)O)C(C)(C)C | 460.15 | 224.43 | JOBACK | JOBACK | 0 | 0 | 0 | 0 | 0 | 1 | 1 | 0 | 0 | 0 | 5 | 0 | 0 | 0 | 0 | 0 | 0 | 1 | 2
21102-13-6 | 23340269 | CCC(C)C(C)C(C)(C)O | 493.59 | 224.43 | JOBACK | JOBACK | 0 | 0 | 0 | 0 | 0 | 1 | 1 | 0 | 0 | 0 | 5 | 0 | 0 | 0 | 0 | 0 | 0 | 1 | 2
21102-88-5 | 140805 | CC1C2CCCCC2CCC1=O | 544.99 | 299.51 | JOBACK | JOBACK | 0 | 1 | 0 | 0 | 0 | 6 | 0 | 0 | 0 | 0 | 1 | 0 | 0 | 0 | 0 | 0 | 0 | 0 | 3
21115-77-5 | 6436539 | C/C/1=C/CC/C=C(\CC/C(=C\CC1)/C)/C | 605.06 | 289.15 | JOBACK | JOBACK | 0 | 0 | 0 | 0 | 0 | 6 | 0 | 0 | 0 | 0 | 3 | 0 | 3 | 0 | 0 | 0 | 0 | 3 | 3
21129-27-1 | 89437 | CC(C)C1CCC(CC1)(C)O | 481.65 | 275.32 | YAWS | JOBACK | 0 | 0 | 0 | 0 | 0 | 4 | 1 | 0 | 0 | 0 | 3 | 0 | 0 | 0 | 0 | 0 | 0 | 1 | 2
211323-05-6 | 71587638 | CC/C=C\C/C=C/CCOC(=O)C | 517.82 | 245.9 | JOBACK | JOBACK | 0 | 0 | 1 | 0 | 0 | 4 | 0 | 0 | 0 | 0 | 2 | 0 | 2 | 0 | 0 | 0 | 0 | 0 | 4
2114-32-1 | 102753 | CCC(C1CCCCC1)OC(=O)C | 528.61 | 248.44 | JOBACK | JOBACK | 0 | 0 | 1 | 0 | 0 | 6 | 0 | 0 | 0 | 0 | 2 | 0 | 0 | 0 | 0 | 0 | 0 | 0 | 2
2114-33-2 | 16457 | CC(CC1=CC=CC=C1)OC(=O)C | 535.74 | 267.48 | JOBACK | JOBACK | 0 | 0 | 1 | 0 | 1 | 1 | 0 | 0 | 0 | 0 | 2 | 0 | 0 | 0 | 0 | 0 | 0 | 0 | 1
21145-78-8 | 140810 | C=CC1CC2CCC1C=C2 | 441.59 | 226.06 | JOBACK | JOBACK | 0 | 0 | 0 | 0 | 0 | 4 | 0 | 0 | 0 | 0 | 0 | 0 | 2 | 0 | 0 | 0 | 0 | 0 | 6
21149-19-9 | 519843 | CC(=CC(C=C)C(C)(C)O)C | 517.63 | 229.9 | JOBACK | JOBACK | 0 | 0 | 0 | 0 | 0 | 1 | 1 | 0 | 0 | 0 | 4 | 0 | 2 | 0 | 0 | 0 | 0 | 2 | 3
2116-62-3 | 75028 | C1=CC=C(C=C1)CCC2=CC=CC=N2 | 562.15 | 270.15 | WIKIDATA | WIKIDATA | 0 | 0 | 0 | 0 | 1 | 2 | 0 | 0 | 0 | 0 | 0 | 0 | 0 | 1 | 0 | 0 | 0 | 0 | 0
2116-65-6 | 16458 | C1=CC=C(C=C1)CC2=CC=NC=C2 | 561.15 | 284.35 | JOBACK | JOBACK | 0 | 0 | 0 | 0 | 1 | 1 | 0 | 0 | 0 | 0 | 0 | 0 | 0 | 1 | 0 | 0 | 0 | 0 | 0
21188-58-9 | 519845 | CCCC(CC(=O)OC)O | 509.72 | 256.8 | JOBACK | JOBACK | 0 | 0 | 1 | 0 | 0 | 3 | 1 | 0 | 0 | 0 | 2 | 0 | 0 | 0 | 0 | 0 | 0 | 0 | 1
21188-61-4 | 89464 | CCCC(CC(=O)OCC)OC(=O)C | 544.4 | 272.12 | JOBACK | JOBACK | 0 | 0 | 2 | 0 | 0 | 4 | 0 | 0 | 0 | 0 | 3 | 0 | 0 | 0 | 0 | 0 | 0 | 0 | 1
21195-59-5 | 527424 | CC1=CCC(C=C1)C(=C)C | 447.81 | 208.16 | JOBACK | JOBACK | 0 | 0 | 0 | 0 | 0 | 2 | 0 | 0 | 0 | 0 | 2 | 0 | 3 | 0 | 0 | 0 | 0 | 2 | 4
2121-68-8 | 137437 | CC(CC(C)C(=O)OC)C(=O)OC | 521.08 | 245.85 | JOBACK | JOBACK | 0 | 0 | 2 | 0 | 0 | 1 | 0 | 0 | 0 | 0 | 4 | 0 | 0 | 0 | 0 | 0 | 0 | 0 | 2
2121-69-9 | 10964552 | CC(CC(C)CO)CO | 543.24 | 260.29 | JOBACK | JOBACK | 0 | 0 | 0 | 0 | 0 | 3 | 2 | 0 | 0 | 0 | 2 | 0 | 0 | 0 | 0 | 0 | 0 | 0 | 2
21210-43-5 | 643570 | COC(=O)[C@H](C1=CC=CC=C1)O | 582.16 | 305.76 | JOBACK | JOBACK | 0 | 0 | 1 | 0 | 1 | 0 | 1 | 0 | 0 | 0 | 1 | 0 | 0 | 0 | 0 | 0 | 0 | 0 | 1
21239-29-2 | 88834 | CCOC(=O)C1=CC(=CC(=C1)C)C | 546.14 | 307.52 | JOBACK | JOBACK | 0 | 0 | 1 | 0 | 1 | 1 | 0 | 0 | 0 | 0 | 3 | 0 | 0 | 0 | 0 | 0 | 0 | 0 | 0
2124-57-4 | 5287554 | CC1=C(C(=O)C2=CC=CC=C2C1=O)C/C=C(\C)/CC/C=C(\C)/CC/C=C(\C)/CC/C=C(\C)/CC/C=C(\C)/CC/C=C(\C)/CCC=C(C)C | 1472.46 | 327.15 | JOBACK | WIKIDATA | 0 | 2 | 0 | 0 | 1 | 13 | 0 | 0 | 0 | 0 | 9 | 0 | 8 | 0 | 0 | 0 | 0 | 9 | 7
21282-96-2 | 88855 | CC(=C)C(=O)OCCOC(=O)CC(=O)C | 572.51 | 324.02 | JOBACK | JOBACK | 0 | 1 | 2 | 0 | 0 | 4 | 0 | 0 | 0 | 0 | 2 | 0 | 1 | 0 | 0 | 0 | 0 | 1 | 0
21282-97-3 | 88855 | CC(=C)C(=O)OCCOC(=O)CC(=O)C | 595.27 | 321.33 | JOBACK | JOBACK | 0 | 1 | 2 | 0 | 0 | 4 | 0 | 0 | 0 | 0 | 2 | 0 | 1 | 0 | 0 | 0 | 0 | 1 | 0
2129-95-5 | 519858 | CCCCCCC=C(C)C | 444.15 | 183.42 | YAWS | JOBACK | 0 | 0 | 0 | 0 | 0 | 5 | 0 | 0 | 0 | 0 | 3 | 0 | 1 | 0 | 0 | 0 | 0 | 1 | 1
21293-01-6 | 5462959 | C/C=C(/C(=C/C)/C)\C | 377.15 | 141.84 | YAWS | JOBACK | 0 | 0 | 0 | 0 | 0 | 0 | 0 | 0 | 0 | 0 | 4 | 0 | 2 | 0 | 0 | 0 | 0 | 2 | 2
2131-18-2 | 16476 | CCCCCCCCCCCCCCCC1=CC=CC=C1 | 646.15 | 295.15 | YAWS | JOBACK | 0 | 0 | 0 | 0 | 1 | 14 | 0 | 0 | 0 | 0 | 1 | 0 | 0 | 0 | 0 | 0 | 0 | 0 | 0
2131-38-6 | 16477 | CC1=CC2=C(C=C(C=C2C=C1)C)C | 405.15 | 285.15 | YAWS | WIKIDATA | 0 | 0 | 0 | 0 | 2 | 0 | 0 | 0 | 0 | 0 | 3 | 0 | 0 | 0 | 0 | 0 | 0 | 0 | 0
2131-39-7 | 75043 | CC1=C2C=C(C=C(C2=CC=C1)C)C | 557.7 | 320.15 | JOBACK | JOBACK | 0 | 0 | 0 | 0 | 2 | 0 | 0 | 0 | 0 | 0 | 3 | 0 | 0 | 0 | 0 | 0 | 0 | 0 | 0
2131-42-2 | 16479 | CC1=CC2=C(C=CC(=C2C=C1)C)C | 414.15 | 283.15 | YAWS | JOBACK | 0 | 0 | 0 | 0 | 2 | 0 | 0 | 0 | 0 | 0 | 3 | 0 | 0 | 0 | 0 | 0 | 0 | 0 | 0
2132-84-5 | 137440 | CCCCCC(C)C1=CC=CC=C1 | 523.28 | 247.69 | JOBACK | JOBACK | 0 | 0 | 0 | 0 | 1 | 4 | 0 | 0 | 0 | 0 | 2 | 0 | 0 | 0 | 0 | 0 | 0 | 0 | 1
2132-85-6 | 137441 | CCCCC(CC)C1=CC=CC=C1 | 523.28 | 247.69 | JOBACK | JOBACK | 0 | 0 | 0 | 0 | 1 | 4 | 0 | 0 | 0 | 0 | 2 | 0 | 0 | 0 | 0 | 0 | 0 | 0 | 1
2136-71-2 | 16492 | CCCCCCCCCCCCCCCCOCCO | 726.04 | 325.65 | JOBACK | WIKIDATA | 0 | 0 | 0 | 0 | 0 | 17 | 1 | 0 | 0 | 0 | 1 | 1 | 0 | 0 | 0 | 0 | 0 | 0 | 0
2136-72-3 | 75050 | CCCCCCCCCCCCCCCCCCOCCO | 771.8 | 322.65 | JOBACK | JOBACK | 0 | 0 | 0 | 0 | 0 | 19 | 1 | 0 | 0 | 0 | 1 | 1 | 0 | 0 | 0 | 0 | 0 | 0 | 0
2136-73-4 | 519863 | CCCCCCCCCCCCCCCCCCCCOCCO | 817.56 | 333 | JOBACK | WEBBOOK | 0 | 0 | 0 | 0 | 0 | 21 | 1 | 0 | 0 | 0 | 1 | 1 | 0 | 0 | 0 | 0 | 0 | 0 | 0
21370-71-8 | 89486 | C1CC[C@H]2[C@H](C1)CCCC2=O | 386.15 | 306.15 | YAWS | JOBACK | 0 | 1 | 0 | 0 | 0 | 7 | 0 | 0 | 0 | 0 | 0 | 0 | 0 | 0 | 0 | 0 | 0 | 0 | 2
21378-21-2 | 89487 | CC1=CC(CCC1)O | 475.63 | 250.13 | JOBACK | JOBACK | 0 | 0 | 0 | 0 | 0 | 3 | 1 | 0 | 0 | 0 | 1 | 0 | 1 | 0 | 0 | 0 | 0 | 1 | 2
2141-58-4 | 10887846 | C(CC#N)/C=C\C#N | 545.2 | 282.28 | JOBACK | JOBACK | 0 | 0 | 0 | 2 | 0 | 2 | 0 | 0 | 0 | 0 | 0 | 0 | 1 | 0 | 0 | 0 | 0 | 0 | 2
2141-59-5 | 5702565 | C(CC#N)/C=C/C#N | 545.2 | 282.28 | JOBACK | JOBACK | 0 | 0 | 0 | 2 | 0 | 2 | 0 | 0 | 0 | 0 | 0 | 0 | 1 | 0 | 0 | 0 | 0 | 0 | 2
2141-62-0 | 16501 | CCOCCC#N | 444.15 | 322.05 | YAWS | JOBACK | 0 | 0 | 0 | 1 | 0 | 3 | 0 | 0 | 0 | 0 | 1 | 1 | 0 | 0 | 0 | 0 | 0 | 0 | 0
2142-64-5 | 16503 | CCC1=CC=CC=C1C(=O)C | 513.93 | 254.2 | JOBACK | JOBACK | 0 | 1 | 0 | 0 | 1 | 1 | 0 | 0 | 0 | 0 | 2 | 0 | 0 | 0 | 0 | 0 | 0 | 0 | 0
2142-71-4 | 16505 | CC1=C(C(=CC=C1)C(=O)C)C | 518.91 | 303.85 | JOBACK | JOBACK | 0 | 1 | 0 | 0 | 1 | 0 | 0 | 0 | 0 | 0 | 3 | 0 | 0 | 0 | 0 | 0 | 0 | 0 | 0
2142-73-6 | 75061 | CC1=CC(=C(C=C1)C)C(=O)C | 505.65 | 255.05 | JOBACK | JOBACK | 0 | 1 | 0 | 0 | 1 | 0 | 0 | 0 | 0 | 0 | 3 | 0 | 0 | 0 | 0 | 0 | 0 | 0 | 0
2142-76-9 | 16506 | CC1=C(C(=CC=C1)C)C(=O)C | 518.91 | 296.75 | JOBACK | WEBBOOK | 0 | 1 | 0 | 0 | 1 | 0 | 0 | 0 | 0 | 0 | 3 | 0 | 0 | 0 | 0 | 0 | 0 | 0 | 0
21426-37-9 | 140831 | C1CC12CCC23CC3 | 403.74 | 289.3 | JOBACK | JOBACK | 0 | 0 | 0 | 0 | 0 | 6 | 0 | 0 | 0 | 0 | 0 | 0 | 0 | 0 | 0 | 0 | 0 | 2 | 0
2144-41-4 | 16508 | C[C@@H]1CC[C@@H](O1)C | 364.65 | 190.61 | YAWS | JOBACK | 0 | 0 | 0 | 0 | 0 | 2 | 0 | 0 | 0 | 0 | 2 | 1 | 0 | 0 | 0 | 0 | 0 | 0 | 2
21451-76-3 | 5463008 | C/C=C(/C)\O | 387.34 | 176.62 | JOBACK | JOBACK | 0 | 0 | 0 | 0 | 0 | 0 | 1 | 0 | 0 | 0 | 2 | 0 | 1 | 0 | 0 | 0 | 0 | 1 | 1
2146-36-3 | 102215 | C1CC2CCCC3C2C(C1)CC3 | 502.52 | 293.15 | JOBACK | WIKIDATA | 0 | 0 | 0 | 0 | 0 | 8 | 0 | 0 | 0 | 0 | 0 | 0 | 0 | 0 | 0 | 0 | 0 | 0 | 4
2146-37-4 | 75068 | CC=C1CCCC1 | 388.15 | 143.65 | YAWS | COMMON_CHEMISTRY | 0 | 0 | 0 | 0 | 0 | 4 | 0 | 0 | 0 | 0 | 1 | 0 | 1 | 0 | 0 | 0 | 0 | 1 | 1
2146-38-5 | 137448 | CCC1=CCCC1 | 379.35 | 154.9 | COMMON_CHEMISTRY | OPEN_NTBKM | 0 | 0 | 0 | 0 | 0 | 4 | 0 | 0 | 0 | 0 | 1 | 0 | 1 | 0 | 0 | 0 | 0 | 1 | 1
2146-41-0 | 137449 | CCC1CC2CCC1C2 | 418.6 | 219.31 | JOBACK | JOBACK | 0 | 0 | 0 | 0 | 0 | 5 | 0 | 0 | 0 | 0 | 1 | 0 | 0 | 0 | 0 | 0 | 0 | 0 | 3
21460-36-6 | 542178 | CC(COCC=C)O | 447.72 | 223.67 | JOBACK | JOBACK | 0 | 0 | 0 | 0 | 0 | 3 | 1 | 0 | 0 | 0 | 1 | 1 | 1 | 0 | 0 | 0 | 0 | 0 | 2
21462-09-9 | 110726 | C1C2CC(C1CC2O)O | 552.53 | 314.17 | JOBACK | JOBACK | 0 | 0 | 0 | 0 | 0 | 3 | 2 | 0 | 0 | 0 | 0 | 0 | 0 | 0 | 0 | 0 | 0 | 0 | 4
21464-76-6 | 89501 | CCC1OCCC(O1)C | 412.15 | 224.93 | YAWS | JOBACK | 0 | 0 | 0 | 0 | 0 | 3 | 0 | 0 | 0 | 0 | 2 | 2 | 0 | 0 | 0 | 0 | 0 | 0 | 2
2150-18-7 | 34089 | CCC1=NC=CC(=C1)C | 468 | 290.4 | JOBACK | JOBACK | 0 | 0 | 0 | 0 | 0 | 1 | 0 | 0 | 0 | 0 | 2 | 0 | 0 | 1 | 0 | 0 | 0 | 0 | 0
2150-37-0 | 75074 | COC1=CC(=CC(=C1)C(=O)OC)OC | 571.2 | 316.15 | WEBBOOK | WIKIDATA | 0 | 0 | 1 | 0 | 1 | 0 | 0 | 0 | 0 | 0 | 3 | 2 | 0 | 0 | 0 | 0 | 0 | 0 | 0
2150-38-1 | 16522 | COC1=C(C=C(C=C1)C(=O)OC)OC | 556.15 | 333.15 | YAWS | WIKIDATA | 0 | 0 | 1 | 0 | 1 | 0 | 0 | 0 | 0 | 0 | 3 | 2 | 0 | 0 | 0 | 0 | 0 | 0 | 0
21504-43-8 | 140841 | CCOC(=CC)OCC | 406.7 | 194.07 | JOBACK | JOBACK | 0 | 0 | 0 | 0 | 0 | 2 | 0 | 0 | 0 | 0 | 3 | 2 | 1 | 0 | 0 | 0 | 0 | 1 | 1
21508-07-6 | 242927 | CCCCC(C(C)O)O | 543.24 | 260.29 | JOBACK | JOBACK | 0 | 0 | 0 | 0 | 0 | 3 | 2 | 0 | 0 | 0 | 2 | 0 | 0 | 0 | 0 | 0 | 0 | 0 | 2
21524-26-5 | 140845 | CCCCC1CCC=CC1 | 447.11 | 210.6 | JOBACK | JOBACK | 0 | 0 | 0 | 0 | 0 | 6 | 0 | 0 | 0 | 0 | 1 | 0 | 1 | 0 | 0 | 0 | 0 | 0 | 3
21531-91-9 | 210704 | CCCC(CCO)O | 520.8 | 264.02 | JOBACK | JOBACK | 0 | 0 | 0 | 0 | 0 | 4 | 2 | 0 | 0 | 0 | 1 | 0 | 0 | 0 | 0 | 0 | 0 | 0 | 1
2155-60-4 | 75080 | CCCCOC(=O)CC(=C)C(=O)OCCCC | 610.04 | 305.21 | JOBACK | JOBACK | 0 | 0 | 2 | 0 | 0 | 8 | 0 | 0 | 0 | 0 | 2 | 0 | 1 | 0 | 0 | 0 | 0 | 1 | 0
2156-96-9 | 16541 | CCCCCCCCCCOC(=O)C=C | 551.94 | 276.84 | JOBACK | JOBACK | 0 | 0 | 1 | 0 | 0 | 10 | 0 | 0 | 0 | 0 | 1 | 0 | 1 | 0 | 0 | 0 | 0 | 0 | 1
2156-97-0 | 75084 | CCCCCCCCCCCCOC(=O)C=C | 597.7 | 277.15 | JOBACK | WIKIDATA | 0 | 0 | 1 | 0 | 0 | 12 | 0 | 0 | 0 | 0 | 1 | 0 | 1 | 0 | 0 | 0 | 0 | 0 | 1
21564-91-0 | 89516 | CC1CCCC2=C(C=CC=C12)C | 512.15 | 290.88 | YAWS | JOBACK | 0 | 0 | 0 | 0 | 1 | 3 | 0 | 0 | 0 | 0 | 2 | 0 | 0 | 0 | 0 | 0 | 0 | 0 | 1
21564-92-1 | 30693 | CC1CC2=CC=CC=C2CC1C | 512.16 | 268.15 | JOBACK | COMMON_CHEMISTRY | 0 | 0 | 0 | 0 | 1 | 2 | 0 | 0 | 0 | 0 | 2 | 0 | 0 | 0 | 0 | 0 | 0 | 0 | 2
21570-35-4 | 89517 | CCCC(CC(C)C)O | 440.15 | 192.15 | YAWS | COMMON_CHEMISTRY | 0 | 0 | 0 | 0 | 0 | 3 | 1 | 0 | 0 | 0 | 3 | 0 | 0 | 0 | 0 | 0 | 0 | 0 | 2
21577-80-0 | 88948 | CCCCCCCCCCCCOC(=O)C1=CC=CC=C1C(=O)O | 892.59 | 322.9 | JOBACK | COMMON_CHEMISTRY | 0 | 0 | 1 | 0 | 1 | 11 | 0 | 0 | 1 | 0 | 1 | 0 | 0 | 0 | 0 | 0 | 0 | 0 | 0
2158-55-6 | 137458 | CC1CCCC(CC1)(C)C | 447.79 | 225.98 | JOBACK | JOBACK | 0 | 0 | 0 | 0 | 0 | 5 | 0 | 0 | 0 | 0 | 3 | 0 | 0 | 0 | 0 | 0 | 0 | 1 | 1
2161-93-5 | 12239936 | CC1=CCCC(=C1)OC | 437.56 | 240.33 | JOBACK | JOBACK | 0 | 0 | 0 | 0 | 0 | 2 | 0 | 0 | 0 | 0 | 2 | 1 | 2 | 0 | 0 | 0 | 0 | 2 | 2
2162-63-2 | 102218 | CCCCCCCCCCOC1=CC(=C(C=C1)C(=O)C2=CC=CC=C2)O | 941.09 | 323.15 | JOBACK | WIKIDATA | 0 | 1 | 0 | 0 | 2 | 9 | 1 | 0 | 0 | 0 | 1 | 1 | 0 | 0 | 0 | 0 | 0 | 0 | 0
2163-42-0 | 75103 | CC(CO)CO | 494.15 | 182.15 | JOBACK | COMMON_CHEMISTRY | 0 | 0 | 0 | 0 | 0 | 2 | 2 | 0 | 0 | 0 | 1 | 0 | 0 | 0 | 0 | 0 | 0 | 0 | 1
2163-44-2 | 240541 | CCOC(=O)C(C1CCCCC1)C(=O)OCC | 632.59 | 313.31 | JOBACK | JOBACK | 0 | 0 | 2 | 0 | 0 | 7 | 0 | 0 | 0 | 0 | 2 | 0 | 0 | 0 | 0 | 0 | 0 | 0 | 2
2163-48-6 | 16552 | CCCC(C(=O)OCC)C(=O)OCC | 494.15 | 272.12 | JOBACK | JOBACK | 0 | 0 | 2 | 0 | 0 | 4 | 0 | 0 | 0 | 0 | 3 | 0 | 0 | 0 | 0 | 0 | 0 | 0 | 1
21635-90-5 | 136844 | C1CC2CC1C3C2C4CC3C=C4 | 490.94 | 289.04 | JOBACK | JOBACK | 0 | 0 | 0 | 0 | 0 | 4 | 0 | 0 | 0 | 0 | 0 | 0 | 1 | 0 | 0 | 0 | 0 | 0 | 8
21643-42-5 | 88984 | CCCCCCCCCCCCCCOC(=O)C=C | 643.46 | 287.15 | JOBACK | JOBACK | 0 | 0 | 1 | 0 | 0 | 14 | 0 | 0 | 0 | 0 | 1 | 0 | 1 | 0 | 0 | 0 | 0 | 0 | 1
21657-71-6 | 140852 | C1=CC2C(C=C1)C3C2C=CC=C3 | 499.16 | 267.06 | JOBACK | JOBACK | 0 | 0 | 0 | 0 | 0 | 0 | 0 | 0 | 0 | 0 | 0 | 0 | 4 | 0 | 0 | 0 | 0 | 0 | 12
21668-03-1 | 118486 | CCCCCCCCCCCCOC(=O)CCC(=O)O | 769.41 | 321.15 | JOBACK | WIKIDATA | 0 | 0 | 1 | 0 | 0 | 13 | 0 | 0 | 1 | 0 | 1 | 0 | 0 | 0 | 0 | 0 | 0 | 0 | 0
21678-37-5 | 243415 | CC(C)C(=O)N(C)C | 402.75 | 224.78 | JOBACK | JOBACK | 0 | 0 | 0 | 0 | 0 | 0 | 0 | 0 | 0 | 1 | 4 | 0 | 0 | 0 | 0 | 0 | 0 | 1 | 1
2168-93-6 | 16568 | CCCCS(=O)CCCC | 563.15 | 305.95 | JOBACK | JOBACK | 0 | 0 | 0 | 0 | 0 | 6 | 0 | 1 | 0 | 0 | 2 | 0 | 0 | 0 | 0 | 0 | 0 | 0 | 0
21681-47-0 | 89528 | CC1CC2CC1C3C2C4CC3C=C4 | 509.15 | 296.07 | JOBACK | JOBACK | 0 | 0 | 0 | 0 | 0 | 3 | 0 | 0 | 0 | 0 | 1 | 0 | 1 | 0 | 0 | 0 | 0 | 0 | 9
21693-51-6 | 30755 | CC1CCCC2=C(C=CC(=C12)C)C | 549.67 | 314.67 | JOBACK | JOBACK | 0 | 0 | 0 | 0 | 1 | 3 | 0 | 0 | 0 | 0 | 3 | 0 | 0 | 0 | 0 | 0 | 0 | 0 | 1
21693-54-9 | 247796 | CC1=CC(=C2CCCCC2=C1)C | 531.46 | 307.64 | JOBACK | JOBACK | 0 | 0 | 0 | 0 | 1 | 4 | 0 | 0 | 0 | 0 | 2 | 0 | 0 | 0 | 0 | 0 | 0 | 0 | 0
21693-55-0 | 529436 | CC1CCCC2=C(C=C(C=C12)C)C | 549.67 | 314.67 | JOBACK | JOBACK | 0 | 0 | 0 | 0 | 1 | 3 | 0 | 0 | 0 | 0 | 3 | 0 | 0 | 0 | 0 | 0 | 0 | 0 | 1
21698-32-8 | 519887 | CCCC(=O)OCCC=C | 437.54 | 220.49 | JOBACK | JOBACK | 0 | 0 | 1 | 0 | 0 | 5 | 0 | 0 | 0 | 0 | 1 | 0 | 1 | 0 | 0 | 0 | 0 | 0 | 1
21722-83-8 | 30771 | CC(=O)OCCC1CCCCC1 | 506.17 | 252.17 | JOBACK | JOBACK | 0 | 0 | 1 | 0 | 0 | 7 | 0 | 0 | 0 | 0 | 1 | 0 | 0 | 0 | 0 | 0 | 0 | 0 | 1
2173-56-0 | 62433 | CCCCCOC(=O)CCCC | 477.15 | 194.35 | YAWS | COMMON_CHEMISTRY | 0 | 0 | 1 | 0 | 0 | 7 | 0 | 0 | 0 | 0 | 2 | 0 | 0 | 0 | 0 | 0 | 0 | 0 | 0
2173-57-1 | 16582 | CC(C)COC1=CC2=CC=CC=C2C=C1 | 577.65 | 306.4 | YAWS | JOBACK | 0 | 0 | 0 | 0 | 2 | 1 | 0 | 0 | 0 | 0 | 2 | 1 | 0 | 0 | 0 | 0 | 0 | 0 | 1
2175-80-6 | 200509 | CCCCCCCCCCCCOC1=CC=C(C=C1)C(=O)C | 765.15 | 323.15 | JOBACK | WIKIDATA | 0 | 1 | 0 | 0 | 1 | 11 | 0 | 0 | 0 | 0 | 2 | 1 | 0 | 0 | 0 | 0 | 0 | 0 | 0
2175-91-9 | 137467 | CC(=C1C=CC=C1)C | 428.15 | 274.15 | JOBACK | JOBACK | 0 | 0 | 0 | 0 | 0 | 0 | 0 | 0 | 0 | 0 | 2 | 0 | 3 | 0 | 0 | 0 | 0 | 2 | 4
2177-32-4 | 3014081 | CC(C)CC(=O)C=C | 409.87 | 201.82 | JOBACK | JOBACK | 0 | 1 | 0 | 0 | 0 | 2 | 0 | 0 | 0 | 0 | 2 | 0 | 1 | 0 | 0 | 0 | 0 | 0 | 2
2177-70-0 | 75121 | CC(=C)C(=O)OC1=CC=CC=C1 | 509.86 | 255.49 | JOBACK | JOBACK | 0 | 0 | 1 | 0 | 1 | 1 | 0 | 0 | 0 | 0 | 1 | 0 | 1 | 0 | 0 | 0 | 0 | 1 | 0
2177-77-7 | 519890 | CCCC(C)C(=O)OC | 417.54 | 195.98 | JOBACK | JOBACK | 0 | 0 | 1 | 0 | 0 | 2 | 0 | 0 | 0 | 0 | 3 | 0 | 0 | 0 | 0 | 0 | 0 | 0 | 1
2177-78-8 | 519891 | CCC(C)CC(=O)OC | 410.8 | 195.98 | COMMON_CHEMISTRY | JOBACK | 0 | 0 | 1 | 0 | 0 | 2 | 0 | 0 | 0 | 0 | 3 | 0 | 0 | 0 | 0 | 0 | 0 | 0 | 1
2177-81-3 | 519892 | CCCCC(C)C(=O)OC | 350.65 | 207.25 | YAWS | JOBACK | 0 | 0 | 1 | 0 | 0 | 3 | 0 | 0 | 0 | 0 | 3 | 0 | 0 | 0 | 0 | 0 | 0 | 0 | 1
2177-82-4 | 519893 | CCC(C)CCC(=O)OC | 439 | 207.25 | JOBACK | JOBACK | 0 | 0 | 1 | 0 | 0 | 3 | 0 | 0 | 0 | 0 | 3 | 0 | 0 | 0 | 0 | 0 | 0 | 0 | 1
2177-83-5 | 519894 | CC(C)CCCC(=O)OC | 439.65 | 207.25 | JOBACK | JOBACK | 0 | 0 | 1 | 0 | 0 | 3 | 0 | 0 | 0 | 0 | 3 | 0 | 0 | 0 | 0 | 0 | 0 | 0 | 1
2177-86-8 | 16588 | CC(C)CCCCCC(=O)OC | 486.18 | 229.79 | JOBACK | JOBACK | 0 | 0 | 1 | 0 | 0 | 5 | 0 | 0 | 0 | 0 | 3 | 0 | 0 | 0 | 0 | 0 | 0 | 0 | 1
21777-84-4 | 30803 | CC(C)C(C1=CC=CC=C1)C(C)C | 492.16 | 248.7 | JOBACK | JOBACK | 0 | 0 | 0 | 0 | 1 | 0 | 0 | 0 | 0 | 0 | 4 | 0 | 0 | 0 | 0 | 0 | 0 | 0 | 3
21789-36-6 | 89046 | CC1=CC(=C(C=C1)C#N)C | 544.24 | 297.65 | JOBACK | JOBACK | 0 | 0 | 0 | 1 | 1 | 0 | 0 | 0 | 0 | 0 | 2 | 0 | 0 | 0 | 0 | 0 | 0 | 0 | 0
2180-43-0 | 10442261 | CCCC(CCC1=CC=CC=C1)O | 592.58 | 297.24 | JOBACK | JOBACK | 0 | 0 | 0 | 0 | 1 | 4 | 1 | 0 | 0 | 0 | 1 | 0 | 0 | 0 | 0 | 0 | 0 | 0 | 1
2182-55-0 | 75129 | C=COC1CCCCC1 | 420.65 | 207.77 | YAWS | JOBACK | 0 | 0 | 0 | 0 | 0 | 6 | 0 | 0 | 0 | 0 | 0 | 1 | 1 | 0 | 0 | 0 | 0 | 0 | 2
21835-01-8 | 62752 | CCC1=C(C(=O)CC1)O | 548.83 | 312.15 | JOBACK | JOBACK | 0 | 1 | 0 | 0 | 0 | 3 | 1 | 0 | 0 | 0 | 1 | 0 | 1 | 0 | 0 | 0 | 0 | 2 | 0
21856-89-3 | 89077 | CC(=O)CCCCO | 500.15 | 268.13 | WIKIDATA | JOBACK | 0 | 1 | 0 | 0 | 0 | 4 | 1 | 0 | 0 | 0 | 1 | 0 | 0 | 0 | 0 | 0 | 0 | 0 | 0
2186-92-7 | 75140 | COC1=CC=C(C=C1)C(OC)OC | 396.15 | 293.09 | YAWS | JOBACK | 0 | 0 | 0 | 0 | 1 | 0 | 0 | 0 | 0 | 0 | 3 | 3 | 0 | 0 | 0 | 0 | 0 | 0 | 1
21884-26-4 | 89084 | CC(C)OC(=O)CCC(=O)C | 482.45 | 257.18 | JOBACK | JOBACK | 0 | 1 | 1 | 0 | 0 | 2 | 0 | 0 | 0 | 0 | 3 | 0 | 0 | 0 | 0 | 0 | 0 | 0 | 1
21889-88-3 | 10975443 | CC(=O)CCCC=C | 410.31 | 216.82 | JOBACK | JOBACK | 0 | 1 | 0 | 0 | 0 | 4 | 0 | 0 | 0 | 0 | 1 | 0 | 1 | 0 | 0 | 0 | 0 | 0 | 1
2189-60-8 | 16607 | CCCCCCCCC1=CC=CC=C1 | 536.15 | 237.15 | WIKIDATA | COMMON_CHEMISTRY | 0 | 0 | 0 | 0 | 1 | 7 | 0 | 0 | 0 | 0 | 1 | 0 | 0 | 0 | 0 | 0 | 0 | 0 | 0
21895-17-0 | 607290 | CC1=CC=C(C=C1)CC2=CC=CC=C2C | 606.12 | 270.15 | JOBACK | WIKIDATA | 0 | 0 | 0 | 0 | 2 | 1 | 0 | 0 | 0 | 0 | 2 | 0 | 0 | 0 | 0 | 0 | 0 | 0 | 0
21956-56-9 | 5316874 | COC1=CC(=CC(=C1)/C=C/C2=CC=CC=C2)OC | 678 | 327.65 | JOBACK | WIKIDATA | 0 | 0 | 0 | 0 | 2 | 0 | 0 | 0 | 0 | 0 | 2 | 2 | 1 | 0 | 0 | 0 | 0 | 0 | 2
2196-23-8 | 5367390 | C/C=C/C=C/C=C | 364.76 | 156.73 | JOBACK | JOBACK | 0 | 0 | 0 | 0 | 0 | 1 | 0 | 0 | 0 | 0 | 1 | 0 | 3 | 0 | 0 | 0 | 0 | 0 | 5
21962-24-3 | 5367935 | C/C=C/C(OC)OC | 399.15 | 181.76 | YAWS | JOBACK | 0 | 0 | 0 | 0 | 0 | 0 | 0 | 0 | 0 | 0 | 3 | 2 | 1 | 0 | 0 | 0 | 0 | 0 | 3
21963-26-8 | 89559 | CCCCCC1C=CC(=O)O1 | 469.64 | 252.22 | JOBACK | JOBACK | 0 | 0 | 1 | 0 | 0 | 4 | 0 | 0 | 0 | 0 | 1 | 0 | 1 | 0 | 0 | 0 | 0 | 0 | 3
21964-25-0 | 152435 | CCCCCCCCCCCCCCC(C)(C)CC(=O)O | 776.6 | 313.9 | JOBACK | WEBBOOK | 0 | 0 | 0 | 0 | 0 | 14 | 0 | 0 | 1 | 0 | 3 | 0 | 0 | 0 | 0 | 0 | 0 | 1 | 0
21964-44-3 | 89560 | CCCCCCC(C=C)O | 466.65 | 235.25 | YAWS | JOBACK | 0 | 0 | 0 | 0 | 0 | 6 | 1 | 0 | 0 | 0 | 1 | 0 | 1 | 0 | 0 | 0 | 0 | 0 | 2
21964-48-7 | 30874 | C=CCCCCCCCCCC=C | 490.4 | 232.75 | JOBACK | JOBACK | 0 | 0 | 0 | 0 | 0 | 11 | 0 | 0 | 0 | 0 | 0 | 0 | 2 | 0 | 0 | 0 | 0 | 0 | 2
21964-49-8 | 30875 | C=CCCCCCCCCCCC=C | 513.28 | 244.02 | JOBACK | JOBACK | 0 | 0 | 0 | 0 | 0 | 12 | 0 | 0 | 0 | 0 | 0 | 0 | 2 | 0 | 0 | 0 | 0 | 0 | 2
21964-51-2 | 519908 | C=CCCCCCCCCCCCCC=C | 559.04 | 266.56 | JOBACK | JOBACK | 0 | 0 | 0 | 0 | 0 | 14 | 0 | 0 | 0 | 0 | 0 | 0 | 2 | 0 | 0 | 0 | 0 | 0 | 2
2198-20-1 | 5364362 | C1CCCC/C=C/CCC1 | 472 | 200.76 | WEBBOOK | JOBACK | 0 | 0 | 0 | 0 | 0 | 8 | 0 | 0 | 0 | 0 | 0 | 0 | 1 | 0 | 0 | 0 | 0 | 0 | 2
2198-23-4 | 94226 | CCCCC=CCCC | 418.15 | 186.11 | YAWS | JOBACK | 0 | 0 | 0 | 0 | 0 | 5 | 0 | 0 | 0 | 0 | 2 | 0 | 1 | 0 | 0 | 0 | 0 | 0 | 2
2198-61-0 | 16617 | CCCCCC(=O)OCCC(C)C | 498.65 | 241.06 | YAWS | JOBACK | 0 | 0 | 1 | 0 | 0 | 6 | 0 | 0 | 0 | 0 | 3 | 0 | 0 | 0 | 0 | 0 | 0 | 0 | 1
2198-72-3 | 137476 | CCCC(CCC)(CCC)O | 467.14283 | 265.7 | WEBBOOK | JOBACK | 0 | 0 | 0 | 0 | 0 | 6 | 1 | 0 | 0 | 0 | 3 | 0 | 0 | 0 | 0 | 0 | 0 | 1 | 0
21983-72-2 | 140871 | CC(=O)C(C)(OC)OC | 418.7 | 254.19 | JOBACK | JOBACK | 0 | 1 | 0 | 0 | 0 | 0 | 0 | 0 | 0 | 0 | 4 | 2 | 0 | 0 | 0 | 0 | 0 | 1 | 0
21987-21-3 | 10878533 | CC(C)CCCCCCCCCCCO | 611.66 | 283.65 | JOBACK | JOBACK | 0 | 0 | 0 | 0 | 0 | 11 | 1 | 0 | 0 | 0 | 2 | 0 | 0 | 0 | 0 | 0 | 0 | 0 | 1
21997-30-8 | 140872 | C=CCN1C=CC=CC1=O | 477.85 | 295.51 | JOBACK | JOBACK | 0 | 0 | 0 | 0 | 0 | 2 | 0 | 0 | 0 | 0 | 0 | 0 | 1 | 1 | 0 | 0 | 0 | 0 | 1
22025-20-3 | 140875 | CCCC(C)(C)C(C)O | 471.15 | 228.16 | JOBACK | JOBACK | 0 | 0 | 0 | 0 | 0 | 2 | 1 | 0 | 0 | 0 | 4 | 0 | 0 | 0 | 0 | 0 | 0 | 1 | 1
22026-12-6 | 89156 | CCCCCCCC(=O)CCCCC | 550.91 | 290.15 | JOBACK | JOBACK | 0 | 1 | 0 | 0 | 0 | 10 | 0 | 0 | 0 | 0 | 2 | 0 | 0 | 0 | 0 | 0 | 0 | 0 | 0
2203-73-8 | 137489 | CCOC1OC(C(O1)(C)C)(C)C | 488.26 | 316.78 | JOBACK | JOBACK | 0 | 0 | 0 | 0 | 0 | 1 | 0 | 0 | 0 | 0 | 5 | 3 | 0 | 0 | 0 | 0 | 0 | 2 | 1
2206-38-4 | 137492 | C1CCC(CC1)OC2=CC=CC=C2 | 534.2 | 281.03 | WEBBOOK | JOBACK | 0 | 0 | 0 | 0 | 1 | 5 | 0 | 0 | 0 | 0 | 0 | 1 | 0 | 0 | 0 | 0 | 0 | 0 | 1
2206-48-6 | 221156 | COC1=CC=CC=C1C2CCCCC2 | 570.67 | 304.82 | JOBACK | JOBACK | 0 | 0 | 0 | 0 | 1 | 5 | 0 | 0 | 0 | 0 | 1 | 1 | 0 | 0 | 0 | 0 | 0 | 0 | 1
2206-94-2 | 75153 | CC(=O)OC(=C)C1=CC=CC=C1 | 509.86 | 255.49 | JOBACK | JOBACK | 0 | 0 | 1 | 0 | 1 | 1 | 0 | 0 | 0 | 0 | 1 | 0 | 1 | 0 | 0 | 0 | 0 | 1 | 0
22083-74-5 | 942 | CN1CCCC1C2=CN=CC=C2 | 517.15 | 194.15 | YAWS | COMMON_CHEMISTRY | 0 | 0 | 0 | 0 | 0 | 3 | 0 | 0 | 0 | 0 | 1 | 0 | 0 | 1 | 0 | 0 | 0 | 0 | 1
22094-81-1 | 168020 | CCCCC1CC2CC1C=C2 | 463.52 | 242.61 | JOBACK | JOBACK | 0 | 0 | 0 | 0 | 0 | 5 | 0 | 0 | 0 | 0 | 1 | 0 | 1 | 0 | 0 | 0 | 0 | 0 | 5
22094-83-3 | 21584940 | CCCCCCC1CC2CC1C=C2 | 509.28 | 265.15 | JOBACK | JOBACK | 0 | 0 | 0 | 0 | 0 | 7 | 0 | 0 | 0 | 0 | 1 | 0 | 1 | 0 | 0 | 0 | 0 | 0 | 5
22094-85-5 | 21584941 | CCCCCCCCCCC1CC2CC1C=C2 | 600.8 | 310.23 | JOBACK | JOBACK | 0 | 0 | 0 | 0 | 0 | 11 | 0 | 0 | 0 | 0 | 1 | 0 | 1 | 0 | 0 | 0 | 0 | 0 | 5
2210-28-8 | 16638 | CCCOC(=O)C(=C)C | 414.15 | 195.26 | YAWS | JOBACK | 0 | 0 | 1 | 0 | 0 | 3 | 0 | 0 | 0 | 0 | 2 | 0 | 1 | 0 | 0 | 0 | 0 | 1 | 0
2210-32-4 | 5373436 | CCC(C)OC(=O)/C=C/C(=O)OC(C)CC | 593.88 | 274.58 | JOBACK | JOBACK | 0 | 0 | 2 | 0 | 0 | 2 | 0 | 0 | 0 | 0 | 4 | 0 | 1 | 0 | 0 | 0 | 0 | 0 | 4
22104-77-4 | 5318017 | CCCC/C=C/CO | 456.1 | 224.39 | JOBACK | JOBACK | 0 | 0 | 0 | 0 | 0 | 4 | 1 | 0 | 0 | 0 | 1 | 0 | 1 | 0 | 0 | 0 | 0 | 0 | 2
22104-79-6 | 61896 | CCCCCCC=CCO | 501.86 | 246.93 | JOBACK | JOBACK | 0 | 0 | 0 | 0 | 0 | 6 | 1 | 0 | 0 | 0 | 1 | 0 | 1 | 0 | 0 | 0 | 0 | 0 | 2
22104-80-9 | 87630 | CCCCCCCC=CCO | 524.74 | 258.2 | JOBACK | JOBACK | 0 | 0 | 0 | 0 | 0 | 7 | 1 | 0 | 0 | 0 | 1 | 0 | 1 | 0 | 0 | 0 | 0 | 0 | 2
22122-36-7 | 30945 | CC1=CCOC1=O | 387.77 | 223.9 | JOBACK | JOBACK | 0 | 0 | 1 | 0 | 0 | 1 | 0 | 0 | 0 | 0 | 1 | 0 | 1 | 0 | 0 | 0 | 0 | 1 | 1
2213-23-2 | 16656 | CCCC(C)CC(C)C | 406.05 | 161.19 | COMMON_CHEMISTRY | JOBACK | 0 | 0 | 0 | 0 | 0 | 3 | 0 | 0 | 0 | 0 | 4 | 0 | 0 | 0 | 0 | 0 | 0 | 0 | 2
2213-32-3 | 16657 | CC(C)CC(=C)C | 354.75 | 149.1 | COMMON_CHEMISTRY | JOBACK | 0 | 0 | 0 | 0 | 0 | 2 | 0 | 0 | 0 | 0 | 3 | 0 | 1 | 0 | 0 | 0 | 0 | 1 | 1
22135-49-5 | 179386 | CCC[C@@H](C1=CC=CC=C1)O | 546.82 | 274.7 | JOBACK | JOBACK | 0 | 0 | 0 | 0 | 1 | 2 | 1 | 0 | 0 | 0 | 1 | 0 | 0 | 0 | 0 | 0 | 0 | 0 | 1
2214-14-4 | 137503 | CC1(CC1)C2=CC=CC=C2 | 462.06 | 270.72 | JOBACK | JOBACK | 0 | 0 | 0 | 0 | 1 | 2 | 0 | 0 | 0 | 0 | 1 | 0 | 0 | 0 | 0 | 0 | 0 | 1 | 0
22144-60-1 | 5325938 | CCC[C@H](C1=CC=CC=C1)O | 505.15 | 289.15 | JOBACK | JOBACK | 0 | 0 | 0 | 0 | 1 | 2 | 1 | 0 | 0 | 0 | 1 | 0 | 0 | 0 | 0 | 0 | 0 | 0 | 1
2216-30-0 | 16662 | CCC(C)CCC(C)C | 408 | 161.19 | WEBBOOK | JOBACK | 0 | 0 | 0 | 0 | 0 | 3 | 0 | 0 | 0 | 0 | 4 | 0 | 0 | 0 | 0 | 0 | 0 | 0 | 2
2216-32-2 | 16663 | CCCC(CC)CCC | 414.35 | 176.19 | COMMON_CHEMISTRY | JOBACK | 0 | 0 | 0 | 0 | 0 | 5 | 0 | 0 | 0 | 0 | 3 | 0 | 0 | 0 | 0 | 0 | 0 | 0 | 1
2216-33-3 | 16664 | CCCCCC(C)CC | 417.15 | 165.35 | YAWS | JOBACK | 0 | 0 | 0 | 0 | 0 | 5 | 0 | 0 | 0 | 0 | 3 | 0 | 0 | 0 | 0 | 0 | 0 | 0 | 1
2216-34-4 | 16665 | CCCCC(C)CCC | 415.15 | 160 | YAWS | OPEN_NTBKM | 0 | 0 | 0 | 0 | 0 | 5 | 0 | 0 | 0 | 0 | 3 | 0 | 0 | 0 | 0 | 0 | 0 | 0 | 1
2216-38-8 | 33744 | CCCCCCC=CC | 422.74587 | 181 | WEBBOOK | WEBBOOK | 0 | 0 | 0 | 0 | 0 | 5 | 0 | 0 | 0 | 0 | 2 | 0 | 1 | 0 | 0 | 0 | 0 | 0 | 2
2216-45-7 | 75187 | CC1=CC=C(C=C1)COC(=O)C | 501.65 | 313.15 | YAWS | JOBACK | 0 | 0 | 1 | 0 | 1 | 1 | 0 | 0 | 0 | 0 | 2 | 0 | 0 | 0 | 0 | 0 | 0 | 0 | 0
2216-51-5 | 16666 | C[C@@H]1CC[C@H]([C@@H](C1)O)C(C)C | 487.15 | 316.15 | JOBACK | WIKIDATA | 0 | 0 | 0 | 0 | 0 | 3 | 1 | 0 | 0 | 0 | 3 | 0 | 0 | 0 | 0 | 0 | 0 | 0 | 4
2216-52-6 | 439263 | C[C@@H]1CC[C@H]([C@H](C1)O)C(C)C | 484.85 | 251.15 | YAWS | JOBACK | 0 | 0 | 0 | 0 | 0 | 3 | 1 | 0 | 0 | 0 | 3 | 0 | 0 | 0 | 0 | 0 | 0 | 0 | 4
2216-69-5 | 16668 | COC1=CC=CC2=CC=CC=C21 | 545.15 | 278.15 | JOBACK | WIKIDATA | 0 | 0 | 0 | 0 | 2 | 0 | 0 | 0 | 0 | 0 | 1 | 1 | 0 | 0 | 0 | 0 | 0 | 0 | 0
2216-70-8 | 519923 | CC=CC=CCC(C)C | 422 | 166.03 | JOBACK | JOBACK | 0 | 0 | 0 | 0 | 0 | 1 | 0 | 0 | 0 | 0 | 3 | 0 | 2 | 0 | 0 | 0 | 0 | 0 | 5
2216-81-1 | 16670 | CCCCCCCOC(=O)CC | 483.15 | 222.25 | JOBACK | JOBACK | 0 | 0 | 1 | 0 | 0 | 7 | 0 | 0 | 0 | 0 | 2 | 0 | 0 | 0 | 0 | 0 | 0 | 0 | 0
2216-87-7 | 75189 | CCCCCCCCC(=O)CC | 500.15 | 285.15 | WIKIDATA | WIKIDATA | 0 | 1 | 0 | 0 | 0 | 8 | 0 | 0 | 0 | 0 | 2 | 0 | 0 | 0 | 0 | 0 | 0 | 0 | 0
2217-17-6 | 18977346 | CC(C)CC(C)C(C)CC(C)C | 459.4 | 165 | COMMON_CHEMISTRY | JOBACK | 0 | 0 | 0 | 0 | 0 | 2 | 0 | 0 | 0 | 0 | 6 | 0 | 0 | 0 | 0 | 0 | 0 | 0 | 4
2217-88-1 | 16674 | CCCCN(CCCC)C(=O)OCC | 521.94 | 288.53 | JOBACK | JOBACK | 0 | 0 | 0 | 0 | 0 | 7 | 0 | 0 | 0 | 1 | 3 | 1 | 0 | 0 | 0 | 0 | 0 | 1 | 0
2219-78-5 | 247477 | CCC1=C(C=C(C(=C1)C)C)O | 523.15 | 324.65 | JOBACK | JOBACK | 0 | 0 | 0 | 0 | 1 | 1 | 1 | 0 | 0 | 0 | 3 | 0 | 0 | 0 | 0 | 0 | 0 | 0 | 0
2219-82-1 | 16678 | CC1=C(C(=CC=C1)C(C)(C)C)O | 506.15 | 304.15 | YAWS | WIKIDATA | 0 | 0 | 0 | 0 | 1 | 0 | 1 | 0 | 0 | 0 | 4 | 0 | 0 | 0 | 0 | 0 | 0 | 1 | 0
2219-84-3 | 75206 | CC1=C(C=CC(=C1)C(C)(C)CC(C)(C)C)O | 648.62 | 327.15 | JOBACK | WIKIDATA | 0 | 0 | 0 | 0 | 1 | 1 | 1 | 0 | 0 | 0 | 6 | 0 | 0 | 0 | 0 | 0 | 0 | 2 | 0
2220-40-8 | 137507 | C1CC2C=CC1CC2=O | 471.64 | 277.74 | JOBACK | JOBACK | 0 | 1 | 0 | 0 | 0 | 3 | 0 | 0 | 0 | 0 | 0 | 0 | 1 | 0 | 0 | 0 | 0 | 0 | 4
2221-95-6 | 6451376 | C[C@H]1CCC[C@]2([C@H]1CC[C@@H]3[C@@H]2CC[C@@H](C3)C(C)C)C | 661.68 | 319.15 | JOBACK | WIKIDATA | 0 | 0 | 0 | 0 | 0 | 8 | 0 | 0 | 0 | 0 | 4 | 0 | 0 | 0 | 0 | 0 | 0 | 1 | 6
2223-54-3 | 137508 | CC1(C=CC(C=C1)(C)C)C | 442.08 | 279.65 | JOBACK | WEBBOOK | 0 | 0 | 0 | 0 | 0 | 0 | 0 | 0 | 0 | 0 | 4 | 0 | 2 | 0 | 0 | 0 | 0 | 2 | 4
2223-82-7 | 16680 | CC(C)(COC(=O)C=C)COC(=O)C=C | 557.85 | 279.15 | JOBACK | JOBACK | 0 | 0 | 2 | 0 | 0 | 4 | 0 | 0 | 0 | 0 | 2 | 0 | 2 | 0 | 0 | 0 | 0 | 1 | 2
22253-11-8 | 89638 | C1C(CC2=CC=CC=C21)C3=CC=CC=C3 | 607.88 | 290 | JOBACK | WEBBOOK | 0 | 0 | 0 | 0 | 2 | 2 | 0 | 0 | 0 | 0 | 0 | 0 | 0 | 0 | 0 | 0 | 0 | 0 | 1
2228-98-0 | 16688 | CC(C)(C)C1CCC=CC1 | 436 | 213.02 | WEBBOOK | JOBACK | 0 | 0 | 0 | 0 | 0 | 3 | 0 | 0 | 0 | 0 | 3 | 0 | 1 | 0 | 0 | 0 | 0 | 1 | 3
22286-82-4 | 89651 | CCOC(=O)C(=C)C1=CC=CC=C1 | 397.65 | 266.76 | WIKIDATA | JOBACK | 0 | 0 | 1 | 0 | 1 | 2 | 0 | 0 | 0 | 0 | 1 | 0 | 1 | 0 | 0 | 0 | 0 | 1 | 0
22287-02-1 | 140898 | CCCCC(=O)CCC(C)C | 476.70182 | 237.39 | WEBBOOK | JOBACK | 0 | 1 | 0 | 0 | 0 | 5 | 0 | 0 | 0 | 0 | 3 | 0 | 0 | 0 | 0 | 0 | 0 | 0 | 1
22289-05-0 | 7015329 | CC(=O)CCC(=C)C(=O)C | 486.94 | 264.06 | JOBACK | JOBACK | 0 | 2 | 0 | 0 | 0 | 3 | 0 | 0 | 0 | 0 | 2 | 0 | 1 | 0 | 0 | 0 | 0 | 1 | 0
2230-70-8 | 102771 | CC1CC(CCC1=O)(C)C | 464.15 | 286.45 | YAWS | JOBACK | 0 | 1 | 0 | 0 | 0 | 3 | 0 | 0 | 0 | 0 | 3 | 0 | 0 | 0 | 0 | 0 | 0 | 1 | 1
22306-28-1 | 31131 | CCCCCCCC(C)CCCCCCC | 565.24 | 243.9 | JOBACK | WEBBOOK | 0 | 0 | 0 | 0 | 0 | 12 | 0 | 0 | 0 | 0 | 3 | 0 | 0 | 0 | 0 | 0 | 0 | 0 | 1
22319-24-0 | 31138 | CCCC(=O)C=C(C)C | 440.55 | 210.81 | JOBACK | JOBACK | 0 | 1 | 0 | 0 | 0 | 2 | 0 | 0 | 0 | 0 | 3 | 0 | 1 | 0 | 0 | 0 | 0 | 1 | 1
22323-82-6 | 736057 | CC1(OC[C@@H](O1)CO)C | 493.81 | 301.9 | JOBACK | JOBACK | 0 | 0 | 0 | 0 | 0 | 2 | 1 | 0 | 0 | 0 | 2 | 2 | 0 | 0 | 0 | 0 | 0 | 1 | 1
22328-93-4 | 95451 | CCCC(C)C(CC=C)(C(=O)OCC)C(=O)OCC | 652.25 | 329.13 | JOBACK | JOBACK | 0 | 0 | 2 | 0 | 0 | 6 | 0 | 0 | 0 | 0 | 4 | 0 | 1 | 0 | 0 | 0 | 0 | 1 | 2
2233-29-6 | 16691 | CC1=C(C(=NC=C1)C)C | 465.65 | 302.92 | YAWS | JOBACK | 0 | 0 | 0 | 0 | 0 | 0 | 0 | 0 | 0 | 0 | 3 | 0 | 0 | 1 | 0 | 0 | 0 | 0 | 0
22339-21-5 | 6427105 | C[C@@H]1[C@@H]2C[C@@H](C2(C)C)CC1=O | 484.15 | 253.15 | JOBACK | WIKIDATA | 0 | 1 | 0 | 0 | 0 | 2 | 0 | 0 | 0 | 0 | 3 | 0 | 0 | 0 | 0 | 0 | 0 | 1 | 3
2234-20-0 | 16694 | CC1=CC(=C(C=C1)C=C)C | 475.26 | 209.15 | YAWS | JOBACK | 0 | 0 | 0 | 0 | 1 | 1 | 0 | 0 | 0 | 0 | 2 | 0 | 1 | 0 | 0 | 0 | 0 | 0 | 1
2234-26-6 | 102231 | C1CC2CC1CC2C#N | 497.8 | 316.65 | JOBACK | WEBBOOK | 0 | 0 | 0 | 1 | 0 | 4 | 0 | 0 | 0 | 0 | 0 | 0 | 0 | 0 | 0 | 0 | 0 | 0 | 3
2234-75-5 | 91517 | CC1CCC(C(C1)C)C | 413.65 | 186.75 | YAWS | WEBBOOK | 0 | 0 | 0 | 0 | 0 | 3 | 0 | 0 | 0 | 0 | 3 | 0 | 0 | 0 | 0 | 0 | 0 | 0 | 3
22348-95-4 | 89668 | CCCCCC(=O)CC(=O)OC | 517.61 | 283.45 | JOBACK | JOBACK | 0 | 1 | 1 | 0 | 0 | 5 | 0 | 0 | 0 | 0 | 2 | 0 | 0 | 0 | 0 | 0 | 0 | 0 | 0
22348-96-5 | 89669 | CCCCCCCC(=O)CC(=O)OC | 563.37 | 305.99 | JOBACK | JOBACK | 0 | 1 | 1 | 0 | 0 | 7 | 0 | 0 | 0 | 0 | 2 | 0 | 0 | 0 | 0 | 0 | 0 | 0 | 0
22349-03-7 | 89671 | CCCCCCCCCCCCCCCCCCCC1CCCCC1 | 693.15 | 318.15 | YAWS | JOBACK | 0 | 0 | 0 | 0 | 0 | 23 | 0 | 0 | 0 | 0 | 1 | 0 | 0 | 0 | 0 | 0 | 0 | 0 | 1
2235-00-9 | 75227 | C=CN1CCCCCC1=O | 483.8 | 307.65 | JOBACK | JOBACK | 0 | 0 | 0 | 0 | 0 | 6 | 0 | 0 | 0 | 1 | 0 | 0 | 1 | 0 | 0 | 0 | 0 | 1 | 1
2235-46-3 | 16699 | CCN(CC)C(=O)CC(=O)C | 399.65 | 312.25 | YAWS | JOBACK | 0 | 1 | 0 | 0 | 0 | 3 | 0 | 0 | 0 | 1 | 3 | 0 | 0 | 0 | 0 | 0 | 0 | 1 | 0
22370-55-4 | 519941 | CC(C)CCCCCCCC=C | 470.4 | 208.24 | JOBACK | JOBACK | 0 | 0 | 0 | 0 | 0 | 8 | 0 | 0 | 0 | 0 | 2 | 0 | 1 | 0 | 0 | 0 | 0 | 0 | 2
22381-54-0 | 89682 | CC1=CC=C(C=C1)S(=O)(=O)CCO | 452.65 | 325.15 | JOBACK | WIKIDATA | 0 | 0 | 0 | 0 | 1 | 2 | 1 | 0 | 0 | 0 | 1 | 0 | 0 | 0 | 1 | 0 | 0 | 0 | 0
22383-53-5 | 90768 | CCOCC(C1=CC=CC=C1)O | 569.24 | 296.93 | JOBACK | JOBACK | 0 | 0 | 0 | 0 | 1 | 2 | 1 | 0 | 0 | 0 | 1 | 1 | 0 | 0 | 0 | 0 | 0 | 0 | 1
2239-78-3 | 75232 | CCCCCCCCCCCCCCCC(=O)OCCC | 692.54 | 293.55 | JOBACK | COMMON_CHEMISTRY | 0 | 0 | 1 | 0 | 0 | 16 | 0 | 0 | 0 | 0 | 2 | 0 | 0 | 0 | 0 | 0 | 0 | 0 | 0
22393-85-7 | 5365034 | CCCCCCCCCCCCCCOC(=O)CCCCCCC/C=C\CCCCCCCC | 994.14 | 295.65 | JOBACK | JOBACK | 0 | 0 | 1 | 0 | 0 | 27 | 0 | 0 | 0 | 0 | 2 | 0 | 1 | 0 | 0 | 0 | 0 | 0 | 2
22393-86-8 | 89689 | CCCCCCCCCCCCCCCCOC(=O)CCCCCCCC=CCCCCCCCC | 1039.9 | 298.65 | JOBACK | JOBACK | 0 | 0 | 1 | 0 | 0 | 29 | 0 | 0 | 0 | 0 | 2 | 0 | 1 | 0 | 0 | 0 | 0 | 0 | 2
22398-14-7 | 90770 | COC=C(C(=O)OC)C(=O)OC | 502.66 | 316.15 | JOBACK | WIKIDATA | 0 | 0 | 2 | 0 | 0 | 0 | 0 | 0 | 0 | 0 | 3 | 1 | 1 | 0 | 0 | 0 | 0 | 1 | 1
22409-91-2 | 347973 | CCOC(=O)CCOC1=CC=CC=C1 | 558.6 | 296.15 | JOBACK | WIKIDATA | 0 | 0 | 1 | 0 | 1 | 3 | 0 | 0 | 0 | 0 | 1 | 1 | 0 | 0 | 0 | 0 | 0 | 0 | 0
22414-24-0 | 90772 | CC1(C=CC(O1)OC)OC | 425.15 | 271 | JOBACK | JOBACK | 0 | 0 | 0 | 0 | 0 | 0 | 0 | 0 | 0 | 0 | 3 | 3 | 1 | 0 | 0 | 0 | 0 | 1 | 3
22417-45-4 | 53360599 | CC(C)CC(CC(C)C)CO | 477.15 | 218.28 | YAWS | JOBACK | 0 | 0 | 0 | 0 | 0 | 3 | 1 | 0 | 0 | 0 | 4 | 0 | 0 | 0 | 0 | 0 | 0 | 0 | 3
22418-49-1 | 519946 | CC(=C)COC | 339.35 | 160.06 | WEBBOOK | WEBBOOK | 0 | 0 | 0 | 0 | 0 | 2 | 0 | 0 | 0 | 0 | 2 | 1 | 1 | 0 | 0 | 0 | 0 | 1 | 0
22428-48-4 | 90782 | C1CC(=COCC2=CC=CC=C2)CC=C1 | 599.04 | 318.93 | JOBACK | JOBACK | 0 | 0 | 0 | 0 | 1 | 4 | 0 | 0 | 0 | 0 | 0 | 1 | 2 | 0 | 0 | 0 | 0 | 1 | 3
2243-27-8 | 16715 | CCCCCCCCC#N | 498.15 | 239.05 | JOBACK | COMMON_CHEMISTRY | 0 | 0 | 0 | 1 | 0 | 7 | 0 | 0 | 0 | 0 | 1 | 0 | 0 | 0 | 0 | 0 | 0 | 0 | 0
2243-33-6 | 443160 | CC1=CC[C@H](C=C1)C(C)C | 446.65 | 208.88 | YAWS | JOBACK | 0 | 0 | 0 | 0 | 0 | 1 | 0 | 0 | 0 | 0 | 3 | 0 | 2 | 0 | 0 | 0 | 0 | 1 | 5
2243-35-8 | 222851 | CC(=O)OCC(=O)C1=CC=CC=C1 | 543.15 | 322.15 | JOBACK | WIKIDATA | 0 | 1 | 1 | 0 | 1 | 1 | 0 | 0 | 0 | 0 | 1 | 0 | 0 | 0 | 0 | 0 | 0 | 0 | 0
2243-43-8 | 75238 | C1=CC=C(C=C1)OCCCC#N | 561.15 | 318.65 | JOBACK | WIKIDATA | 0 | 0 | 0 | 1 | 1 | 3 | 0 | 0 | 0 | 0 | 0 | 1 | 0 | 0 | 0 | 0 | 0 | 0 | 0
2243-90-5 | 75248 | CC1=NC2=C(C=C(C=C2C=C1)C)C | 546.15 | 319.15 | YAWS | WIKIDATA | 0 | 0 | 0 | 0 | 1 | 0 | 0 | 0 | 0 | 0 | 3 | 0 | 0 | 1 | 0 | 0 | 0 | 0 | 0
22433-33-6 | 519948 | CCCCCCC=C=C | 405.47 | 195.94 | JOBACK | JOBACK | 0 | 0 | 0 | 0 | 0 | 6 | 0 | 0 | 0 | 0 | 1 | 0 | 2 | 0 | 0 | 0 | 0 | 1 | 1
22433-39-2 | 140923 | CC(=C=C)C1=CC=CC=C1 | 454.91 | 219.67 | JOBACK | JOBACK | 0 | 0 | 0 | 0 | 1 | 1 | 0 | 0 | 0 | 0 | 1 | 0 | 2 | 0 | 0 | 0 | 0 | 2 | 0
2244-16-8 | 16724 | CC1=CC[C@@H](CC1=O)C(=C)C | 504.15 | 275.62 | YAWS | JOBACK | 0 | 1 | 0 | 0 | 0 | 3 | 0 | 0 | 0 | 0 | 2 | 0 | 2 | 0 | 0 | 0 | 0 | 2 | 2
2244-85-1 | 102774 | CCCCCCC1CCOCO1 | 501.85 | 262.98 | JOBACK | JOBACK | 0 | 0 | 0 | 0 | 0 | 8 | 0 | 0 | 0 | 0 | 1 | 2 | 0 | 0 | 0 | 0 | 0 | 0 | 1
22442-48-4 | 519953 | COC1=CC=C(C=C1)CCC#N | 584.56 | 328.62 | JOBACK | JOBACK | 0 | 0 | 0 | 1 | 1 | 2 | 0 | 0 | 0 | 0 | 1 | 1 | 0 | 0 | 0 | 0 | 0 | 0 | 0
22445-42-7 | 89718 | CC1=CC(=CC(=C1)C#N)C | 544.24 | 315.65 | JOBACK | WEBBOOK | 0 | 0 | 0 | 1 | 1 | 0 | 0 | 0 | 0 | 0 | 2 | 0 | 0 | 0 | 0 | 0 | 0 | 0 | 0
2245-38-7 | 16732 | CC1=C2C=C(C(=CC2=CC=C1)C)C | 558.15 | 298.45 | YAWS | JOBACK | 0 | 0 | 0 | 0 | 2 | 0 | 0 | 0 | 0 | 0 | 3 | 0 | 0 | 0 | 0 | 0 | 0 | 0 | 0
22460-59-9 | 90789 | CC(CCC(C(=C)C)O)C=C | 512.94 | 215.8 | JOBACK | JOBACK | 0 | 0 | 0 | 0 | 0 | 4 | 1 | 0 | 0 | 0 | 2 | 0 | 2 | 0 | 0 | 0 | 0 | 1 | 3
22461-89-8 | 228300 | CCC1CCCC(=O)C1 | 467.08 | 210.88 | JOBACK | WEBBOOK | 0 | 1 | 0 | 0 | 0 | 5 | 0 | 0 | 0 | 0 | 1 | 0 | 0 | 0 | 0 | 0 | 0 | 0 | 1
22471-55-2 | 11735763 | CCOC(=O)[C@@H]1[C@H](CCCC1(C)C)C | 542.83 | 290.13 | JOBACK | JOBACK | 0 | 0 | 1 | 0 | 0 | 4 | 0 | 0 | 0 | 0 | 4 | 0 | 0 | 0 | 0 | 0 | 0 | 1 | 2
22487-87-2 | 5364849 | CCC(C)C/C=C/C | 386.36 | 159.84 | JOBACK | JOBACK | 0 | 0 | 0 | 0 | 0 | 2 | 0 | 0 | 0 | 0 | 3 | 0 | 1 | 0 | 0 | 0 | 0 | 0 | 3
22502-03-0 | 89734 | CC(=O)CC(=O)OCCOC | 494.27 | 283.14 | JOBACK | JOBACK | 0 | 1 | 1 | 0 | 0 | 3 | 0 | 0 | 0 | 0 | 2 | 1 | 0 | 0 | 0 | 0 | 0 | 0 | 0
22531-00-6 | 140935 | CCCCC1CCC=C1 | 424.8 | 202.85 | JOBACK | JOBACK | 0 | 0 | 0 | 0 | 0 | 5 | 0 | 0 | 0 | 0 | 1 | 0 | 1 | 0 | 0 | 0 | 0 | 0 | 3
22531-20-0 | 31189 | CCC1=CC2=C(CCCC2)C=C1 | 517.15 | 203.15 | YAWS | WIKIDATA | 0 | 0 | 0 | 0 | 1 | 5 | 0 | 0 | 0 | 0 | 1 | 0 | 0 | 0 | 0 | 0 | 0 | 0 | 0
22532-47-4 | 89740 | CC1=CC=C(C=C1)CCOC(=O)C | 387.9 | 295 | YAWS | JOBACK | 0 | 0 | 1 | 0 | 1 | 2 | 0 | 0 | 0 | 0 | 2 | 0 | 0 | 0 | 0 | 0 | 0 | 0 | 0
22532-51-0 | 89741 | CC(=O)OCCC1=CC=C(C=C1)OC | 563.58 | 317.23 | JOBACK | JOBACK | 0 | 0 | 1 | 0 | 1 | 2 | 0 | 0 | 0 | 0 | 2 | 1 | 0 | 0 | 0 | 0 | 0 | 0 | 0
22535-49-5 | 3015131 | C=CC(=O)OC1=CC=C(C=C1)C(=O)C2=CC=CC=C2 | 732.79 | 321.65 | JOBACK | WIKIDATA | 0 | 1 | 1 | 0 | 2 | 1 | 0 | 0 | 0 | 0 | 0 | 0 | 1 | 0 | 0 | 0 | 0 | 0 | 1
22539-65-7 | 519965 | CC1=C(C(=CC=C1)C(C)C)C | 477.7 | 250.19 | JOBACK | JOBACK | 0 | 0 | 0 | 0 | 1 | 0 | 0 | 0 | 0 | 0 | 4 | 0 | 0 | 0 | 0 | 0 | 0 | 0 | 1
22539-72-6 | 519966 | CC(C)C1=CCC(=CC1)CO | 552.64 | 286.46 | JOBACK | JOBACK | 0 | 0 | 0 | 0 | 0 | 3 | 1 | 0 | 0 | 0 | 2 | 0 | 2 | 0 | 0 | 0 | 0 | 2 | 3
22545-13-7 | 41042 | CCC1=CC=C(C=C1)CCO | 552.24 | 302.22 | JOBACK | JOBACK | 0 | 0 | 0 | 0 | 1 | 3 | 1 | 0 | 0 | 0 | 1 | 0 | 0 | 0 | 0 | 0 | 0 | 0 | 0
22545-15-9 | 89752 | CCOC1=CC=C(C=C1)CCO | 574.66 | 315.15 | JOBACK | JOBACK | 0 | 0 | 0 | 0 | 1 | 3 | 1 | 0 | 0 | 0 | 1 | 1 | 0 | 0 | 0 | 0 | 0 | 0 | 0
22554-74-1 | 90803 | C1C(C(CO1)O)O | 513.04 | 310.15 | JOBACK | WIKIDATA | 0 | 0 | 0 | 0 | 0 | 2 | 2 | 0 | 0 | 0 | 0 | 1 | 0 | 0 | 0 | 0 | 0 | 0 | 2
22567-21-1 | 89755 | C[C@H]1CC[C@@H](C[C@@H]1O)C(=C)C | 498.15 | 246.46 | JOBACK | JOBACK | 0 | 0 | 0 | 0 | 0 | 4 | 1 | 0 | 0 | 0 | 2 | 0 | 1 | 0 | 0 | 0 | 0 | 1 | 3
22571-83-1 | 140937 | CC1(C(CC1C(=O)OC)CC(=O)OC)C | 569.63 | 328.23 | JOBACK | JOBACK | 0 | 0 | 2 | 0 | 0 | 2 | 0 | 0 | 0 | 0 | 4 | 0 | 0 | 0 | 0 | 0 | 0 | 1 | 2
2258-58-4 | 53436916 | CC=C(C)CC(=O)OC | 422.02 | 191.94 | JOBACK | JOBACK | 0 | 0 | 1 | 0 | 0 | 1 | 0 | 0 | 0 | 0 | 3 | 0 | 1 | 0 | 0 | 0 | 0 | 1 | 1
22585-31-5 | 140940 | CC(C)(C)C(=C=C)C(C)(C)C | 444.65 | 209.36 | JOBACK | JOBACK | 0 | 0 | 0 | 0 | 0 | 1 | 0 | 0 | 0 | 0 | 6 | 0 | 2 | 0 | 0 | 0 | 0 | 4 | 0
22590-50-7 | 31431 | C=CCOC1CC2CC1CC2OCC=C | 543.65 | 301.09 | JOBACK | JOBACK | 0 | 0 | 0 | 0 | 0 | 7 | 0 | 0 | 0 | 0 | 0 | 2 | 2 | 0 | 0 | 0 | 0 | 0 | 6
22616-15-5 | 90811 | CCCCCCC(C)(C=C)O | 514.03 | 263.94 | JOBACK | JOBACK | 0 | 0 | 0 | 0 | 0 | 6 | 1 | 0 | 0 | 0 | 2 | 0 | 1 | 0 | 0 | 0 | 0 | 1 | 1
22618-23-1 | 89773 | CC1=C(C=C(C=C1)OC(=O)C)C | 508.15 | 295.15 | JOBACK | JOBACK | 0 | 0 | 1 | 0 | 1 | 0 | 0 | 0 | 0 | 0 | 3 | 0 | 0 | 0 | 0 | 0 | 0 | 0 | 0
22618-51-5 | 89775 | CC1=CC=CC=C1C2=CCCCC2 | 557.06 | 300.11 | JOBACK | JOBACK | 0 | 0 | 0 | 0 | 1 | 4 | 0 | 0 | 0 | 0 | 1 | 0 | 1 | 0 | 0 | 0 | 0 | 1 | 1
22627-70-9 | 89777 | CCOC1=CC(=O)CC1 | 474.09 | 287.52 | JOBACK | JOBACK | 0 | 1 | 0 | 0 | 0 | 3 | 0 | 0 | 0 | 0 | 1 | 1 | 1 | 0 | 0 | 0 | 0 | 1 | 1
22630-75-7 | 140945 | C1CC2CCC2=C1 | 386.32 | 218.53 | JOBACK | JOBACK | 0 | 0 | 0 | 0 | 0 | 4 | 0 | 0 | 0 | 0 | 0 | 0 | 1 | 0 | 0 | 0 | 0 | 1 | 2
22632-59-3 | 519972 | CCCC(CCC)C(=O)OC | 444.15 | 218.52 | YAWS | JOBACK | 0 | 0 | 1 | 0 | 0 | 4 | 0 | 0 | 0 | 0 | 3 | 0 | 0 | 0 | 0 | 0 | 0 | 0 | 1
22634-89-5 | 31448 | CC1CC(OC(O1)C=C)(C)C | 466.55 | 265.37 | JOBACK | JOBACK | 0 | 0 | 0 | 0 | 0 | 2 | 0 | 0 | 0 | 0 | 3 | 2 | 1 | 0 | 0 | 0 | 0 | 1 | 3
22635-78-5 | 140946 | C1C=CC12CC=C2 | 380.74 | 230.67 | JOBACK | JOBACK | 0 | 0 | 0 | 0 | 0 | 2 | 0 | 0 | 0 | 0 | 0 | 0 | 2 | 0 | 0 | 0 | 0 | 1 | 4
22644-27-5 | 9834036 | C[C@H](CC(=O)OC)C(=O)OC | 475.76 | 238.31 | JOBACK | JOBACK | 0 | 0 | 2 | 0 | 0 | 1 | 0 | 0 | 0 | 0 | 3 | 0 | 0 | 0 | 0 | 0 | 0 | 0 | 1
22644-28-6 | 10975426 | C[C@H](CCO)CO | 367.15 | 252.75 | YAWS | JOBACK | 0 | 0 | 0 | 0 | 0 | 3 | 2 | 0 | 0 | 0 | 1 | 0 | 0 | 0 | 0 | 0 | 0 | 0 | 1
22645-33-6 | 31465 | CCCCCCC1COC(OC1)C | 520.06 | 270.01 | JOBACK | JOBACK | 0 | 0 | 0 | 0 | 0 | 7 | 0 | 0 | 0 | 0 | 2 | 2 | 0 | 0 | 0 | 0 | 0 | 0 | 2
22651-87-2 | 89781 | C1CCC(CC1)C(=O)OC(=O)C2CCCCC2 | 434.15 | 298.15 | YAWS | JOBACK | 0 | 1 | 1 | 0 | 0 | 10 | 0 | 0 | 0 | 0 | 0 | 0 | 0 | 0 | 0 | 0 | 0 | 0 | 2
22658-92-0 | 6999002 | CCCCC[C@H](CC)O | 449.98776 | 225.74 | WEBBOOK | JOBACK | 0 | 0 | 0 | 0 | 0 | 5 | 1 | 0 | 0 | 0 | 2 | 0 | 0 | 0 | 0 | 0 | 0 | 0 | 1
22663-61-2 | 42265 | CCCCCCCCCCC(C)CO | 588.78 | 282.09 | JOBACK | JOBACK | 0 | 0 | 0 | 0 | 0 | 10 | 1 | 0 | 0 | 0 | 2 | 0 | 0 | 0 | 0 | 0 | 0 | 0 | 1
22663-64-5 | 15054995 | CCCCCCC(C)CCO | 520.14 | 248.28 | JOBACK | JOBACK | 0 | 0 | 0 | 0 | 0 | 7 | 1 | 0 | 0 | 0 | 2 | 0 | 0 | 0 | 0 | 0 | 0 | 0 | 1
22666-53-1 | 140948 | CC(C)(C)C(=C)C1=CC=C(C=C1)OC | 544.45 | 284.14 | JOBACK | JOBACK | 0 | 0 | 0 | 0 | 1 | 1 | 0 | 0 | 0 | 0 | 4 | 1 | 1 | 0 | 0 | 0 | 0 | 2 | 0
22679-54-5 | 89790 | CC(C)(C)C1=CC=C(C=C1)C(=O)C2=CC=CC=C2 | 697.54 | 313.15 | JOBACK | JOBACK | 0 | 1 | 0 | 0 | 2 | 0 | 0 | 0 | 0 | 0 | 3 | 0 | 0 | 0 | 0 | 0 | 0 | 1 | 0
22692-70-2 | 11081844 | CCC(=CC1=CC=CC=C1)C2=CC=CC=C2 | 623.08 | 303.88 | JOBACK | JOBACK | 0 | 0 | 0 | 0 | 2 | 1 | 0 | 0 | 0 | 0 | 1 | 0 | 1 | 0 | 0 | 0 | 0 | 1 | 1
2270-20-4 | 16757 | C1=CC=C(C=C1)CCCCC(=O)O | 583.15 | 331.4 | JOBACK | JOBACK | 0 | 0 | 0 | 0 | 1 | 4 | 0 | 0 | 1 | 0 | 0 | 0 | 0 | 0 | 0 | 0 | 0 | 0 | 0
2270-57-7 | 86749 | CCC(C)(CCC=C(C)C)O | 521.39 | 246.66 | JOBACK | JOBACK | 0 | 0 | 0 | 0 | 0 | 3 | 1 | 0 | 0 | 0 | 4 | 0 | 1 | 0 | 0 | 0 | 0 | 2 | 1
2270-60-2 | 61290 | CC(CCC=C(C)C)CC(=O)OC | 513.1 | 222.02 | JOBACK | JOBACK | 0 | 0 | 1 | 0 | 0 | 3 | 0 | 0 | 0 | 0 | 4 | 0 | 1 | 0 | 0 | 0 | 0 | 1 | 2
22704-38-7 | 5463031 | C/C=C\1/CCC=C1 | 385.51 | 194.91 | JOBACK | JOBACK | 0 | 0 | 0 | 0 | 0 | 2 | 0 | 0 | 0 | 0 | 1 | 0 | 2 | 0 | 0 | 0 | 0 | 1 | 3
22717-57-3 | 89802 | CC1=CC(=C(C=C1)O)C(=O)OC | 517.65 | 272.15 | YAWS | WIKIDATA | 0 | 0 | 1 | 0 | 1 | 0 | 1 | 0 | 0 | 0 | 2 | 0 | 0 | 0 | 0 | 0 | 0 | 0 | 0
22734-04-9 | 89811 | C1CC=C(C1)CC#N | 485.93 | 262.06 | JOBACK | JOBACK | 0 | 0 | 0 | 1 | 0 | 4 | 0 | 0 | 0 | 0 | 0 | 0 | 1 | 0 | 0 | 0 | 0 | 1 | 1
22748-16-9 | 140955 | CC1(CC(=O)C=C1)C | 431.2 | 272.43 | JOBACK | JOBACK | 0 | 1 | 0 | 0 | 0 | 1 | 0 | 0 | 0 | 0 | 2 | 0 | 1 | 0 | 0 | 0 | 0 | 1 | 2
22767-77-7 | 5314272 | C/C=C/C1=CC=CC2=CC=CC=C21 | 551.84 | 302.83 | JOBACK | JOBACK | 0 | 0 | 0 | 0 | 2 | 0 | 0 | 0 | 0 | 0 | 1 | 0 | 1 | 0 | 0 | 0 | 0 | 0 | 2
22767-95-9 | 347496 | CC(C)OC(=O)CCC1=CC=CC=C1 | 558.62 | 278.75 | JOBACK | JOBACK | 0 | 0 | 1 | 0 | 1 | 2 | 0 | 0 | 0 | 0 | 2 | 0 | 0 | 0 | 0 | 0 | 0 | 0 | 1
22769-00-2 | 5365755 | C/C=C/C1C(CC1)/C=C/C | 443.06 | 202.48 | JOBACK | JOBACK | 0 | 0 | 0 | 0 | 0 | 2 | 0 | 0 | 0 | 0 | 2 | 0 | 2 | 0 | 0 | 0 | 0 | 0 | 6
22771-44-4 | 155626 | CC(=C)C1CCC(C=C1)(C)O | 531.42 | 275.36 | JOBACK | JOBACK | 0 | 0 | 0 | 0 | 0 | 3 | 1 | 0 | 0 | 0 | 2 | 0 | 2 | 0 | 0 | 0 | 0 | 2 | 3
22787-68-4 | 5102926 | CC(C(=C)C(=O)OC)OC(=O)C | 495.2 | 233.86 | JOBACK | JOBACK | 0 | 0 | 2 | 0 | 0 | 1 | 0 | 0 | 0 | 0 | 3 | 0 | 1 | 0 | 0 | 0 | 0 | 1 | 1
2279-18-7 | 102779 | C=CCOC1CC2CC1C3C2CC=C3 | 370.65 | 299.32 | YAWS | JOBACK | 0 | 0 | 0 | 0 | 0 | 5 | 0 | 0 | 0 | 0 | 0 | 1 | 2 | 0 | 0 | 0 | 0 | 0 | 8
22791-80-6 | 211260 | CC1(CCOC(=O)C1)C | 507.65 | 302.65 | JOBACK | COMMON_CHEMISTRY | 0 | 0 | 1 | 0 | 0 | 3 | 0 | 0 | 0 | 0 | 2 | 0 | 0 | 0 | 0 | 0 | 0 | 1 | 0
22808-06-6 | 5463460 | CC(C)(C)/C=C/C(C)(C)C | 424.15 | 268.79478 | YAWS | WEBBOOK | 0 | 0 | 0 | 0 | 0 | 0 | 0 | 0 | 0 | 0 | 6 | 0 | 1 | 0 | 0 | 0 | 0 | 2 | 2
2282-84-0 | 519982 | CC1=CC(=C(C(=C1)C)C(=O)OC)C | 551.12 | 320.04 | JOBACK | JOBACK | 0 | 0 | 1 | 0 | 1 | 0 | 0 | 0 | 0 | 0 | 4 | 0 | 0 | 0 | 0 | 0 | 0 | 0 | 0
22833-90-5 | 5463033 | CC(C)(C)/C=C/C(=C)C(C)(C)C | 468.42 | 209.04 | JOBACK | JOBACK | 0 | 0 | 0 | 0 | 0 | 1 | 0 | 0 | 0 | 0 | 6 | 0 | 2 | 0 | 0 | 0 | 0 | 3 | 2
2287-57-2 | 137523 | COC(=O)C12CCC(C1)CC2 | 481.73 | 289.78 | JOBACK | JOBACK | 0 | 0 | 1 | 0 | 0 | 5 | 0 | 0 | 0 | 0 | 1 | 0 | 0 | 0 | 0 | 0 | 0 | 1 | 1
22874-80-2 | 140969 | CCCCOC(=O)CCC=C | 460.42 | 231.76 | JOBACK | JOBACK | 0 | 0 | 1 | 0 | 0 | 6 | 0 | 0 | 0 | 0 | 1 | 0 | 1 | 0 | 0 | 0 | 0 | 0 | 1
2288-18-8 | 137524 | C=CC(=C)C1=CC=CC=C1 | 448.32 | 211.4 | JOBACK | JOBACK | 0 | 0 | 0 | 0 | 1 | 2 | 0 | 0 | 0 | 0 | 0 | 0 | 2 | 0 | 0 | 0 | 0 | 1 | 1
22885-98-9 | 54692152 | CC1C(=CC(=O)O1)O | 475.28 | 280.48 | JOBACK | JOBACK | 0 | 0 | 1 | 0 | 0 | 0 | 1 | 0 | 0 | 0 | 1 | 0 | 1 | 0 | 0 | 0 | 0 | 1 | 2
22907-72-8 | 140972 | CC(C)C1CCC(CC1)C(C)C | 483.9 | 232.65 | COMMON_CHEMISTRY | WEBBOOK | 0 | 0 | 0 | 0 | 0 | 4 | 0 | 0 | 0 | 0 | 4 | 0 | 0 | 0 | 0 | 0 | 0 | 0 | 4
2294-76-0 | 16800 | CCCCCC1=CC=CC=N1 | 479.9 | 300.42 | YAWS | JOBACK | 0 | 0 | 0 | 0 | 0 | 4 | 0 | 0 | 0 | 0 | 1 | 0 | 0 | 1 | 0 | 0 | 0 | 0 | 0
22954-83-2 | 281858 | CC1=CC(OC(=O)C1)(C)C | 456.25 | 273.85 | JOBACK | JOBACK | 0 | 0 | 1 | 0 | 0 | 1 | 0 | 0 | 0 | 0 | 3 | 0 | 1 | 0 | 0 | 0 | 0 | 2 | 1
22975-58-2 | 31591 | CCC(CC)C1=CC=C(C=C1)C | 505.38 | 248.94 | JOBACK | JOBACK | 0 | 0 | 0 | 0 | 1 | 2 | 0 | 0 | 0 | 0 | 3 | 0 | 0 | 0 | 0 | 0 | 0 | 0 | 1
22980-23-0 | 140976 | C1=CC2C1C(=O)O2 | 376.32 | 232.12 | JOBACK | JOBACK | 0 | 0 | 1 | 0 | 0 | 0 | 0 | 0 | 0 | 0 | 0 | 0 | 1 | 0 | 0 | 0 | 0 | 0 | 4
230-27-3 | 9191 | C1=CC=C2C(=C1)C=CC3=C2N=CC=C3 | 614.45 | 324.15 | JOBACK | JOBACK | 0 | 0 | 0 | 0 | 2 | 0 | 0 | 0 | 0 | 0 | 0 | 0 | 0 | 1 | 0 | 0 | 0 | 0 | 0
2305-25-1 | 61293 | CCCC(CC(=O)OCC)O | 532.6 | 268.07 | JOBACK | JOBACK | 0 | 0 | 1 | 0 | 0 | 4 | 1 | 0 | 0 | 0 | 2 | 0 | 0 | 0 | 0 | 0 | 0 | 0 | 1
23051-84-5 | 5364421 | CCCCCCC/C=C/CCCC | 501.2 | 231.19 | JOBACK | JOBACK | 0 | 0 | 0 | 0 | 0 | 9 | 0 | 0 | 0 | 0 | 2 | 0 | 1 | 0 | 0 | 0 | 0 | 0 | 2
23057-35-4 | 140991 | C1CCC2=CCC(C1)C2 | 440.62 | 234.03 | JOBACK | JOBACK | 0 | 0 | 0 | 0 | 0 | 6 | 0 | 0 | 0 | 0 | 0 | 0 | 1 | 0 | 0 | 0 | 0 | 1 | 2
23057-36-5 | 140992 | C1CC=C2CCC(C1)C2 | 440.62 | 234.03 | JOBACK | JOBACK | 0 | 0 | 0 | 0 | 0 | 6 | 0 | 0 | 0 | 0 | 0 | 0 | 1 | 0 | 0 | 0 | 0 | 1 | 2
2306-78-7 | 5363426 | CC(=CCC/C(=C/CCC(C)(C=C)OC(=O)C)/C)C | 648.31 | 286.26 | JOBACK | JOBACK | 0 | 0 | 1 | 0 | 0 | 5 | 0 | 0 | 0 | 0 | 5 | 0 | 3 | 0 | 0 | 0 | 0 | 3 | 3
2306-88-9 | 61294 | CCCCCCCCOC(=O)CCCCCCC | 579.95 | 255.05 | COMMON_CHEMISTRY | JOBACK | 0 | 0 | 1 | 0 | 0 | 13 | 0 | 0 | 0 | 0 | 2 | 0 | 0 | 0 | 0 | 0 | 0 | 0 | 0
2306-89-0 | 75319 | CCCCCCCCCCOC(=O)CCCCCCC | 403.15 | 277.35 | WIKIDATA | COMMON_CHEMISTRY | 0 | 0 | 1 | 0 | 0 | 15 | 0 | 0 | 0 | 0 | 2 | 0 | 0 | 0 | 0 | 0 | 0 | 0 | 0
2306-91-4 | 75320 | CCCCCCCCCC(=O)OCCC(C)C | 600.58 | 286.14 | JOBACK | JOBACK | 0 | 0 | 1 | 0 | 0 | 10 | 0 | 0 | 0 | 0 | 3 | 0 | 0 | 0 | 0 | 0 | 0 | 0 | 1
2306-92-5 | 75321 | CCCCCCCCCC(=O)OCCCCCCCC | 403.15 | 272.45 | WIKIDATA | WEBBOOK | 0 | 0 | 1 | 0 | 0 | 15 | 0 | 0 | 0 | 0 | 2 | 0 | 0 | 0 | 0 | 0 | 0 | 0 | 0
23063-31-2 | 140994 | CC1=C(C1C2=CC=CC=C2)C | 493.82 | 283.89 | JOBACK | JOBACK | 0 | 0 | 0 | 0 | 1 | 0 | 0 | 0 | 0 | 0 | 2 | 0 | 1 | 0 | 0 | 0 | 0 | 2 | 1
23068-91-9 | 551444 | COC(CCCC(=O)OC)OC | 485.26 | 251.71 | JOBACK | JOBACK | 0 | 0 | 1 | 0 | 0 | 3 | 0 | 0 | 0 | 0 | 3 | 2 | 0 | 0 | 0 | 0 | 0 | 0 | 1
23070-53-3 | 520018 | CC1=CCCCCCCCCCC1 | 551.02 | 240.05 | JOBACK | JOBACK | 0 | 0 | 0 | 0 | 0 | 10 | 0 | 0 | 0 | 0 | 1 | 0 | 1 | 0 | 0 | 0 | 0 | 1 | 1
23074-59-1 | 89991 | CC(C)COC1=CC(=O)CCC1 | 546.56 | 302.81 | JOBACK | JOBACK | 0 | 1 | 0 | 0 | 0 | 4 | 0 | 0 | 0 | 0 | 2 | 1 | 1 | 0 | 0 | 0 | 0 | 1 | 2
23079-65-4 | 9898921 | CCCCOC1=CC=CC(=C1)C | 505.36 | 274.9 | JOBACK | JOBACK | 0 | 0 | 0 | 0 | 1 | 3 | 0 | 0 | 0 | 0 | 2 | 1 | 0 | 0 | 0 | 0 | 0 | 0 | 0
2308-18-1 | 61296 | CC(C)CCOC(=O)CC(=O)C | 491 | 268.45 | WEBBOOK | JOBACK | 0 | 1 | 1 | 0 | 0 | 3 | 0 | 0 | 0 | 0 | 3 | 0 | 0 | 0 | 0 | 0 | 0 | 0 | 1
2308-38-5 | 61297 | CCCC(=O)OC(C)(C)C | 409.4 | 224.67 | WEBBOOK | JOBACK | 0 | 0 | 1 | 0 | 0 | 2 | 0 | 0 | 0 | 0 | 4 | 0 | 0 | 0 | 0 | 0 | 0 | 1 | 0
23086-43-3 | 5369434 | C/C=C/CCCC1=CC=CC=C1 | 505 | 246.34 | JOBACK | JOBACK | 0 | 0 | 0 | 0 | 1 | 3 | 0 | 0 | 0 | 0 | 1 | 0 | 1 | 0 | 0 | 0 | 0 | 0 | 2
230969-99-0 | 110199 | CCCCCCCCCCCCOCCC | 565.22 | 281.04 | JOBACK | JOBACK | 0 | 0 | 0 | 0 | 0 | 13 | 0 | 0 | 0 | 0 | 2 | 1 | 0 | 0 | 0 | 0 | 0 | 0 | 0
2311-46-8 | 16832 | CCCCCC(=O)OC(C)C | 441.15 | 218.52 | YAWS | JOBACK | 0 | 0 | 1 | 0 | 0 | 4 | 0 | 0 | 0 | 0 | 3 | 0 | 0 | 0 | 0 | 0 | 0 | 0 | 1
2311-59-3 | 16833 | CCCCCCCCCC(=O)OC(C)C | 554.82 | 263.6 | JOBACK | JOBACK | 0 | 0 | 1 | 0 | 0 | 8 | 0 | 0 | 0 | 0 | 3 | 0 | 0 | 0 | 0 | 0 | 0 | 0 | 1
23117-36-4 | 11401358 | C=CC(=O)OCC1CCC(CC1)CO | 613.24 | 318.26 | JOBACK | JOBACK | 0 | 0 | 1 | 0 | 0 | 7 | 1 | 0 | 0 | 0 | 0 | 0 | 1 | 0 | 0 | 0 | 0 | 0 | 3
2313-65-7 | 16835 | CCCC(C)C(C)O | 424.65 | 199.47 | WIKIDATA | JOBACK | 0 | 0 | 0 | 0 | 0 | 2 | 1 | 0 | 0 | 0 | 3 | 0 | 0 | 0 | 0 | 0 | 0 | 0 | 2
2313-68-0 | 520024 | CCCCCOC(=O)C(C)(C)C | 483.39 | 247.21 | JOBACK | JOBACK | 0 | 0 | 1 | 0 | 0 | 4 | 0 | 0 | 0 | 0 | 4 | 0 | 0 | 0 | 0 | 0 | 0 | 1 | 0
23135-18-4 | 5365902 | C/C=C/C(=O)N(C)C | 473.15 | 234.7 | WIKIDATA | JOBACK | 0 | 0 | 0 | 0 | 0 | 0 | 0 | 0 | 0 | 1 | 3 | 0 | 1 | 0 | 0 | 0 | 0 | 1 | 2
2315-68-6 | 16846 | CCCOC(=O)C1=CC=CC=C1 | 504.15 | 221.55 | YAWS | JOBACK | 0 | 0 | 1 | 0 | 1 | 2 | 0 | 0 | 0 | 0 | 1 | 0 | 0 | 0 | 0 | 0 | 0 | 0 | 0
23155-97-7 | 13403501 | CC1=C(CCCC1)C=C | 430 | 226.85 | WEBBOOK | JOBACK | 0 | 0 | 0 | 0 | 0 | 5 | 0 | 0 | 0 | 0 | 1 | 0 | 2 | 0 | 0 | 0 | 0 | 2 | 1
23169-87-1 | 5463039 | C/C=C(\C)/O | 387.34 | 176.62 | JOBACK | JOBACK | 0 | 0 | 0 | 0 | 0 | 0 | 1 | 0 | 0 | 0 | 2 | 0 | 1 | 0 | 0 | 0 | 0 | 1 | 1
23171-85-9 | 141007 | CCC(C)(C)C(C)(C)O | 433.15 | 272.15 | JOBACK | WIKIDATA | 0 | 0 | 0 | 0 | 0 | 1 | 1 | 0 | 0 | 0 | 5 | 0 | 0 | 0 | 0 | 0 | 0 | 2 | 0
23186-70-1 | 141011 | CCCCCOCC=C | 401.74 | 200.39 | JOBACK | JOBACK | 0 | 0 | 0 | 0 | 0 | 6 | 0 | 0 | 0 | 0 | 1 | 1 | 1 | 0 | 0 | 0 | 0 | 0 | 1
2319-61-1 | 137542 | CC(C1CCCCC1)C2CCCCC2 | 529.65 | 252.28 | JOBACK | COMMON_CHEMISTRY | 0 | 0 | 0 | 0 | 0 | 10 | 0 | 0 | 0 | 0 | 1 | 0 | 0 | 0 | 0 | 0 | 0 | 0 | 3
23192-42-9 | 5363554 | CCCCCCCC/C=C\CCCCCCOC(=O)C | 375.15 | 329.87 | YAWS | JOBACK | 0 | 0 | 1 | 0 | 0 | 13 | 0 | 0 | 0 | 0 | 2 | 0 | 1 | 0 | 0 | 0 | 0 | 0 | 2
2320-30-1 | 137544 | CC1CC(CC(=O)C1)C | 452.5 | 251.28 | WEBBOOK | JOBACK | 0 | 1 | 0 | 0 | 0 | 3 | 0 | 0 | 0 | 0 | 2 | 0 | 0 | 0 | 0 | 0 | 0 | 0 | 2
23217-98-3 | 141015 | CC1CC2CCCC3C2C(C1)CCC3 | 547.88 | 278.8 | JOBACK | JOBACK | 0 | 0 | 0 | 0 | 0 | 8 | 0 | 0 | 0 | 0 | 1 | 0 | 0 | 0 | 0 | 0 | 0 | 0 | 5
23238-40-6 | 62806 | CCCCCCCCCCOCCO | 588.76 | 308.05 | JOBACK | JOBACK | 0 | 0 | 0 | 0 | 0 | 11 | 1 | 0 | 0 | 0 | 1 | 1 | 0 | 0 | 0 | 0 | 0 | 0 | 0
2327-98-2 | 137545 | CC=C=CC1=CC=CC=C1 | 462.51 | 230.31 | JOBACK | JOBACK | 0 | 0 | 0 | 0 | 1 | 0 | 0 | 0 | 0 | 0 | 1 | 0 | 2 | 0 | 0 | 0 | 0 | 1 | 2
2327-99-3 | 75355 | C=C=CC1=CC=CC=C1 | 432.15 | 222.36 | JOBACK | JOBACK | 0 | 0 | 0 | 0 | 1 | 1 | 0 | 0 | 0 | 0 | 0 | 0 | 2 | 0 | 0 | 0 | 0 | 1 | 1
2328-24-7 | 10296 | CC(C1=CC=CC=C1)C(=O)O | 536.15 | 253.15 | WIKIDATA | WIKIDATA | 0 | 0 | 0 | 0 | 1 | 0 | 0 | 0 | 1 | 0 | 1 | 0 | 0 | 0 | 0 | 0 | 0 | 0 | 1
23287-26-5 | 31835 | CC1=C(C(=CC=C1)C(=O)OC)O | 508.15 | 302.15 | JOBACK | JOBACK | 0 | 0 | 1 | 0 | 1 | 0 | 1 | 0 | 0 | 0 | 2 | 0 | 0 | 0 | 0 | 0 | 0 | 0 | 0
232949-65-4 | 520040 | CCCCCOC(=O)CCC1=CC=CC=C1 | 604.82 | 316.29 | JOBACK | JOBACK | 0 | 0 | 1 | 0 | 1 | 6 | 0 | 0 | 0 | 0 | 1 | 0 | 0 | 0 | 0 | 0 | 0 | 0 | 0
23305-64-8 | 11355992 | CCCOCCOCCOCCO | 564.96 | 318.7 | JOBACK | JOBACK | 0 | 0 | 0 | 0 | 0 | 8 | 1 | 0 | 0 | 0 | 1 | 3 | 0 | 0 | 0 | 0 | 0 | 0 | 0
23308-82-9 | 90902 | CC(C1=CC(=CC=C1)OC)O | 551.34 | 298.18 | JOBACK | JOBACK | 0 | 0 | 0 | 0 | 1 | 0 | 1 | 0 | 0 | 0 | 2 | 1 | 0 | 0 | 0 | 0 | 0 | 0 | 1
23357-45-1 | 7058028 | C1C[C@H](C2=CC=CC=C2C1)O | 563.25 | 316.64 | JOBACK | JOBACK | 0 | 0 | 0 | 0 | 1 | 3 | 1 | 0 | 0 | 0 | 0 | 0 | 0 | 0 | 0 | 0 | 0 | 0 | 1
23361-74-2 | 141026 | CCCCC(=O)OC(C)CC | 463.3 | 218.52 | JOBACK | JOBACK | 0 | 0 | 1 | 0 | 0 | 4 | 0 | 0 | 0 | 0 | 3 | 0 | 0 | 0 | 0 | 0 | 0 | 0 | 1
23361-78-6 | 520048 | CCCCC(=O)OC(C)(C)C | 460.51 | 235.94 | JOBACK | JOBACK | 0 | 0 | 1 | 0 | 0 | 3 | 0 | 0 | 0 | 0 | 4 | 0 | 0 | 0 | 0 | 0 | 0 | 1 | 0
23381-92-2 | 520049 | CCCCCCCC=C(C)C | 465.2 | 194.69 | JOBACK | JOBACK | 0 | 0 | 0 | 0 | 0 | 6 | 0 | 0 | 0 | 0 | 3 | 0 | 1 | 0 | 0 | 0 | 0 | 1 | 1
23412-21-7 | 90923 | CCC(C)OC(=O)C(C)C | 439.98 | 192.25 | JOBACK | JOBACK | 0 | 0 | 1 | 0 | 0 | 1 | 0 | 0 | 0 | 0 | 4 | 0 | 0 | 0 | 0 | 0 | 0 | 0 | 2
23418-37-3 | 141031 | CCCCC(C)(CCC)O | 453.22759 | 254.43 | WEBBOOK | JOBACK | 0 | 0 | 0 | 0 | 0 | 5 | 1 | 0 | 0 | 0 | 3 | 0 | 0 | 0 | 0 | 0 | 0 | 1 | 0
23418-38-4 | 90924 | CCCCCC(C)(CCC)O | 517.35 | 265.7 | JOBACK | JOBACK | 0 | 0 | 0 | 0 | 0 | 6 | 1 | 0 | 0 | 0 | 3 | 0 | 0 | 0 | 0 | 0 | 0 | 1 | 0
23418-82-8 | 90092 | C1CC(CCCC(C1)O)O | 590.42 | 297.66 | JOBACK | JOBACK | 0 | 0 | 0 | 0 | 0 | 6 | 2 | 0 | 0 | 0 | 0 | 0 | 0 | 0 | 0 | 0 | 0 | 0 | 2
23433-04-7 | 211592 | CCCCC(CCO)O | 543.68 | 275.29 | JOBACK | JOBACK | 0 | 0 | 0 | 0 | 0 | 5 | 2 | 0 | 0 | 0 | 1 | 0 | 0 | 0 | 0 | 0 | 0 | 0 | 1
23436-19-3 | 31904 | CC(C)COCC(C)O | 438.15 | 221.7 | JOBACK | JOBACK | 0 | 0 | 0 | 0 | 0 | 2 | 1 | 0 | 0 | 0 | 3 | 1 | 0 | 0 | 0 | 0 | 0 | 0 | 2
23438-77-9 | 141033 | CC1=CC(=O)C(CC1)(C)C | 497.27 | 303.97 | JOBACK | JOBACK | 0 | 1 | 0 | 0 | 0 | 2 | 0 | 0 | 0 | 0 | 3 | 0 | 1 | 0 | 0 | 0 | 0 | 2 | 1
2344-71-0 | 102788 | CC(CCCC1=CC=CC=C1)O | 569.7 | 285.97 | JOBACK | JOBACK | 0 | 0 | 0 | 0 | 1 | 3 | 1 | 0 | 0 | 0 | 1 | 0 | 0 | 0 | 0 | 0 | 0 | 0 | 1
2345-24-6 | 5365991 | CC(C)C(=O)OC/C=C(/C)\CCC=C(C)C | 585.78 | 236.79 | JOBACK | JOBACK | 0 | 0 | 1 | 0 | 0 | 3 | 0 | 0 | 0 | 0 | 5 | 0 | 2 | 0 | 0 | 0 | 0 | 2 | 3
2345-27-9 | 75364 | CCCCCCCCCCCCC(=O)C | 562.15 | 306.65 | WIKIDATA | JOBACK | 0 | 1 | 0 | 0 | 0 | 11 | 0 | 0 | 0 | 0 | 2 | 0 | 0 | 0 | 0 | 0 | 0 | 0 | 0
2345-28-0 | 61303 | CCCCCCCCCCCCCC(=O)C | 567.15 | 312.4 | JOBACK | JOBACK | 0 | 1 | 0 | 0 | 0 | 12 | 0 | 0 | 0 | 0 | 2 | 0 | 0 | 0 | 0 | 0 | 0 | 0 | 0
2348-47-2 | 137548 | CC1=CC(=CC=C1)[CH2] | 408.9 | 219.64 | JOBACK | JOBACK | 0 | 0 | 0 | 0 | 1 | 1 | 0 | 0 | 0 | 0 | 1 | 0 | 0 | 0 | 0 | 0 | 0 | 0 | 0
2348-51-8 | 137551 | C[CH]C1=CC=CC=C1 | 411.4 | 203.8 | JOBACK | JOBACK | 0 | 0 | 0 | 0 | 1 | 0 | 0 | 0 | 0 | 0 | 1 | 0 | 0 | 0 | 0 | 0 | 0 | 0 | 1
2348-52-9 | 137552 | CC1=CC=C(C=C1)[CH2] | 408.9 | 219.64 | JOBACK | JOBACK | 0 | 0 | 0 | 0 | 1 | 1 | 0 | 0 | 0 | 0 | 1 | 0 | 0 | 0 | 0 | 0 | 0 | 0 | 0
2349-13-5 | 61304 | CCCCCCCOC(=O)C(C)C | 509.06 | 241.06 | JOBACK | JOBACK | 0 | 0 | 1 | 0 | 0 | 6 | 0 | 0 | 0 | 0 | 3 | 0 | 0 | 0 | 0 | 0 | 0 | 0 | 1
23495-12-7 | 31954 | CCC(=O)OCCOC1=CC=CC=C1 | 558.6 | 304.71 | JOBACK | JOBACK | 0 | 0 | 1 | 0 | 1 | 3 | 0 | 0 | 0 | 0 | 1 | 1 | 0 | 0 | 0 | 0 | 0 | 0 | 0
23495-13-8 | 90122 | CCCCC(=O)OCCOC1=CC=CC=C1 | 604.36 | 327.25 | JOBACK | JOBACK | 0 | 0 | 1 | 0 | 1 | 5 | 0 | 0 | 0 | 0 | 1 | 1 | 0 | 0 | 0 | 0 | 0 | 0 | 0
2351-90-8 | 5364399 | CCCCC/C=C/C(=O)OCC | 490.78 | 239.71 | JOBACK | JOBACK | 0 | 0 | 1 | 0 | 0 | 5 | 0 | 0 | 0 | 0 | 2 | 0 | 1 | 0 | 0 | 0 | 0 | 0 | 2
23511-70-8 | 90136 | CCCC(=O)OCCOC1=CC=CC=C1 | 524.15 | 315.98 | YAWS | JOBACK | 0 | 0 | 1 | 0 | 1 | 4 | 0 | 0 | 0 | 0 | 1 | 1 | 0 | 0 | 0 | 0 | 0 | 0 | 0
23579-92-2 | 253220 | COCC1=CC=CC=N1 | 462.56 | 288.84 | JOBACK | JOBACK | 0 | 0 | 0 | 0 | 0 | 1 | 0 | 0 | 0 | 0 | 1 | 1 | 0 | 1 | 0 | 0 | 0 | 0 | 0
23580-52-1 | 90190 | CCC1=C(N=C(C=C1)C)C | 495.86 | 314.19 | JOBACK | JOBACK | 0 | 0 | 0 | 0 | 0 | 1 | 0 | 0 | 0 | 0 | 3 | 0 | 0 | 1 | 0 | 0 | 0 | 0 | 0
23595-49-5 | 19690206 | CCCCCC1=C(C=C(C=C1)O)C | 586.44 | 297.15 | JOBACK | WIKIDATA | 0 | 0 | 0 | 0 | 1 | 4 | 1 | 0 | 0 | 0 | 2 | 0 | 0 | 0 | 0 | 0 | 0 | 0 | 0
23603-63-6 | 141044 | C1CC1C=C(C2CC2)C3CC3 | 475.54 | 248.51 | JOBACK | JOBACK | 0 | 0 | 0 | 0 | 0 | 6 | 0 | 0 | 0 | 0 | 0 | 0 | 1 | 0 | 0 | 0 | 0 | 1 | 4
23617-71-2 | 32031 | CC1=CC(=C(C=C1)C(=O)OC)C | 505.7 | 296.25 | WEBBOOK | JOBACK | 0 | 0 | 1 | 0 | 1 | 0 | 0 | 0 | 0 | 0 | 3 | 0 | 0 | 0 | 0 | 0 | 0 | 0 | 0
2362-61-0 | 102793 | C1CC[C@H]([C@@H](C1)C2=CC=CC=C2)O | 426.65 | 329.65 | YAWS | JOBACK | 0 | 0 | 0 | 0 | 1 | 4 | 1 | 0 | 0 | 0 | 0 | 0 | 0 | 0 | 0 | 0 | 0 | 0 | 2
2364-59-2 | 222539 | CCOC(=O)CCCOC1=CC=CC=C1 | 581.48 | 315.98 | JOBACK | JOBACK | 0 | 0 | 1 | 0 | 1 | 4 | 0 | 0 | 0 | 0 | 1 | 1 | 0 | 0 | 0 | 0 | 0 | 0 | 0
236408-20-1 | 10975978 | C[C@@H](C1(C=CC(O1)OC)OC)O | 556.18 | 328.09 | JOBACK | JOBACK | 0 | 0 | 0 | 0 | 0 | 0 | 1 | 0 | 0 | 0 | 3 | 3 | 1 | 0 | 0 | 0 | 0 | 1 | 4
23659-80-5 | 90964 | CCOC(C1=CC=C(C=C1)OC)C(=O)C2=CC=C(C=C2)OC | 795.45 | 320.15 | JOBACK | JOBACK | 0 | 1 | 0 | 0 | 2 | 1 | 0 | 0 | 0 | 0 | 3 | 3 | 0 | 0 | 0 | 0 | 0 | 0 | 1
23676-08-6 | 90231 | CCOC1=CC=C(C=C1)C(=O)OC | 533.15 | 310.9 | YAWS | JOBACK | 0 | 0 | 1 | 0 | 1 | 1 | 0 | 0 | 0 | 0 | 2 | 1 | 0 | 0 | 0 | 0 | 0 | 0 | 0
23676-09-7 | 90232 | CCOC1=CC=C(C=C1)C(=O)OCC | 548.15 | 282.15 | JOBACK | WIKIDATA | 0 | 0 | 1 | 0 | 1 | 2 | 0 | 0 | 0 | 0 | 2 | 1 | 0 | 0 | 0 | 0 | 0 | 0 | 0
2370-13-0 | 16912 | CCCCC(C)(C)CO | 445.56825 | 243.16 | WEBBOOK | JOBACK | 0 | 0 | 0 | 0 | 0 | 4 | 1 | 0 | 0 | 0 | 3 | 0 | 0 | 0 | 0 | 0 | 0 | 1 | 0
2370-14-1 | 520068 | CCCCCCC(C)(C)CO | 481.15 | 265.7 | YAWS | JOBACK | 0 | 0 | 0 | 0 | 0 | 6 | 1 | 0 | 0 | 0 | 3 | 0 | 0 | 0 | 0 | 0 | 0 | 1 | 0
2370-15-2 | 520069 | CCCCCCCCC(C)(C)CO | 517.15 | 229.15 | YAWS | JOBACK | 0 | 0 | 0 | 0 | 0 | 8 | 1 | 0 | 0 | 0 | 3 | 0 | 0 | 0 | 0 | 0 | 0 | 1 | 0
2370-63-0 | 71404 | CCOCCOC(=O)C(=C)C | 459.84 | 228.76 | JOBACK | JOBACK | 0 | 0 | 1 | 0 | 0 | 4 | 0 | 0 | 0 | 0 | 2 | 1 | 1 | 0 | 0 | 0 | 0 | 1 | 0
23708-56-7 | 32045 | CCCCCC(CCCCC)O | 501.15 | 298.15 | JOBACK | JOBACK | 0 | 0 | 0 | 0 | 0 | 8 | 1 | 0 | 0 | 0 | 2 | 0 | 0 | 0 | 0 | 0 | 0 | 0 | 1
2371-19-9 | 92927 | CCCCC(C)C(=O)C | 437.15 | 214.85 | JOBACK | JOBACK | 0 | 1 | 0 | 0 | 0 | 3 | 0 | 0 | 0 | 0 | 3 | 0 | 0 | 0 | 0 | 0 | 0 | 0 | 1
23733-65-5 | 23616902 | C[C@@H]1CCC(=CC1=O)C(C)C | 519.47 | 276.34 | JOBACK | JOBACK | 0 | 1 | 0 | 0 | 0 | 2 | 0 | 0 | 0 | 0 | 3 | 0 | 1 | 0 | 0 | 0 | 0 | 1 | 3
23733-88-2 | 100881 | CC1=CCC(CC1)(C)C(=O)OC | 510.55 | 289.35 | JOBACK | JOBACK | 0 | 0 | 1 | 0 | 0 | 3 | 0 | 0 | 0 | 0 | 3 | 0 | 1 | 0 | 0 | 0 | 0 | 2 | 1
23734-06-7 | 32054 | CC(=C)C1C(C=CCC1=C)O | 530.34 | 265.14 | JOBACK | JOBACK | 0 | 0 | 0 | 0 | 0 | 3 | 1 | 0 | 0 | 0 | 1 | 0 | 3 | 0 | 0 | 0 | 0 | 2 | 4
23747-14-0 | 90971 | CC1(CC(=O)C=C2C13CCC(C3)C2(C)C)C | 639.57 | 327.9 | JOBACK | JOBACK | 0 | 1 | 0 | 0 | 0 | 4 | 0 | 0 | 0 | 0 | 4 | 0 | 1 | 0 | 0 | 0 | 0 | 4 | 2
23786-14-3 | 90266 | COC1=CC=C(C=C1)CC(=O)OC | 537.2 | 305.96 | WEBBOOK | JOBACK | 0 | 0 | 1 | 0 | 1 | 1 | 0 | 0 | 0 | 0 | 2 | 1 | 0 | 0 | 0 | 0 | 0 | 0 | 0
2380-78-1 | 16928 | COC1=C(C=CC(=C1)CCO)O | 632.4 | 314.15 | JOBACK | WIKIDATA | 0 | 0 | 0 | 0 | 1 | 2 | 2 | 0 | 0 | 0 | 1 | 1 | 0 | 0 | 0 | 0 | 0 | 0 | 0
238088-70-5 | 15875394 | C1CCC(C1)OCCC2=CC=CC=C2 | 561.42 | 295.82 | JOBACK | JOBACK | 0 | 0 | 0 | 0 | 1 | 6 | 0 | 0 | 0 | 0 | 0 | 1 | 0 | 0 | 0 | 0 | 0 | 0 | 1
2381-19-3 | 16931 | CC1=CC2=C(C=C1)C3=C(C=CC4=CC=CC=C43)C=C2 | 732.88 | 326.9 | JOBACK | COMMON_CHEMISTRY | 0 | 0 | 0 | 0 | 4 | 0 | 0 | 0 | 0 | 0 | 1 | 0 | 0 | 0 | 0 | 0 | 0 | 0 | 0
2381-87-5 | 557445 | CC1=CC(=O)OCC1 | 414.92 | 231.65 | JOBACK | JOBACK | 0 | 0 | 1 | 0 | 0 | 2 | 0 | 0 | 0 | 0 | 1 | 0 | 1 | 0 | 0 | 0 | 0 | 1 | 1
23811-08-7 | 10878761 | C[C@H]1CCC=C([C@]12CC[C@H](C2)C(C)(C)O)C | 662.02 | 332.65 | JOBACK | WIKIDATA | 0 | 0 | 0 | 0 | 0 | 5 | 1 | 0 | 0 | 0 | 4 | 0 | 1 | 0 | 0 | 0 | 0 | 3 | 3
2384-90-9 | 75426 | CCCCC=C=C | 378.65 | 173.4 | YAWS | JOBACK | 0 | 0 | 0 | 0 | 0 | 4 | 0 | 0 | 0 | 0 | 1 | 0 | 2 | 0 | 0 | 0 | 0 | 1 | 1
2384-92-1 | 5462716 | CCC/C=C/C=C | 360.6 | 161.81 | JOBACK | JOBACK | 0 | 0 | 0 | 0 | 0 | 3 | 0 | 0 | 0 | 0 | 1 | 0 | 2 | 0 | 0 | 0 | 0 | 0 | 3
2388-14-9 | 16952 | CC(C)C1=CC=C(C=C1)C(=C)C | 495.15 | 242.55 | YAWS | COMMON_CHEMISTRY | 0 | 0 | 0 | 0 | 1 | 1 | 0 | 0 | 0 | 0 | 3 | 0 | 1 | 0 | 0 | 0 | 0 | 1 | 1
23916-33-8 | 6538148 | C/C=C/COC(=O)C=C | 418.82 | 204.14 | JOBACK | JOBACK | 0 | 0 | 1 | 0 | 0 | 2 | 0 | 0 | 0 | 0 | 1 | 0 | 2 | 0 | 0 | 0 | 0 | 0 | 3
23943-96-6 | 2733584 | C[C@H](C(=O)O)OC | 458.61 | 302.67 | JOBACK | JOBACK | 0 | 0 | 0 | 0 | 0 | 0 | 0 | 0 | 1 | 0 | 2 | 1 | 0 | 0 | 0 | 0 | 0 | 0 | 1
23950-98-3 | 91098 | CCCC1CCC(C(C1)OC)O | 507.15 | 284.41 | JOBACK | JOBACK | 0 | 0 | 0 | 0 | 0 | 5 | 1 | 0 | 0 | 0 | 2 | 1 | 0 | 0 | 0 | 0 | 0 | 0 | 3
23953-00-6 | 5702566 | C[C@@H](C(=O)O)OC | 458.61 | 302.67 | JOBACK | JOBACK | 0 | 0 | 0 | 0 | 0 | 0 | 0 | 0 | 1 | 0 | 2 | 1 | 0 | 0 | 0 | 0 | 0 | 0 | 1
2396-43-2 | 75453 | CCCC1OC(OC(O1)CCC)CCC | 565.22 | 303.61 | JOBACK | JOBACK | 0 | 0 | 0 | 0 | 0 | 6 | 0 | 0 | 0 | 0 | 3 | 3 | 0 | 0 | 0 | 0 | 0 | 0 | 3
2396-80-7 | 520082 | COC(=O)CCCC=C | 448.15 | 209.22 | JOBACK | JOBACK | 0 | 0 | 1 | 0 | 0 | 4 | 0 | 0 | 0 | 0 | 1 | 0 | 1 | 0 | 0 | 0 | 0 | 0 | 1
2396-83-0 | 5362622 | CC/C=C/CC(=O)OCC | 439.65 | 217.17 | JOBACK | JOBACK | 0 | 0 | 1 | 0 | 0 | 3 | 0 | 0 | 0 | 0 | 2 | 0 | 1 | 0 | 0 | 0 | 0 | 0 | 2
2396-85-2 | 5364532 | CCCCC/C=C/C(=O)OC | 387 | 228.44 | WEBBOOK | JOBACK | 0 | 0 | 1 | 0 | 0 | 4 | 0 | 0 | 0 | 0 | 2 | 0 | 1 | 0 | 0 | 0 | 0 | 0 | 2
2398-65-4 | 16973 | CCCCCCCCCCCC(CCCCCCCC)C1=CC=CC=C1 | 820.72 | 291.05 | JOBACK | JOBACK | 0 | 0 | 0 | 0 | 1 | 17 | 0 | 0 | 0 | 0 | 2 | 0 | 0 | 0 | 0 | 0 | 0 | 0 | 1
2398-68-7 | 16975 | CCCCCCCCCCCCCCCCCCCCC1=CC=CC=C1 | 702.15 | 317.15 | JOBACK | JOBACK | 0 | 0 | 0 | 0 | 1 | 19 | 0 | 0 | 0 | 0 | 1 | 0 | 0 | 0 | 0 | 0 | 0 | 0 | 0
23985-25-3 | 91103 | CC(C)CC(=O)C=C(C)C=C | 482.55 | 216.59 | JOBACK | JOBACK | 0 | 1 | 0 | 0 | 0 | 2 | 0 | 0 | 0 | 0 | 3 | 0 | 2 | 0 | 0 | 0 | 0 | 1 | 3
23986-74-5 | 5317570 | C/C/1=C\CCC(=C)/C=C/[C@@H](CC1)C(C)C | 581.45 | 264.83 | JOBACK | JOBACK | 0 | 0 | 0 | 0 | 0 | 5 | 0 | 0 | 0 | 0 | 3 | 0 | 3 | 0 | 0 | 0 | 0 | 2 | 5
2399-48-6 | 94232 | C=CC(=O)OCC1CCCO1 | 479.77 | 257.96 | JOBACK | JOBACK | 0 | 0 | 1 | 0 | 0 | 5 | 0 | 0 | 0 | 0 | 0 | 1 | 1 | 0 | 0 | 0 | 0 | 0 | 2
2400-00-2 | 16979 | CCCCCCCCCC(CC)C1=CC=CC=C1 | 637.68 | 304.04 | JOBACK | JOBACK | 0 | 0 | 0 | 0 | 1 | 9 | 0 | 0 | 0 | 0 | 2 | 0 | 0 | 0 | 0 | 0 | 0 | 0 | 1
2402-58-6 | 5846714 | CCCCCCCCCCCCOC(=O)/C=C/C(=O)OCCCCCCCCCCCC | 960.84 | 322.15 | JOBACK | WIKIDATA | 0 | 0 | 2 | 0 | 0 | 22 | 0 | 0 | 0 | 0 | 2 | 0 | 1 | 0 | 0 | 0 | 0 | 0 | 2
24029-74-1 | 141064 | C1CCC2(CC2)C3(C1)CC3 | 458.04 | 304.8 | JOBACK | JOBACK | 0 | 0 | 0 | 0 | 0 | 8 | 0 | 0 | 0 | 0 | 0 | 0 | 0 | 0 | 0 | 0 | 0 | 2 | 0
24041-60-9 | 90350 | C[C@H]1[C@@H]2C[C@@H](C2(C)C)C[C@@H]1O | 524.56 | 330.15 | JOBACK | JOBACK | 0 | 0 | 0 | 0 | 0 | 2 | 1 | 0 | 0 | 0 | 3 | 0 | 0 | 0 | 0 | 0 | 0 | 1 | 4
24048-14-4 | 91116 | CC(CCC=C(C)CCC=C(C)C)CO | 619.74 | 255.28 | JOBACK | JOBACK | 0 | 0 | 0 | 0 | 0 | 5 | 1 | 0 | 0 | 0 | 4 | 0 | 2 | 0 | 0 | 0 | 0 | 2 | 3
2407-43-4 | 16997 | CCC1C=CC(=O)O1 | 401 | 218.41 | JOBACK | JOBACK | 0 | 0 | 1 | 0 | 0 | 1 | 0 | 0 | 0 | 0 | 1 | 0 | 1 | 0 | 0 | 0 | 0 | 0 | 3
2408-20-0 | 61319 | CCC(=O)OCC=C | 397.15 | 197.95 | YAWS | JOBACK | 0 | 0 | 1 | 0 | 0 | 3 | 0 | 0 | 0 | 0 | 1 | 0 | 1 | 0 | 0 | 0 | 0 | 0 | 1
2408-37-9 | 17000 | CC1CCCC(C1=O)(C)C | 451.65 | 241.35 | JOBACK | COMMON_CHEMISTRY | 0 | 1 | 0 | 0 | 0 | 3 | 0 | 0 | 0 | 0 | 3 | 0 | 0 | 0 | 0 | 0 | 0 | 1 | 1
24089-00-7 | 32207 | CCCCCC(C)(C=C)O | 491.15 | 252.67 | JOBACK | JOBACK | 0 | 0 | 0 | 0 | 0 | 5 | 1 | 0 | 0 | 0 | 2 | 0 | 1 | 0 | 0 | 0 | 0 | 1 | 1
2409-52-1 | 75481 | CCOC(=O)CC(=C)C(=O)OCC | 501.15 | 331.65 | JOBACK | WEBBOOK | 0 | 0 | 2 | 0 | 0 | 4 | 0 | 0 | 0 | 0 | 2 | 0 | 1 | 0 | 0 | 0 | 0 | 1 | 0
2409-55-4 | 17004 | CC1=CC(=C(C=C1)O)C(C)(C)C | 509.15 | 324.9 | JOBACK | JOBACK | 0 | 0 | 0 | 0 | 1 | 0 | 1 | 0 | 0 | 0 | 4 | 0 | 0 | 0 | 0 | 0 | 0 | 1 | 0
2412-73-9 | 75486 | C1CCC(CC1)OC(=O)C2=CC=CC=C2 | 558.15 | 263.15 | YAWS | WIKIDATA | 0 | 0 | 1 | 0 | 1 | 5 | 0 | 0 | 0 | 0 | 0 | 0 | 0 | 0 | 0 | 0 | 0 | 0 | 1
2412-80-8 | 17008 | CC(C)CCC(=O)OC | 417.54 | 195.98 | JOBACK | JOBACK | 0 | 0 | 1 | 0 | 0 | 2 | 0 | 0 | 0 | 0 | 3 | 0 | 0 | 0 | 0 | 0 | 0 | 0 | 1
24139-32-0 | 141073 | C1CCC23CC=CCC2(C1)C=C3 | 510.66 | 321.82 | JOBACK | JOBACK | 0 | 0 | 0 | 0 | 0 | 6 | 0 | 0 | 0 | 0 | 0 | 0 | 2 | 0 | 0 | 0 | 0 | 2 | 4
24139-33-1 | 141074 | C1CCC23C=CC=CC2(C1)C=C3 | 509.82 | 322.58 | JOBACK | JOBACK | 0 | 0 | 0 | 0 | 0 | 4 | 0 | 0 | 0 | 0 | 0 | 0 | 3 | 0 | 0 | 0 | 0 | 2 | 6
24142-77-6 | 32227 | CCCOC(C)(C)C1=CC=CC=C1 | 520.03 | 276.07 | JOBACK | JOBACK | 0 | 0 | 0 | 0 | 1 | 2 | 0 | 0 | 0 | 0 | 3 | 1 | 0 | 0 | 0 | 0 | 0 | 1 | 0
24156-95-4 | 32240 | CC1=CC(=O)C(C1)(C)C | 470.12 | 296.22 | JOBACK | JOBACK | 0 | 1 | 0 | 0 | 0 | 1 | 0 | 0 | 0 | 0 | 3 | 0 | 1 | 0 | 0 | 0 | 0 | 2 | 1
24157-79-7 | 90375 | CC(C)C1=CC=C(C2=CC=CC=C21)C(C)C | 546.15 | 324.24 | YAWS | JOBACK | 0 | 0 | 0 | 0 | 2 | 0 | 0 | 0 | 0 | 0 | 4 | 0 | 0 | 0 | 0 | 0 | 0 | 0 | 2
2416-94-6 | 17016 | CC1=C(C(=C(C=C1)C)O)C | 499.15 | 331.15 | YAWS | JOBACK | 0 | 0 | 0 | 0 | 1 | 0 | 1 | 0 | 0 | 0 | 3 | 0 | 0 | 0 | 0 | 0 | 0 | 0 | 0
24192-58-3 | 90390 | CC(C)C1=CC=CC2=C1C(=CC=C2)C(C)C | 620.42 | 324.24 | JOBACK | JOBACK | 0 | 0 | 0 | 0 | 2 | 0 | 0 | 0 | 0 | 0 | 4 | 0 | 0 | 0 | 0 | 0 | 0 | 0 | 2
24199-46-0 | 91135 | CCC(=CCCC(=O)C)C | 463.43 | 222.08 | JOBACK | JOBACK | 0 | 1 | 0 | 0 | 0 | 3 | 0 | 0 | 0 | 0 | 3 | 0 | 1 | 0 | 0 | 0 | 0 | 1 | 1
2422-85-7 | 17027 | C=CC1CCC1C=C | 382.34 | 186.58 | JOBACK | JOBACK | 0 | 0 | 0 | 0 | 0 | 4 | 0 | 0 | 0 | 0 | 0 | 0 | 2 | 0 | 0 | 0 | 0 | 0 | 4
2422-86-8 | 137592 | C1C=CC2C1C=C2 | 394.15 | 202.53 | WIKIDATA | JOBACK | 0 | 0 | 0 | 0 | 0 | 1 | 0 | 0 | 0 | 0 | 0 | 0 | 2 | 0 | 0 | 0 | 0 | 0 | 6
2423-01-0 | 137594 | CCCCC1=CCCC1 | 427.932 | 219.61 | WEBBOOK | JOBACK | 0 | 0 | 0 | 0 | 0 | 6 | 0 | 0 | 0 | 0 | 1 | 0 | 1 | 0 | 0 | 0 | 0 | 1 | 1
24230-08-8 | 520102 | CCCC(C)(C1CC1)O | 436.7 | 261.1 | WEBBOOK | JOBACK | 0 | 0 | 0 | 0 | 0 | 4 | 1 | 0 | 0 | 0 | 2 | 0 | 0 | 0 | 0 | 0 | 0 | 1 | 1
24237-00-1 | 91147 | CCCCC1C=C(CC(O1)C)C | 497.25 | 256.72 | JOBACK | JOBACK | 0 | 0 | 0 | 0 | 0 | 4 | 0 | 0 | 0 | 0 | 3 | 1 | 1 | 0 | 0 | 0 | 0 | 1 | 3
2424-98-8 | 75503 | CC(C)C(=O)OC=C | 377.65 | 178.2 | YAWS | WEBBOOK | 0 | 0 | 1 | 0 | 0 | 1 | 0 | 0 | 0 | 0 | 2 | 0 | 1 | 0 | 0 | 0 | 0 | 0 | 2
2425-77-6 | 95337 | CCCCCCCCC(CCCCCC)CO | 657.42 | 289.15 | JOBACK | JOBACK | 0 | 0 | 0 | 0 | 0 | 13 | 1 | 0 | 0 | 0 | 2 | 0 | 0 | 0 | 0 | 0 | 0 | 0 | 1
24253-25-6 | 520106 | CC(C)(CC=C)C=C | 374.8 | 178.82 | WEBBOOK | JOBACK | 0 | 0 | 0 | 0 | 0 | 3 | 0 | 0 | 0 | 0 | 2 | 0 | 2 | 0 | 0 | 0 | 0 | 1 | 2
24253-30-3 | 141082 | CCC(=O)CC=C | 387.43 | 205.55 | JOBACK | JOBACK | 0 | 1 | 0 | 0 | 0 | 3 | 0 | 0 | 0 | 0 | 1 | 0 | 1 | 0 | 0 | 0 | 0 | 0 | 1
24254-66-8 | 141089 | CC1=CC=C(C=C1)C(C)CC(=O)OC | 563.6 | 291.27 | JOBACK | JOBACK | 0 | 0 | 1 | 0 | 1 | 1 | 0 | 0 | 0 | 0 | 3 | 0 | 0 | 0 | 0 | 0 | 0 | 0 | 1
24268-10-8 | 5463053 | C/C=C/OC=C | 337.26 | 161.5 | JOBACK | JOBACK | 0 | 0 | 0 | 0 | 0 | 1 | 0 | 0 | 0 | 0 | 1 | 1 | 2 | 0 | 0 | 0 | 0 | 0 | 3
2430-16-2 | 520110 | C1=CC=C(C=C1)CCCCCCO | 593.02 | 312.24 | JOBACK | JOBACK | 0 | 0 | 0 | 0 | 1 | 6 | 1 | 0 | 0 | 0 | 0 | 0 | 0 | 0 | 0 | 0 | 0 | 0 | 0
2430-94-6 | 5312378 | CCCCCC/C=C\CCCC(=O)O | 623.83 | 233.65 | JOBACK | COMMON_CHEMISTRY | 0 | 0 | 0 | 0 | 0 | 8 | 0 | 0 | 1 | 0 | 1 | 0 | 1 | 0 | 0 | 0 | 0 | 0 | 2
24306-18-1 | 292287 | CCCCCCCCC(=CCCCCCCC)CCCCCCCC | 775.64 | 233.15 | JOBACK | WIKIDATA | 0 | 0 | 0 | 0 | 0 | 20 | 0 | 0 | 0 | 0 | 3 | 0 | 1 | 0 | 0 | 0 | 0 | 1 | 1
24306-23-8 | 32282 | CC1=CC=C(C=C1)CCCC(=O)OC | 564.04 | 306.27 | JOBACK | JOBACK | 0 | 0 | 1 | 0 | 1 | 3 | 0 | 0 | 0 | 0 | 2 | 0 | 0 | 0 | 0 | 0 | 0 | 0 | 0
24309-43-1 | 141096 | C1C=CC2CC1C3=CC=CC=C23 | 518.46 | 300.58 | JOBACK | JOBACK | 0 | 0 | 0 | 0 | 1 | 2 | 0 | 0 | 0 | 0 | 0 | 0 | 1 | 0 | 0 | 0 | 0 | 0 | 4
2431-31-4 | 137599 | CC(=C=C=C(C)C)C | 393.1 | 159.94 | JOBACK | JOBACK | 0 | 0 | 0 | 0 | 0 | 0 | 0 | 0 | 0 | 0 | 4 | 0 | 3 | 0 | 0 | 0 | 0 | 4 | 0
24317-94-0 | 91162 | CCCCCC(C(=O)C)C(=O)OCC | 562.93 | 290.99 | JOBACK | JOBACK | 0 | 1 | 1 | 0 | 0 | 5 | 0 | 0 | 0 | 0 | 3 | 0 | 0 | 0 | 0 | 0 | 0 | 0 | 1
24317-95-1 | 91163 | CCCCCCCCC(C(=O)C)C(=O)OCC | 631.57 | 324.8 | JOBACK | JOBACK | 0 | 1 | 1 | 0 | 0 | 8 | 0 | 0 | 0 | 0 | 3 | 0 | 0 | 0 | 0 | 0 | 0 | 0 | 1
2432-63-5 | 5271567 | CCCOC(=O)/C=C\C(=O)OCCC | 549 | 282.04 | JOBACK | JOBACK | 0 | 0 | 2 | 0 | 0 | 4 | 0 | 0 | 0 | 0 | 2 | 0 | 1 | 0 | 0 | 0 | 0 | 0 | 2
2432-88-4 | 75517 | CCCCCCCCCCCCOC(=O)CCCCCCCCC(=O)OCCCCCCCCCCCC | 1093.96 | 312.8 | JOBACK | JOBACK | 0 | 0 | 2 | 0 | 0 | 30 | 0 | 0 | 0 | 0 | 2 | 0 | 0 | 0 | 0 | 0 | 0 | 0 | 0
24323-25-9 | 91168 | CCCCCCCCCC(C)C(=O)O | 619.23 | 286.15 | JOBACK | JOBACK | 0 | 0 | 0 | 0 | 0 | 8 | 0 | 0 | 1 | 0 | 2 | 0 | 0 | 0 | 0 | 0 | 0 | 0 | 1
2433-97-8 | 75519 | CCCCCCCCCCCCCCCCCCCCCCC(=O)OC | 806.94 | 327.15 | JOBACK | WIKIDATA | 0 | 0 | 1 | 0 | 0 | 21 | 0 | 0 | 0 | 0 | 2 | 0 | 0 | 0 | 0 | 0 | 0 | 0 | 0
24331-71-3 | 141102 | CC(C)(C)C(=O)N(C)C | 422.84 | 253.47 | JOBACK | JOBACK | 0 | 0 | 0 | 0 | 0 | 0 | 0 | 0 | 0 | 1 | 5 | 0 | 0 | 0 | 0 | 0 | 0 | 2 | 0
24331-72-4 | 4194999 | CCN(CC)C(=O)C(C)(C)C | 468.6 | 276.01 | JOBACK | JOBACK | 0 | 0 | 0 | 0 | 0 | 2 | 0 | 0 | 0 | 1 | 5 | 0 | 0 | 0 | 0 | 0 | 0 | 2 | 0
24332-20-5 | 47520 | COCC(OC)OC | 380.82 | 197.8 | JOBACK | JOBACK | 0 | 0 | 0 | 0 | 0 | 1 | 0 | 0 | 0 | 0 | 3 | 3 | 0 | 0 | 0 | 0 | 0 | 0 | 1
24332-22-7 | 5363123 | CC/C=C/CC(=O)C | 417.79 | 213.5 | JOBACK | JOBACK | 0 | 1 | 0 | 0 | 0 | 2 | 0 | 0 | 0 | 0 | 2 | 0 | 1 | 0 | 0 | 0 | 0 | 0 | 2
24337-52-8 | 141103 | CC(C1CCCCC1O)O | 581.44 | 289.7 | JOBACK | JOBACK | 0 | 0 | 0 | 0 | 0 | 4 | 2 | 0 | 0 | 0 | 1 | 0 | 0 | 0 | 0 | 0 | 0 | 0 | 3
24347-58-8 | 225936 | C[C@H]([C@@H](C)O)O | 350.5 | 292.7 | COMMON_CHEMISTRY | WEBBOOK | 0 | 0 | 0 | 0 | 0 | 0 | 2 | 0 | 0 | 0 | 2 | 0 | 0 | 0 | 0 | 0 | 0 | 0 | 2
2435-16-7 | 102816 | CCCCCCCC1CCCO1 | 493.65 | 251.2 | JOBACK | JOBACK | 0 | 0 | 0 | 0 | 0 | 9 | 0 | 0 | 0 | 0 | 1 | 1 | 0 | 0 | 0 | 0 | 0 | 0 | 1
2436-84-2 | 520122 | CC(C)CC=CC(=C)C | 414 | 155.39 | WEBBOOK | JOBACK | 0 | 0 | 0 | 0 | 0 | 2 | 0 | 0 | 0 | 0 | 3 | 0 | 2 | 0 | 0 | 0 | 0 | 1 | 3
2436-90-0 | 17090 | CC(CCC=C(C)C)C=C | 439.15 | 166.66 | YAWS | JOBACK | 0 | 0 | 0 | 0 | 0 | 3 | 0 | 0 | 0 | 0 | 3 | 0 | 2 | 0 | 0 | 0 | 0 | 1 | 3
2437-25-4 | 17092 | CCCCCCCCCCCC#N | 549.25 | 277.15 | JOBACK | WIKIDATA | 0 | 0 | 0 | 1 | 0 | 10 | 0 | 0 | 0 | 0 | 1 | 0 | 0 | 0 | 0 | 0 | 0 | 0 | 0
2437-56-1 | 17095 | CCCCCCCCCCCC=C | 505.95 | 250.15 | JOBACK | WIKIDATA | 0 | 0 | 0 | 0 | 0 | 11 | 0 | 0 | 0 | 0 | 1 | 0 | 1 | 0 | 0 | 0 | 0 | 0 | 1
2437-88-9 | 75535 | CCOC1=CC(=CC(=C1)OCC)OCC | 578.06 | 316.65 | JOBACK | WEBBOOK | 0 | 0 | 0 | 0 | 1 | 3 | 0 | 0 | 0 | 0 | 3 | 3 | 0 | 0 | 0 | 0 | 0 | 0 | 0
2437-97-0 | 101153 | CC1=CCC2CC1OC2(C)C | 455.15 | 290.81 | JOBACK | JOBACK | 0 | 0 | 0 | 0 | 0 | 2 | 0 | 0 | 0 | 0 | 3 | 1 | 1 | 0 | 0 | 0 | 0 | 2 | 3
2438-10-0 | 2724161 | CC1=CC[C@@](CC1)(C(C)C)O | 544.07 | 292.84 | JOBACK | JOBACK | 0 | 0 | 0 | 0 | 0 | 3 | 1 | 0 | 0 | 0 | 3 | 0 | 1 | 0 | 0 | 0 | 0 | 2 | 2
2438-20-2 | 102817 | CCC(C)COC(=O)CC | 440.42 | 207.25 | JOBACK | JOBACK | 0 | 0 | 1 | 0 | 0 | 3 | 0 | 0 | 0 | 0 | 3 | 0 | 0 | 0 | 0 | 0 | 0 | 0 | 1
2439-79-4 | 137602 | CC12CCCCC1C2 | 400.63 | 236.18 | JOBACK | JOBACK | 0 | 0 | 0 | 0 | 0 | 5 | 0 | 0 | 0 | 0 | 1 | 0 | 0 | 0 | 0 | 0 | 0 | 1 | 1
24410-84-2 | 5367761 | CC/C=C/C(=O)OCC | 422.14 | 205.9 | JOBACK | JOBACK | 0 | 0 | 1 | 0 | 0 | 2 | 0 | 0 | 0 | 0 | 2 | 0 | 1 | 0 | 0 | 0 | 0 | 0 | 2
2442-49-1 | 75546 | CCCCCCCCCCCCCCCCCCCCCCCC(=O)OC | 829.82 | 330.55 | JOBACK | COMMON_CHEMISTRY | 0 | 0 | 1 | 0 | 0 | 22 | 0 | 0 | 0 | 0 | 2 | 0 | 0 | 0 | 0 | 0 | 0 | 0 | 0
2443-46-1 | 137603 | C1C2=CC=CC=C1C=CC=C2 | 501.21 | 269.33 | JOBACK | JOBACK | 0 | 0 | 0 | 0 | 0 | 1 | 0 | 0 | 0 | 0 | 0 | 0 | 5 | 0 | 0 | 0 | 0 | 2 | 8
24430-29-3 | 141111 | C1C=CCC12C=CC=C2 | 434.2 | 246.93 | JOBACK | JOBACK | 0 | 0 | 0 | 0 | 0 | 2 | 0 | 0 | 0 | 0 | 0 | 0 | 3 | 0 | 0 | 0 | 0 | 1 | 6
24434-09-1 | 91181 | CCC(CCC(CC)O)O | 566.12 | 271.56 | JOBACK | JOBACK | 0 | 0 | 0 | 0 | 0 | 4 | 2 | 0 | 0 | 0 | 2 | 0 | 0 | 0 | 0 | 0 | 0 | 0 | 2
2445-67-2 | 102820 | CCC(C)C(=O)OCC(C)C | 462.86 | 203.52 | JOBACK | JOBACK | 0 | 0 | 1 | 0 | 0 | 2 | 0 | 0 | 0 | 0 | 4 | 0 | 0 | 0 | 0 | 0 | 0 | 0 | 2
2445-69-4 | 97883 | CCC(C)COC(=O)C(C)C | 462.86 | 203.52 | JOBACK | JOBACK | 0 | 0 | 1 | 0 | 0 | 2 | 0 | 0 | 0 | 0 | 4 | 0 | 0 | 0 | 0 | 0 | 0 | 0 | 2
2445-72-9 | 75554 | CCCCCOC(=O)C(C)C | 416 | 218.52 | JOBACK | JOBACK | 0 | 0 | 1 | 0 | 0 | 4 | 0 | 0 | 0 | 0 | 3 | 0 | 0 | 0 | 0 | 0 | 0 | 0 | 1
2445-76-3 | 88454 | CCCCCCOC(=O)CC | 461.15 | 215.65 | JOBACK | COMMON_CHEMISTRY | 0 | 0 | 1 | 0 | 0 | 6 | 0 | 0 | 0 | 0 | 2 | 0 | 0 | 0 | 0 | 0 | 0 | 0 | 0
2445-77-4 | 62445 | CCC(C)COC(=O)CC(C)C | 485.74 | 214.79 | JOBACK | JOBACK | 0 | 0 | 1 | 0 | 0 | 3 | 0 | 0 | 0 | 0 | 4 | 0 | 0 | 0 | 0 | 0 | 0 | 0 | 2
2445-78-5 | 17129 | CCC(C)COC(=O)C(C)CC | 458.65 | 214.79 | JOBACK | JOBACK | 0 | 0 | 1 | 0 | 0 | 3 | 0 | 0 | 0 | 0 | 4 | 0 | 0 | 0 | 0 | 0 | 0 | 0 | 2
2446-69-7 | 17132 | CCCCCCC1=CC=C(C=C1)O | 428.15 | 302.15 | JOBACK | JOBACK | 0 | 0 | 0 | 0 | 1 | 5 | 1 | 0 | 0 | 0 | 1 | 0 | 0 | 0 | 0 | 0 | 0 | 0 | 0
24493-53-6 | 62784 | C=CC(=O)OCCCOC(=O)C=C | 515.32 | 272.33 | JOBACK | JOBACK | 0 | 0 | 2 | 0 | 0 | 5 | 0 | 0 | 0 | 0 | 0 | 0 | 2 | 0 | 0 | 0 | 0 | 0 | 2
24493-59-2 | 90523 | CC(=C)C(=O)OCCOCCOCCOC | 573.32 | 307.03 | JOBACK | JOBACK | 0 | 0 | 1 | 0 | 0 | 7 | 0 | 0 | 0 | 0 | 2 | 3 | 1 | 0 | 0 | 0 | 0 | 1 | 0
2451-84-5 | 75561 | C1=CC=C(C=C1)COC(=O)CCCCC(=O)OCC2=CC=CC=C2 | 827 | 312.15 | JOBACK | JOBACK | 0 | 0 | 2 | 0 | 2 | 6 | 0 | 0 | 0 | 0 | 0 | 0 | 0 | 0 | 0 | 0 | 0 | 0 | 0
24518-94-3 | 141117 | C1CC2(CCC13CC3)CC2 | 458.04 | 304.8 | JOBACK | JOBACK | 0 | 0 | 0 | 0 | 0 | 8 | 0 | 0 | 0 | 0 | 0 | 0 | 0 | 0 | 0 | 0 | 0 | 2 | 0
2452-99-5 | 17148 | CC1CCCC1C | 367.15 | 154.05 | YAWS | COMMON_CHEMISTRY | 0 | 0 | 0 | 0 | 0 | 3 | 0 | 0 | 0 | 0 | 2 | 0 | 0 | 0 | 0 | 0 | 0 | 0 | 2
2453-00-1 | 17149 | CC1CCC(C1)C | 363.85 | 136.45 | COMMON_CHEMISTRY | COMMON_CHEMISTRY | 0 | 0 | 0 | 0 | 0 | 3 | 0 | 0 | 0 | 0 | 2 | 0 | 0 | 0 | 0 | 0 | 0 | 0 | 2
24539-60-4 | 90534 | CCCCCCCCCCOC(=O)C1=CC=CC=C1C(=O)O | 846.83 | 328.65 | JOBACK | JOBACK | 0 | 0 | 1 | 0 | 1 | 9 | 0 | 0 | 1 | 0 | 1 | 0 | 0 | 0 | 0 | 0 | 0 | 0 | 0
2455-24-5 | 17151 | CC(=C)C(=O)OCC1CCCO1 | 502.53 | 255.27 | JOBACK | JOBACK | 0 | 0 | 1 | 0 | 0 | 5 | 0 | 0 | 0 | 0 | 1 | 1 | 1 | 0 | 0 | 0 | 0 | 1 | 1
24551-95-9 | 520137 | CCCCC(CCCC)C(=O)OC | 479.15 | 241.06 | YAWS | JOBACK | 0 | 0 | 1 | 0 | 0 | 6 | 0 | 0 | 0 | 0 | 3 | 0 | 0 | 0 | 0 | 0 | 0 | 0 | 1
2456-27-1 | 75566 | CCCCCCCCCOCCCCCCCCC | 633.86 | 314.85 | JOBACK | JOBACK | 0 | 0 | 0 | 0 | 0 | 16 | 0 | 0 | 0 | 0 | 2 | 1 | 0 | 0 | 0 | 0 | 0 | 0 | 0
2456-28-2 | 17152 | CCCCCCCCCCOCCCCCCCCCC | 679.62 | 289.15 | JOBACK | JOBACK | 0 | 0 | 0 | 0 | 0 | 18 | 0 | 0 | 0 | 0 | 2 | 1 | 0 | 0 | 0 | 0 | 0 | 0 | 0
2456-43-1 | 137604 | C1CCC(CC1)C2CCCCC2C3CCCCC3 | 665.42 | 270 | JOBACK | JOBACK | 0 | 0 | 0 | 0 | 0 | 14 | 0 | 0 | 0 | 0 | 0 | 0 | 0 | 0 | 0 | 0 | 0 | 0 | 4
24569-89-9 | 141122 | C1C2CC34CC1CC3(C2)C4 | 447.3 | 329.06 | JOBACK | JOBACK | 0 | 0 | 0 | 0 | 0 | 6 | 0 | 0 | 0 | 0 | 0 | 0 | 0 | 0 | 0 | 0 | 0 | 2 | 2
24587-26-6 | 5367380 | C/C(=C\C=C)/C=C | 357.16 | 146.09 | JOBACK | JOBACK | 0 | 0 | 0 | 0 | 0 | 2 | 0 | 0 | 0 | 0 | 1 | 0 | 3 | 0 | 0 | 0 | 0 | 1 | 3
24599-57-3 | 141125 | C1C=CC=CC1=O | 427.24 | 238.74 | JOBACK | JOBACK | 0 | 1 | 0 | 0 | 0 | 1 | 0 | 0 | 0 | 0 | 0 | 0 | 2 | 0 | 0 | 0 | 0 | 0 | 4
24599-58-4 | 90552 | CC1=C(C=CC(=C1)OC)OC | 487.15 | 290.65 | JOBACK | COMMON_CHEMISTRY | 0 | 0 | 0 | 0 | 1 | 0 | 0 | 0 | 0 | 0 | 3 | 2 | 0 | 0 | 0 | 0 | 0 | 0 | 0
24612-75-7 | 15102861 | CC1CCC(CC1C)(C)C | 438.85 | 225.26 | JOBACK | JOBACK | 0 | 0 | 0 | 0 | 0 | 3 | 0 | 0 | 0 | 0 | 4 | 0 | 0 | 0 | 0 | 0 | 0 | 1 | 2
2462-94-4 | 5282769 | CCCCCCCC/C=C/CCCCCCCCCC(=O)O | 806.87 | 321.15 | JOBACK | WIKIDATA | 0 | 0 | 0 | 0 | 0 | 16 | 0 | 0 | 1 | 0 | 1 | 0 | 1 | 0 | 0 | 0 | 0 | 0 | 2
24621-61-2 | 446973 | C[C@@H](CCO)O | 475.04 | 241.48 | JOBACK | JOBACK | 0 | 0 | 0 | 0 | 0 | 2 | 2 | 0 | 0 | 0 | 1 | 0 | 0 | 0 | 0 | 0 | 0 | 0 | 1
24623-20-9 | 2795093 | CC1=CC2=C(CCC2=O)C=C1 | 544.27 | 331.15 | JOBACK | JOBACK | 0 | 1 | 0 | 0 | 1 | 2 | 0 | 0 | 0 | 0 | 1 | 0 | 0 | 0 | 0 | 0 | 0 | 0 | 0
2465-32-9 | 5497165 | CCCCCCCC/C=C\CCCCCCCC(=O)OCC(O)COC(=O)CCCCCCC/C=C\CCCCCCCC | 1308.42 | 294.9 | JOBACK | JOBACK | 0 | 0 | 2 | 0 | 0 | 30 | 1 | 0 | 0 | 0 | 2 | 0 | 2 | 0 | 0 | 0 | 0 | 0 | 5
24652-51-5 | 6372307 | C/C=C(\C)/C(C)O | 432.66 | 184.16 | JOBACK | JOBACK | 0 | 0 | 0 | 0 | 0 | 0 | 1 | 0 | 0 | 0 | 3 | 0 | 1 | 0 | 0 | 0 | 0 | 1 | 2
24691-16-5 | 229657 | C[C@H]1C[C@H](CC(C1)(C)C)OC(=O)C | 519.95 | 278.86 | JOBACK | JOBACK | 0 | 0 | 1 | 0 | 0 | 3 | 0 | 0 | 0 | 0 | 4 | 0 | 0 | 0 | 0 | 0 | 0 | 1 | 2
24691-18-7 | 90589 | C[C@@H]1C[C@H](CC(C1)(C)C)OC(=O)C | 519.95 | 278.86 | JOBACK | JOBACK | 0 | 0 | 1 | 0 | 0 | 3 | 0 | 0 | 0 | 0 | 4 | 0 | 0 | 0 | 0 | 0 | 0 | 1 | 2
24717-85-9 | 6386037 | C/C=C(\C)/C(=O)OCCC(C)CCC=C(C)C | 608.66 | 248.06 | JOBACK | JOBACK | 0 | 0 | 1 | 0 | 0 | 4 | 0 | 0 | 0 | 0 | 5 | 0 | 2 | 0 | 0 | 0 | 0 | 2 | 3
2472-22-2 | 75582 | COC1=CC2=C(CC(=O)CC2)C=C1 | 593.84 | 307.65 | JOBACK | JOBACK | 0 | 1 | 0 | 0 | 1 | 3 | 0 | 0 | 0 | 0 | 1 | 1 | 0 | 0 | 0 | 0 | 0 | 0 | 0
24765-57-9 | 4080430 | CCCCC(CCCC)(CO)CO | 437 | 313.15 | YAWS | JOBACK | 0 | 0 | 0 | 0 | 0 | 8 | 2 | 0 | 0 | 0 | 2 | 0 | 0 | 0 | 0 | 0 | 0 | 1 | 0
24770-64-7 | 20085821 | CC1(CCCC(C1)(C)C)C | 443.76 | 253.4 | JOBACK | JOBACK | 0 | 0 | 0 | 0 | 0 | 4 | 0 | 0 | 0 | 0 | 4 | 0 | 0 | 0 | 0 | 0 | 0 | 2 | 0
24800-44-0 | 32611 | CC(CO)OCC(C)OCC(C)O | 544.15 | 312.29 | YAWS | JOBACK | 0 | 0 | 0 | 0 | 0 | 3 | 2 | 0 | 0 | 0 | 3 | 2 | 0 | 0 | 0 | 0 | 0 | 0 | 3
24817-51-4 | 520148 | CCC(C)C(=O)OCCC1=CC=CC=C1 | 581.5 | 290.02 | JOBACK | JOBACK | 0 | 0 | 1 | 0 | 1 | 3 | 0 | 0 | 0 | 0 | 2 | 0 | 0 | 0 | 0 | 0 | 0 | 0 | 1
2482-39-5 | 5368064 | CCCCCCC/C=C/C(=O)OC | 513.66 | 250.98 | JOBACK | JOBACK | 0 | 0 | 1 | 0 | 0 | 6 | 0 | 0 | 0 | 0 | 2 | 0 | 1 | 0 | 0 | 0 | 0 | 0 | 2
24823-81-2 | 141145 | CCC(OC)(OC)OC | 400.91 | 226.49 | JOBACK | JOBACK | 0 | 0 | 0 | 0 | 0 | 1 | 0 | 0 | 0 | 0 | 4 | 3 | 0 | 0 | 0 | 0 | 0 | 1 | 0
2484-65-3 | 12506568 | C1CCCCC/C=C\CCCCC1 | 550.31 | 224.01 | JOBACK | JOBACK | 0 | 0 | 0 | 0 | 0 | 11 | 0 | 0 | 0 | 0 | 0 | 0 | 1 | 0 | 0 | 0 | 0 | 0 | 2
24840-05-9 | 1711919 | C1=CC=C(C=C1)/C=C\C#N | 522.15 | 268.75 | JOBACK | JOBACK | 0 | 0 | 0 | 1 | 1 | 0 | 0 | 0 | 0 | 0 | 0 | 0 | 1 | 0 | 0 | 0 | 0 | 0 | 2
24851-93-2 | 90629 | CCCCCC1=C(CCC1)OC(=O)C | 561.45 | 308.27 | JOBACK | JOBACK | 0 | 0 | 1 | 0 | 0 | 7 | 0 | 0 | 0 | 0 | 2 | 0 | 1 | 0 | 0 | 0 | 0 | 2 | 0
2489-86-3 | 17217 | C=CCC1=CC=CC2=CC=CC=C21 | 539.15 | 306.15 | JOBACK | JOBACK | 0 | 0 | 0 | 0 | 2 | 2 | 0 | 0 | 0 | 0 | 0 | 0 | 1 | 0 | 0 | 0 | 0 | 0 | 1
24892-49-7 | 141153 | CC(C)(CC(C)(C)O)O | 537.66 | 295.13 | JOBACK | JOBACK | 0 | 0 | 0 | 0 | 0 | 1 | 2 | 0 | 0 | 0 | 4 | 0 | 0 | 0 | 0 | 0 | 0 | 2 | 0
24893-35-4 | 12478167 | CC(CO)C(C)(C)O | 347.1 | 241.2 | WEBBOOK | JOBACK | 0 | 0 | 0 | 0 | 0 | 1 | 2 | 0 | 0 | 0 | 3 | 0 | 0 | 0 | 0 | 0 | 0 | 1 | 1
249-87-6 | 136058 | C1CC2CCC1C3C2CC3 | 448.22 | 248.52 | JOBACK | JOBACK | 0 | 0 | 0 | 0 | 0 | 6 | 0 | 0 | 0 | 0 | 0 | 0 | 0 | 0 | 0 | 0 | 0 | 0 | 4
2490-49-5 | 520159 | CCC(C)CCCCCCCCCCCCC(=O)OC | 669.22 | 319.95 | JOBACK | JOBACK | 0 | 0 | 1 | 0 | 0 | 13 | 0 | 0 | 0 | 0 | 3 | 0 | 0 | 0 | 0 | 0 | 0 | 0 | 1
2490-53-1 | 94236 | CCCCCCCCCCCCCCC(C)C(=O)OC | 669.22 | 319.95 | JOBACK | JOBACK | 0 | 0 | 1 | 0 | 0 | 13 | 0 | 0 | 0 | 0 | 3 | 0 | 0 | 0 | 0 | 0 | 0 | 0 | 1
24903-95-5 | 32735 | CC1(C2CCC(=O)C1C2)C | 368.15 | 311.43 | YAWS | JOBACK | 0 | 1 | 0 | 0 | 0 | 3 | 0 | 0 | 0 | 0 | 2 | 0 | 0 | 0 | 0 | 0 | 0 | 1 | 2
24910-63-2 | 638068 | C/C=C(\C)/C(C)C | 362.15 | 148.95 | YAWS | COMMON_CHEMISTRY | 0 | 0 | 0 | 0 | 0 | 0 | 0 | 0 | 0 | 0 | 4 | 0 | 1 | 0 | 0 | 0 | 0 | 1 | 2
24915-95-5 | 440030 | CCOC(=O)C[C@@H](C)O | 486.84 | 245.53 | JOBACK | JOBACK | 0 | 0 | 1 | 0 | 0 | 2 | 1 | 0 | 0 | 0 | 2 | 0 | 0 | 0 | 0 | 0 | 0 | 0 | 1
2492-18-4 | 520162 | CCCCCC(=O)OC(C)(C)C | 483.39 | 247.21 | JOBACK | JOBACK | 0 | 0 | 1 | 0 | 0 | 4 | 0 | 0 | 0 | 0 | 4 | 0 | 0 | 0 | 0 | 0 | 0 | 1 | 0
2492-22-0 | 5352478 | C/C=C(/C)\CCC=C(C)C | 436.48 | 164.38 | JOBACK | JOBACK | 0 | 0 | 0 | 0 | 0 | 2 | 0 | 0 | 0 | 0 | 4 | 0 | 2 | 0 | 0 | 0 | 0 | 2 | 2
24949-38-0 | 5364429 | CCCCCC/C=C/CCCCC | 501.2 | 231.19 | JOBACK | JOBACK | 0 | 0 | 0 | 0 | 0 | 9 | 0 | 0 | 0 | 0 | 2 | 0 | 1 | 0 | 0 | 0 | 0 | 0 | 2
2495-25-2 | 17234 | CCCCCCCCCCCCCOC(=O)C(=C)C | 643.34 | 307.96 | JOBACK | JOBACK | 0 | 0 | 1 | 0 | 0 | 13 | 0 | 0 | 0 | 0 | 2 | 0 | 1 | 0 | 0 | 0 | 0 | 1 | 0
2495-37-6 | 17236 | CC(=C)C(=O)OCC1=CC=CC=C1 | 369.65 | 266.76 | YAWS | JOBACK | 0 | 0 | 1 | 0 | 1 | 2 | 0 | 0 | 0 | 0 | 1 | 0 | 1 | 0 | 0 | 0 | 0 | 1 | 0
2497-18-9 | 2733294 | CCC/C=C/COC(=O)C | 439.15 | 217.17 | YAWS | JOBACK | 0 | 0 | 1 | 0 | 0 | 3 | 0 | 0 | 0 | 0 | 2 | 0 | 1 | 0 | 0 | 0 | 0 | 0 | 2
2497-21-4 | 5365811 | CCC(=O)/C=C/C | 411.65 | 202.23 | YAWS | JOBACK | 0 | 1 | 0 | 0 | 0 | 1 | 0 | 0 | 0 | 0 | 2 | 0 | 1 | 0 | 0 | 0 | 0 | 0 | 2
24973-90-8 | 141163 | C1CC2(CC2)C3(C1)CC3 | 430.89 | 297.05 | JOBACK | JOBACK | 0 | 0 | 0 | 0 | 0 | 7 | 0 | 0 | 0 | 0 | 0 | 0 | 0 | 0 | 0 | 0 | 0 | 2 | 0
2499-58-3 | 17257 | CCCCCCCOC(=O)C=C | 483.3 | 243.03 | JOBACK | JOBACK | 0 | 0 | 1 | 0 | 0 | 7 | 0 | 0 | 0 | 0 | 1 | 0 | 1 | 0 | 0 | 0 | 0 | 0 | 1
2499-59-4 | 17258 | CCCCCCCCOC(=O)C=C | 506.18 | 254.3 | JOBACK | JOBACK | 0 | 0 | 1 | 0 | 0 | 8 | 0 | 0 | 0 | 0 | 1 | 0 | 1 | 0 | 0 | 0 | 0 | 0 | 1
250-21-5 | 136059 | C1CC2C3C2C1CC3 | 393.92 | 233.02 | JOBACK | JOBACK | 0 | 0 | 0 | 0 | 0 | 4 | 0 | 0 | 0 | 0 | 0 | 0 | 0 | 0 | 0 | 0 | 0 | 0 | 4
250-22-6 | 136060 | C1C2CC3CC1C3C2 | 393.92 | 233.02 | JOBACK | JOBACK | 0 | 0 | 0 | 0 | 0 | 4 | 0 | 0 | 0 | 0 | 0 | 0 | 0 | 0 | 0 | 0 | 0 | 0 | 4
25013-16-5 | 8456 | CC(C)(C)C1=C(C=CC(=C1)OC)O | 541.15 | 324.15 | JOBACK | JOBACK | 0 | 0 | 0 | 0 | 1 | 0 | 1 | 0 | 0 | 0 | 4 | 1 | 0 | 0 | 0 | 0 | 0 | 1 | 0
25044-01-3 | 32777 | CCC(=O)C(=C)C | 391.65 | 203.65 | JOBACK | COMMON_CHEMISTRY | 0 | 1 | 0 | 0 | 0 | 2 | 0 | 0 | 0 | 0 | 2 | 0 | 1 | 0 | 0 | 0 | 0 | 1 | 0
25054-29-9 | 141168 | CC(=C=C)C=C | 333.39 | 146.41 | JOBACK | JOBACK | 0 | 0 | 0 | 0 | 0 | 2 | 0 | 0 | 0 | 0 | 1 | 0 | 3 | 0 | 0 | 0 | 0 | 2 | 1
25081-39-4 | 32786 | CC1=CC(=CC(=C1)C(=O)OC)C | 512.65 | 305.15 | YAWS | WIKIDATA | 0 | 0 | 1 | 0 | 1 | 0 | 0 | 0 | 0 | 0 | 3 | 0 | 0 | 0 | 0 | 0 | 0 | 0 | 0
2510-99-8 | 99643 | CCOC(=O)C(C)C1=CC=CC=C1 | 502.65 | 267.48 | YAWS | JOBACK | 0 | 0 | 1 | 0 | 1 | 1 | 0 | 0 | 0 | 0 | 2 | 0 | 0 | 0 | 0 | 0 | 0 | 0 | 1
25108-63-8 | 141173 | C=C1CCCC2=CC=CC=C12 | 497.78 | 285.01 | JOBACK | JOBACK | 0 | 0 | 0 | 0 | 1 | 4 | 0 | 0 | 0 | 0 | 0 | 0 | 1 | 0 | 0 | 0 | 0 | 1 | 0
2511-91-3 | 75640 | CCCCCC1CC1 | 401 | 197.86 | JOBACK | JOBACK | 0 | 0 | 0 | 0 | 0 | 6 | 0 | 0 | 0 | 0 | 1 | 0 | 0 | 0 | 0 | 0 | 0 | 0 | 1
2511-92-4 | 543885 | CCCCC1CC1C | 395 | 193.62 | JOBACK | JOBACK | 0 | 0 | 0 | 0 | 0 | 4 | 0 | 0 | 0 | 0 | 2 | 0 | 0 | 0 | 0 | 0 | 0 | 0 | 2
25117-24-2 | 520179 | CCCCCCCCCCC(C)CCC | 542.36 | 240.3 | JOBACK | WEBBOOK | 0 | 0 | 0 | 0 | 0 | 11 | 0 | 0 | 0 | 0 | 3 | 0 | 0 | 0 | 0 | 0 | 0 | 0 | 1
25117-26-4 | 179444 | CCCCCCCCCCCCC(C)CCC | 588.12 | 266.35 | JOBACK | JOBACK | 0 | 0 | 0 | 0 | 0 | 13 | 0 | 0 | 0 | 0 | 3 | 0 | 0 | 0 | 0 | 0 | 0 | 0 | 1
25117-27-5 | 520180 | CCCCCCCCCCCCCCCC(C)CCC | 656.76 | 300.16 | JOBACK | JOBACK | 0 | 0 | 0 | 0 | 0 | 16 | 0 | 0 | 0 | 0 | 3 | 0 | 0 | 0 | 0 | 0 | 0 | 0 | 1
25117-32-2 | 98976 | CCCCCCCCCC(C)CCCC | 542.36 | 223.9 | JOBACK | JOBACK | 0 | 0 | 0 | 0 | 0 | 11 | 0 | 0 | 0 | 0 | 3 | 0 | 0 | 0 | 0 | 0 | 0 | 0 | 1
25117-33-3 | 32796 | CCCCCCCCCCC(C)CCCC | 565.24 | 239.8 | JOBACK | WEBBOOK | 0 | 0 | 0 | 0 | 0 | 12 | 0 | 0 | 0 | 0 | 3 | 0 | 0 | 0 | 0 | 0 | 0 | 0 | 1
25117-35-5 | 520183 | CCCCCCCCCCCCCC(C)CCCC | 633.88 | 260 | JOBACK | WEBBOOK | 0 | 0 | 0 | 0 | 0 | 15 | 0 | 0 | 0 | 0 | 3 | 0 | 0 | 0 | 0 | 0 | 0 | 0 | 1
25117-75-3 | 91283 | CCOC1=CC=CC(=C1)C#N | 515.65 | 317.35 | JOBACK | JOBACK | 0 | 0 | 0 | 1 | 1 | 1 | 0 | 0 | 0 | 0 | 1 | 1 | 0 | 0 | 0 | 0 | 0 | 0 | 0
2512-14-3 | 5181497 | CCCCCCCCCCCC(=O)N(CCOC(=O)CCCCCCCCCCC)CCOC(=O)CCCCCCCCCCC | 1297.55 | 322.65 | JOBACK | JOBACK | 0 | 0 | 2 | 0 | 0 | 34 | 0 | 0 | 0 | 1 | 3 | 0 | 0 | 0 | 0 | 0 | 0 | 1 | 0
25125-84-2 | 5463064 | C/C=C(\C)/OC | 340.46 | 149.3 | JOBACK | JOBACK | 0 | 0 | 0 | 0 | 0 | 0 | 0 | 0 | 0 | 0 | 3 | 1 | 1 | 0 | 0 | 0 | 0 | 1 | 1
2513-25-9 | 75642 | CC1(C=CC2=CC=CC=C2O1)C | 520.3 | 318.32 | JOBACK | JOBACK | 0 | 0 | 0 | 0 | 1 | 0 | 0 | 0 | 0 | 0 | 2 | 1 | 1 | 0 | 0 | 0 | 0 | 1 | 2
25136-53-2 | 91289 | C=CCOC(CO)CO | 539.9 | 284.49 | JOBACK | JOBACK | 0 | 0 | 0 | 0 | 0 | 4 | 2 | 0 | 0 | 0 | 0 | 1 | 1 | 0 | 0 | 0 | 0 | 0 | 2
25144-04-1 | 32804 | C[C@@H]1CCC[C@H]1O | 423.65 | 224.86 | YAWS | JOBACK | 0 | 0 | 0 | 0 | 0 | 3 | 1 | 0 | 0 | 0 | 1 | 0 | 0 | 0 | 0 | 0 | 0 | 0 | 2
25144-05-2 | 32805 | C[C@H]1CCC[C@H]1O | 421.65 | 224.86 | YAWS | JOBACK | 0 | 0 | 0 | 0 | 0 | 3 | 1 | 0 | 0 | 0 | 1 | 0 | 0 | 0 | 0 | 0 | 0 | 0 | 2
25148-01-0 | 18315034 | CCC1=CCC(=C1)C | 408 | 221.62 | WEBBOOK | JOBACK | 0 | 0 | 0 | 0 | 0 | 2 | 0 | 0 | 0 | 0 | 2 | 0 | 2 | 0 | 0 | 0 | 0 | 2 | 2
25151-33-1 | 91305 | CC(COC(=O)C=C)OC(=O)C=C | 514.88 | 257.33 | JOBACK | JOBACK | 0 | 0 | 2 | 0 | 0 | 3 | 0 | 0 | 0 | 0 | 1 | 0 | 2 | 0 | 0 | 0 | 0 | 0 | 3
25152-85-6 | 5367706 | CC/C=C\CCOC(=O)C1=CC=CC=C1 | 586.1 | 299.94 | JOBACK | JOBACK | 0 | 0 | 1 | 0 | 1 | 3 | 0 | 0 | 0 | 0 | 1 | 0 | 1 | 0 | 0 | 0 | 0 | 0 | 2
25154-52-3 | 67296 | CCCCCCCCCC1=CC=CC=C1O | 568.15 | 275.15 | YAWS | WIKIDATA | 0 | 0 | 0 | 0 | 1 | 8 | 1 | 0 | 0 | 0 | 1 | 0 | 0 | 0 | 0 | 0 | 0 | 0 | 0
25155-15-1 | 10703 | CC1=CC=CC=C1C(C)C | 449.65 | 205.15 | YAWS | WIKIDATA | 0 | 0 | 0 | 0 | 1 | 0 | 0 | 0 | 0 | 0 | 3 | 0 | 0 | 0 | 0 | 0 | 0 | 0 | 1
2516-33-8 | 75644 | C1CC1CO | 396.15 | 213.6 | YAWS | JOBACK | 0 | 0 | 0 | 0 | 0 | 3 | 1 | 0 | 0 | 0 | 0 | 0 | 0 | 0 | 0 | 0 | 0 | 0 | 1
25167-94-6 | 73726 | CCC(C1=CC=CC=C1)C2=CC=CC=C2 | 573.15 | 253.39423 | JOBACK | WEBBOOK | 0 | 0 | 0 | 0 | 2 | 1 | 0 | 0 | 0 | 0 | 1 | 0 | 0 | 0 | 0 | 0 | 0 | 0 | 1
25168-07-4 | 17497 | C=CC1=CCCCC1 | 407.68 | 203.06 | JOBACK | JOBACK | 0 | 0 | 0 | 0 | 0 | 5 | 0 | 0 | 0 | 0 | 0 | 0 | 2 | 0 | 0 | 0 | 0 | 1 | 2
2517-43-3 | 17291 | CC(CCO)OC | 432.15 | 188.15 | JOBACK | WIKIDATA | 0 | 0 | 0 | 0 | 0 | 2 | 1 | 0 | 0 | 0 | 2 | 1 | 0 | 0 | 0 | 0 | 0 | 0 | 1
25172-06-9 | 6433874 | CC(=O)/C=C\CCC=C | 437.35 | 223.01 | JOBACK | JOBACK | 0 | 1 | 0 | 0 | 0 | 3 | 0 | 0 | 0 | 0 | 1 | 0 | 2 | 0 | 0 | 0 | 0 | 0 | 3
2522-81-8 | 71114 | CC(C)(C)C(=O)OCC(=O)C1=CC=CC=C1 | 632.58 | 332.65 | JOBACK | WIKIDATA | 0 | 1 | 1 | 0 | 1 | 1 | 0 | 0 | 0 | 0 | 3 | 0 | 0 | 0 | 0 | 0 | 0 | 1 | 0
25224-14-0 | 91336 | CCC(C)C1=CN=CC=C1 | 485.46 | 274.15 | JOBACK | JOBACK | 0 | 0 | 0 | 0 | 0 | 1 | 0 | 0 | 0 | 0 | 2 | 0 | 0 | 1 | 0 | 0 | 0 | 0 | 1
25226-98-6 | 5356250 | CCOC(/C=C/C1=CC=CC=C1)OCC | 572.28 | 287.07 | JOBACK | JOBACK | 0 | 0 | 0 | 0 | 1 | 2 | 0 | 0 | 0 | 0 | 2 | 2 | 1 | 0 | 0 | 0 | 0 | 0 | 3
2523-37-7 | 17299 | CC1C2=CC=CC=C2C3=CC=CC=C13 | 428.15 | 319.65 | JOBACK | JOBACK | 0 | 0 | 0 | 0 | 2 | 0 | 0 | 0 | 0 | 0 | 1 | 0 | 0 | 0 | 0 | 0 | 0 | 0 | 1
25234-79-1 | 32851 | CC(C(C)C(=O)C)C(=O)C | 489.5 | 249.78 | JOBACK | JOBACK | 0 | 2 | 0 | 0 | 0 | 0 | 0 | 0 | 0 | 0 | 4 | 0 | 0 | 0 | 0 | 0 | 0 | 0 | 2
25234-83-7 | 141183 | CC(CC(=O)OC)C(=O)C | 473.2 | 245.91 | WEBBOOK | JOBACK | 0 | 1 | 1 | 0 | 0 | 1 | 0 | 0 | 0 | 0 | 3 | 0 | 0 | 0 | 0 | 0 | 0 | 0 | 1
2524-52-9 | 17307 | CCOC(=O)C1=CC=CC=N1 | 516.15 | 274.65 | YAWS | COMMON_CHEMISTRY | 0 | 0 | 1 | 0 | 0 | 1 | 0 | 0 | 0 | 0 | 1 | 0 | 0 | 1 | 0 | 0 | 0 | 0 | 0
25246-71-3 | 12346042 | CCCCC(C)OC | 381.74 | 175.88 | JOBACK | JOBACK | 0 | 0 | 0 | 0 | 0 | 3 | 0 | 0 | 0 | 0 | 3 | 1 | 0 | 0 | 0 | 0 | 0 | 0 | 1
25246-76-8 | 12892133 | CCOC(C)C(C)(C)C | 401.39 | 189.57 | JOBACK | JOBACK | 0 | 0 | 0 | 0 | 0 | 1 | 0 | 0 | 0 | 0 | 5 | 1 | 0 | 0 | 0 | 0 | 0 | 1 | 1
25260-60-0 | 643799 | CC(=O)OC/C=C\COC(=O)C | 503.24 | 259.5 | JOBACK | JOBACK | 0 | 0 | 2 | 0 | 0 | 2 | 0 | 0 | 0 | 0 | 2 | 0 | 1 | 0 | 0 | 0 | 0 | 0 | 2
25264-93-1 | 639661 | CCC/C=C/C | 338.15 | 175.15 | YAWS | COMMON_CHEMISTRY | 0 | 0 | 0 | 0 | 0 | 2 | 0 | 0 | 0 | 0 | 2 | 0 | 1 | 0 | 0 | 0 | 0 | 0 | 2
25265-75-2 | 165788 | CCCC(O)O | 503.15 | 291.65 | YAWS | COMMON_CHEMISTRY | 0 | 0 | 0 | 0 | 0 | 2 | 2 | 0 | 0 | 0 | 1 | 0 | 0 | 0 | 0 | 0 | 0 | 0 | 1
25265-77-4 | 6490 | CC(C)C(C(C)(C)COC(=O)C(C)C)O | 530.65 | 223.15 | YAWS | WIKIDATA | 0 | 0 | 1 | 0 | 0 | 1 | 1 | 0 | 0 | 0 | 6 | 1 | 0 | 0 | 0 | 0 | 0 | 1 | 3
253-69-0 | 9209 | C1=CC2=C(C=NC=C2)N=C1 | 535.7 | 331.65 | JOBACK | WEBBOOK | 0 | 0 | 0 | 0 | 0 | 0 | 0 | 0 | 0 | 0 | 0 | 0 | 0 | 2 | 0 | 0 | 0 | 0 | 0
253-72-5 | 67488 | C1=CC2=C(C=CN=C2)N=C1 | 535.7 | 304.65 | JOBACK | JOBACK | 0 | 0 | 0 | 0 | 0 | 0 | 0 | 0 | 0 | 0 | 0 | 0 | 0 | 2 | 0 | 0 | 0 | 0 | 0
25309-65-3 | 91393 | CCC1=CC=C(C=C1)C#N | 539.26 | 248.95 | JOBACK | JOBACK | 0 | 0 | 0 | 1 | 1 | 1 | 0 | 0 | 0 | 0 | 1 | 0 | 0 | 0 | 0 | 0 | 0 | 0 | 0
2531-84-2 | 17321 | CC1=CC2=C(C=C1)C3=CC=CC=C3C=C2 | 430.65 | 331.15 | JOBACK | JOBACK | 0 | 0 | 0 | 0 | 3 | 0 | 0 | 0 | 0 | 0 | 1 | 0 | 0 | 0 | 0 | 0 | 0 | 0 | 0
25312-34-9 | 5363817 | CC1=CCCC(C1/C=C/C(C)O)(C)C | 612.2 | 317.33 | JOBACK | JOBACK | 0 | 0 | 0 | 0 | 0 | 2 | 1 | 0 | 0 | 0 | 4 | 0 | 2 | 0 | 0 | 0 | 0 | 2 | 5
2532-58-3 | 17326 | C[C@@H]1CC[C@@H](C1)C | 364.85 | 139.48 | YAWS | CRC_ORG | 0 | 0 | 0 | 0 | 0 | 3 | 0 | 0 | 0 | 0 | 2 | 0 | 0 | 0 | 0 | 0 | 0 | 0 | 2
25321-09-9 | 11345 | CC(C)C1=CC=CC=C1C(C)C | 478.15 | 233.15 | WIKIDATA | WIKIDATA | 0 | 0 | 0 | 0 | 1 | 0 | 0 | 0 | 0 | 0 | 4 | 0 | 0 | 0 | 0 | 0 | 0 | 0 | 2
25322-69-4 | 32881 | CC(CO)OCC(C)O | 542.78 | 333.15 | JOBACK | WIKIDATA | 0 | 0 | 0 | 0 | 0 | 2 | 2 | 0 | 0 | 0 | 2 | 1 | 0 | 0 | 0 | 0 | 0 | 0 | 2
25328-90-9 | 5382402 | C1CCC/C(=C\CC1)/C2=CC=CC=C2 | 583.5 | 291.82 | JOBACK | JOBACK | 0 | 0 | 0 | 0 | 1 | 6 | 0 | 0 | 0 | 0 | 0 | 0 | 1 | 0 | 0 | 0 | 0 | 1 | 1
25333-24-8 | 141190 | COC(=O)CCC(=O)C1=CC=CC=C1 | 590.05 | 332.41 | JOBACK | JOBACK | 0 | 1 | 1 | 0 | 1 | 2 | 0 | 0 | 0 | 0 | 1 | 0 | 0 | 0 | 0 | 0 | 0 | 0 | 0
25339-17-7 | 32898 | CC(C)CCCCCCCO | 493.15 | 280.15 | WIKIDATA | WIKIDATA | 0 | 0 | 0 | 0 | 0 | 7 | 1 | 0 | 0 | 0 | 2 | 0 | 0 | 0 | 0 | 0 | 0 | 0 | 1
25339-53-1 | 5364559 | CCCCCCC/C=C/C | 443.15 | 179.15 | JOBACK | WEBBOOK | 0 | 0 | 0 | 0 | 0 | 6 | 0 | 0 | 0 | 0 | 2 | 0 | 1 | 0 | 0 | 0 | 0 | 0 | 2
25354-92-1 | 91424 | CCCCCCCCCCCCCC(C)C(=O)O | 710.75 | 321.15 | JOBACK | WIKIDATA | 0 | 0 | 0 | 0 | 0 | 12 | 0 | 0 | 1 | 0 | 2 | 0 | 0 | 0 | 0 | 0 | 0 | 0 | 1
25354-93-2 | 91425 | CCCCCCCCCCCCC(CC)C(=O)O | 710.75 | 303.15 | JOBACK | WIKIDATA | 0 | 0 | 0 | 0 | 0 | 12 | 0 | 0 | 1 | 0 | 2 | 0 | 0 | 0 | 0 | 0 | 0 | 0 | 1
25354-97-6 | 32912 | CCCCCCCCC(CCCCCC)C(=O)O | 418.15 | 283.15 | YAWS | JOBACK | 0 | 0 | 0 | 0 | 0 | 12 | 0 | 0 | 1 | 0 | 2 | 0 | 0 | 0 | 0 | 0 | 0 | 0 | 1
25354-98-7 | 520195 | CCCCCCCCCCCCCC(C)CO | 657.42 | 286 | JOBACK | JOBACK | 0 | 0 | 0 | 0 | 0 | 13 | 1 | 0 | 0 | 0 | 2 | 0 | 0 | 0 | 0 | 0 | 0 | 0 | 1
25377-82-6 | 5364435 | CCCCCCCCCC/C=C/C | 510.65 | 231.19 | YAWS | JOBACK | 0 | 0 | 0 | 0 | 0 | 9 | 0 | 0 | 0 | 0 | 2 | 0 | 1 | 0 | 0 | 0 | 0 | 0 | 2
25377-83-7 | 638228 | CCCC/C=C/CC | 396.15 | 164.15 | YAWS | COMMON_CHEMISTRY | 0 | 0 | 0 | 0 | 0 | 4 | 0 | 0 | 0 | 0 | 2 | 0 | 1 | 0 | 0 | 0 | 0 | 0 | 2
25378-22-7 | 8183 | CCCCCCCCCCC=C | 486.95 | 237.95 | JOBACK | JOBACK | 0 | 0 | 0 | 0 | 0 | 10 | 0 | 0 | 0 | 0 | 1 | 0 | 1 | 0 | 0 | 0 | 0 | 0 | 1
2539-21-1 | 75678 | CC(C)OC1=CC=CC=C1OC | 485.65 | 270.86 | YAWS | JOBACK | 0 | 0 | 0 | 0 | 1 | 0 | 0 | 0 | 0 | 0 | 3 | 2 | 0 | 0 | 0 | 0 | 0 | 0 | 1
2539-75-5 | 107833 | CCCC1=CCCCC1 | 429.11649 | 216.09 | WEBBOOK | JOBACK | 0 | 0 | 0 | 0 | 0 | 6 | 0 | 0 | 0 | 0 | 1 | 0 | 1 | 0 | 0 | 0 | 0 | 1 | 1
25399-32-0 | 141201 | C1CC12CC3(C2)CC3 | 403.74 | 289.3 | JOBACK | JOBACK | 0 | 0 | 0 | 0 | 0 | 6 | 0 | 0 | 0 | 0 | 0 | 0 | 0 | 0 | 0 | 0 | 0 | 2 | 0
254-03-5 | 136068 | C1C=COC2=CC=CC=C21 | 478.97 | 276.12 | JOBACK | JOBACK | 0 | 0 | 0 | 0 | 1 | 1 | 0 | 0 | 0 | 0 | 0 | 1 | 1 | 0 | 0 | 0 | 0 | 0 | 2
254-04-6 | 9211 | C1C=CC2=CC=CC=C2O1 | 405.15 | 276.12 | YAWS | JOBACK | 0 | 0 | 0 | 0 | 1 | 1 | 0 | 0 | 0 | 0 | 0 | 1 | 1 | 0 | 0 | 0 | 0 | 0 | 2
254-27-3 | 67490 | C1C2=CC=CC=C2OCO1 | 484.15 | 285.6 | JOBACK | JOBACK | 0 | 0 | 0 | 0 | 1 | 2 | 0 | 0 | 0 | 0 | 0 | 2 | 0 | 0 | 0 | 0 | 0 | 0 | 0
25409-39-6 | 117229 | CCOC(=O)C(C)(C(=O)C)OC(=O)C | 572.6 | 328.2 | JOBACK | JOBACK | 0 | 1 | 2 | 0 | 0 | 1 | 0 | 0 | 0 | 0 | 4 | 0 | 0 | 0 | 0 | 0 | 0 | 1 | 0
25415-67-2 | 117477 | CCOC(=O)CCC(C)C | 436.15 | 207.25 | YAWS | JOBACK | 0 | 0 | 1 | 0 | 0 | 3 | 0 | 0 | 0 | 0 | 3 | 0 | 0 | 0 | 0 | 0 | 0 | 0 | 1
25415-71-8 | 32967 | CCCCCOC(=O)CCC(C)C | 509.06 | 241.06 | JOBACK | JOBACK | 0 | 0 | 1 | 0 | 0 | 6 | 0 | 0 | 0 | 0 | 3 | 0 | 0 | 0 | 0 | 0 | 0 | 0 | 1
25415-76-3 | 6045488 | CCCCCOC(=O)/C=C/C | 467.9 | 228.44 | JOBACK | JOBACK | 0 | 0 | 1 | 0 | 0 | 4 | 0 | 0 | 0 | 0 | 2 | 0 | 1 | 0 | 0 | 0 | 0 | 0 | 2
25415-77-4 | 117478 | CC=CC(=O)OCCC(C)C | 467.46 | 213.44 | JOBACK | JOBACK | 0 | 0 | 1 | 0 | 0 | 2 | 0 | 0 | 0 | 0 | 3 | 0 | 1 | 0 | 0 | 0 | 0 | 0 | 3
25415-84-3 | 117230 | CCCCC(CC)COC(=O)CCC | 488.15 | 252.33 | JOBACK | JOBACK | 0 | 0 | 1 | 0 | 0 | 7 | 0 | 0 | 0 | 0 | 3 | 0 | 0 | 0 | 0 | 0 | 0 | 0 | 1
25419-33-4 | 32970 | CC1CCCC2=CC=CC(=C12)C | 521.81 | 290.88 | JOBACK | JOBACK | 0 | 0 | 0 | 0 | 1 | 3 | 0 | 0 | 0 | 0 | 2 | 0 | 0 | 0 | 0 | 0 | 0 | 0 | 1
25446-32-6 | 266424 | CCCCCCC1=CC2=C(CC(C2)CCCC)C=C1 | 677.7 | 239.45 | JOBACK | JOBACK | 0 | 0 | 0 | 0 | 1 | 10 | 0 | 0 | 0 | 0 | 2 | 0 | 0 | 0 | 0 | 0 | 0 | 0 | 1
25465-65-0 | 7271804 | C[C@H]1[C@@H]2C[C@@H](C2(C)C)C[C@H]1O | 490.15 | 309.15 | YAWS | JOBACK | 0 | 0 | 0 | 0 | 0 | 2 | 1 | 0 | 0 | 0 | 3 | 0 | 0 | 0 | 0 | 0 | 0 | 1 | 4
2547-26-4 | 137634 | CC12CCCCC1CCCC2 | 482.08 | 259.43 | JOBACK | JOBACK | 0 | 0 | 0 | 0 | 0 | 8 | 0 | 0 | 0 | 0 | 1 | 0 | 0 | 0 | 0 | 0 | 0 | 1 | 1
25489-02-5 | 141215 | COC12CCC(CC1)C=C2 | 449.36 | 266.92 | JOBACK | JOBACK | 0 | 0 | 0 | 0 | 0 | 4 | 0 | 0 | 0 | 0 | 1 | 1 | 1 | 0 | 0 | 0 | 0 | 1 | 3
2549-53-3 | 17351 | CCCCCCCCCCCCCCOC(=O)C(=C)C | 666.22 | 319.23 | JOBACK | JOBACK | 0 | 0 | 1 | 0 | 0 | 14 | 0 | 0 | 0 | 0 | 2 | 0 | 1 | 0 | 0 | 0 | 0 | 1 | 0
255-37-8 | 136071 | C1=CC=C2C(=C1)OC=CO2 | 466 | 291.42 | WEBBOOK | JOBACK | 0 | 0 | 0 | 0 | 1 | 0 | 0 | 0 | 0 | 0 | 0 | 2 | 1 | 0 | 0 | 0 | 0 | 0 | 2
2550-21-2 | 102846 | CCCC(C)C(=O)C | 416.65 | 203.58 | YAWS | JOBACK | 0 | 1 | 0 | 0 | 0 | 2 | 0 | 0 | 0 | 0 | 3 | 0 | 0 | 0 | 0 | 0 | 0 | 0 | 1
2550-26-7 | 17355 | CC(=O)CCC1=CC=CC=C1 | 508.15 | 260.15 | JOBACK | WIKIDATA | 0 | 1 | 0 | 0 | 1 | 2 | 0 | 0 | 0 | 0 | 1 | 0 | 0 | 0 | 0 | 0 | 0 | 0 | 0
2550-52-9 | 75695 | C1CCCCCCCC(=O)CCCCCCC1 | 700.42 | 329.15 | JOBACK | WIKIDATA | 0 | 1 | 0 | 0 | 0 | 15 | 0 | 0 | 0 | 0 | 0 | 0 | 0 | 0 | 0 | 0 | 0 | 0 | 0
25524-95-2 | 5352626 | CC/C=C\CC1CCCC(=O)O1 | 501.79 | 254.13 | JOBACK | JOBACK | 0 | 0 | 1 | 0 | 0 | 5 | 0 | 0 | 0 | 0 | 1 | 0 | 1 | 0 | 0 | 0 | 0 | 0 | 3
2553-04-0 | 75702 | COC1=CC=CC=C1C(=O)C2=CC=CC=C2 | 654.55 | 314.15 | JOBACK | WIKIDATA | 0 | 1 | 0 | 0 | 2 | 0 | 0 | 0 | 0 | 0 | 1 | 1 | 0 | 0 | 0 | 0 | 0 | 0 | 0
25536-14-5 | 117538 | CC1=NC2=C(CCC2)C=C1 | 485.05 | 308.5 | COMMON_CHEMISTRY | COMMON_CHEMISTRY | 0 | 0 | 0 | 0 | 0 | 3 | 0 | 0 | 0 | 0 | 1 | 0 | 0 | 1 | 0 | 0 | 0 | 0 | 0
2555-49-9 | 17365 | CCOC(=O)COC1=CC=CC=C1 | 535.72 | 293.44 | JOBACK | JOBACK | 0 | 0 | 1 | 0 | 1 | 2 | 0 | 0 | 0 | 0 | 1 | 1 | 0 | 0 | 0 | 0 | 0 | 0 | 0
25551-13-7 | 10686 | CC1=C(C(=CC=C1)C)C | 443.55 | 238.1 | COMMON_CHEMISTRY | JOBACK | 0 | 0 | 0 | 0 | 1 | 0 | 0 | 0 | 0 | 0 | 3 | 0 | 0 | 0 | 0 | 0 | 0 | 0 | 0
2556-73-2 | 17369 | CN1CCCCCC1=O | 464.24 | 280.96 | JOBACK | JOBACK | 0 | 0 | 0 | 0 | 0 | 5 | 0 | 0 | 0 | 1 | 1 | 0 | 0 | 0 | 0 | 0 | 0 | 1 | 0
25564-22-1 | 117549 | CCCCCC1=CCCC1=O | 520.31 | 299.1 | JOBACK | JOBACK | 0 | 1 | 0 | 0 | 0 | 6 | 0 | 0 | 0 | 0 | 1 | 0 | 1 | 0 | 0 | 0 | 0 | 1 | 1
25570-02-9 | 520212 | CC1=CC(=CC(=C1)C2=CC(=CC(=C2)C)C)C | 638.96 | 321.95 | JOBACK | JOBACK | 0 | 0 | 0 | 0 | 2 | 0 | 0 | 0 | 0 | 0 | 4 | 0 | 0 | 0 | 0 | 0 | 0 | 0 | 0
25570-03-0 | 642159 | CC[C@H](C)C#N | 397.65 | 196.1 | WIKIDATA | JOBACK | 0 | 0 | 0 | 1 | 0 | 1 | 0 | 0 | 0 | 0 | 2 | 0 | 0 | 0 | 0 | 0 | 0 | 0 | 1
256-81-5 | 67492 | C1C2=CC=CC=C2C=CC3=CC=CC=C31 | 616.69 | 319.15 | JOBACK | WIKIDATA | 0 | 0 | 0 | 0 | 2 | 1 | 0 | 0 | 0 | 0 | 0 | 0 | 1 | 0 | 0 | 0 | 0 | 0 | 2
25607-16-3 | 14718041 | CCC1=C(C2=CC=CC=C2C=C1)C | 552.66 | 320.43 | JOBACK | JOBACK | 0 | 0 | 0 | 0 | 2 | 1 | 0 | 0 | 0 | 0 | 2 | 0 | 0 | 0 | 0 | 0 | 0 | 0 | 0
25637-84-7 | 33120 | CCCCCCCCC=CCCCCCCCC(=O)OCC(COC(=O)CCCCCCCC=CCCCCCCCC)O | 1308.42 | 285.15 | JOBACK | WIKIDATA | 0 | 0 | 2 | 0 | 0 | 30 | 1 | 0 | 0 | 0 | 2 | 0 | 2 | 0 | 0 | 0 | 0 | 0 | 5
25640-78-2 | 123382 | CC(C)C1=CC=CC=C1C2=CC=CC=C2 | 569.65 | 233.15 | JOBACK | WIKIDATA | 0 | 0 | 0 | 0 | 2 | 0 | 0 | 0 | 0 | 0 | 2 | 0 | 0 | 0 | 0 | 0 | 0 | 0 | 1
2565-21-1 | 75719 | C=CCOCC(COCC=C)OCC=C | 531.02 | 271.41 | JOBACK | JOBACK | 0 | 0 | 0 | 0 | 0 | 8 | 0 | 0 | 0 | 0 | 0 | 3 | 3 | 0 | 0 | 0 | 0 | 0 | 4
2565-39-1 | 137641 | CCC(=O)CCC=C | 415.2 | 216.82 | JOBACK | JOBACK | 0 | 1 | 0 | 0 | 0 | 4 | 0 | 0 | 0 | 0 | 1 | 0 | 1 | 0 | 0 | 0 | 0 | 0 | 1
2565-83-5 | 6436330 | CC(=CCC/C(=C\COC)/C)C | 481.78 | 197.88 | JOBACK | JOBACK | 0 | 0 | 0 | 0 | 0 | 3 | 0 | 0 | 0 | 0 | 4 | 1 | 2 | 0 | 0 | 0 | 0 | 2 | 2
25659-22-7 | 5326164 | C/C=C/CC(=O)C | 400.15 | 202.23 | YAWS | JOBACK | 0 | 1 | 0 | 0 | 0 | 1 | 0 | 0 | 0 | 0 | 2 | 0 | 1 | 0 | 0 | 0 | 0 | 0 | 2
2566-44-1 | 137642 | C1CC1CCO | 408.15 | 224.87 | YAWS | JOBACK | 0 | 0 | 0 | 0 | 0 | 4 | 1 | 0 | 0 | 0 | 0 | 0 | 0 | 0 | 0 | 0 | 0 | 0 | 1
2566-48-5 | 137643 | C1CC2CCC1C2O | 465.02 | 257.59 | JOBACK | JOBACK | 0 | 0 | 0 | 0 | 0 | 4 | 1 | 0 | 0 | 0 | 0 | 0 | 0 | 0 | 0 | 0 | 0 | 0 | 3
2566-57-6 | 137644 | C1CC2CC2C=C1 | 376.67 | 201.77 | JOBACK | JOBACK | 0 | 0 | 0 | 0 | 0 | 3 | 0 | 0 | 0 | 0 | 0 | 0 | 1 | 0 | 0 | 0 | 0 | 0 | 4
25662-28-6 | 549129 | COC(=O)C1=CCCC1 | 442.07 | 239.4 | JOBACK | JOBACK | 0 | 0 | 1 | 0 | 0 | 3 | 0 | 0 | 0 | 0 | 1 | 0 | 1 | 0 | 0 | 0 | 0 | 1 | 1
25675-28-9 | 110952 | CC1=CC(=CC=C1)C(C)O | 528.92 | 275.95 | JOBACK | JOBACK | 0 | 0 | 0 | 0 | 1 | 0 | 1 | 0 | 0 | 0 | 2 | 0 | 0 | 0 | 0 | 0 | 0 | 0 | 1
25677-40-1 | 117600 | CCCCC=C1CCCCC1=O | 549.96 | 303.93 | JOBACK | JOBACK | 0 | 1 | 0 | 0 | 0 | 7 | 0 | 0 | 0 | 0 | 1 | 0 | 1 | 0 | 0 | 0 | 0 | 1 | 1
2568-17-4 | 137645 | C1CC2CCC(=O)C(C1)C2 | 499.63 | 284.73 | JOBACK | JOBACK | 0 | 1 | 0 | 0 | 0 | 6 | 0 | 0 | 0 | 0 | 0 | 0 | 0 | 0 | 0 | 0 | 0 | 0 | 2
2568-24-3 | 260944 | C1C=CCOC(O1)C2=CC=CC=C2 | 554.84 | 297.91 | JOBACK | JOBACK | 0 | 0 | 0 | 0 | 1 | 2 | 0 | 0 | 0 | 0 | 0 | 2 | 1 | 0 | 0 | 0 | 0 | 0 | 3
2568-25-4 | 595928 | CC1COC(O1)C2=CC=CC=C2 | 391.15 | 288.68 | WIKIDATA | JOBACK | 0 | 0 | 0 | 0 | 1 | 1 | 0 | 0 | 0 | 0 | 1 | 2 | 0 | 0 | 0 | 0 | 0 | 0 | 2
2568-33-4 | 247470 | CC(C)(CCO)O | 475.65 | 270.17 | YAWS | JOBACK | 0 | 0 | 0 | 0 | 0 | 2 | 2 | 0 | 0 | 0 | 2 | 0 | 0 | 0 | 0 | 0 | 0 | 1 | 0
2568-89-0 | 520225 | CC(C)OCOC(C)C | 391.65 | 183.11 | JOBACK | JOBACK | 0 | 0 | 0 | 0 | 0 | 1 | 0 | 0 | 0 | 0 | 4 | 2 | 0 | 0 | 0 | 0 | 0 | 0 | 2
2568-90-3 | 17379 | CCCCOCOCCCC | 452.85 | 215.05 | JOBACK | COMMON_CHEMISTRY | 0 | 0 | 0 | 0 | 0 | 7 | 0 | 0 | 0 | 0 | 2 | 2 | 0 | 0 | 0 | 0 | 0 | 0 | 0
2568-91-4 | 520226 | CC(C)COCOCC(C)C | 438.65 | 205.65 | YAWS | JOBACK | 0 | 0 | 0 | 0 | 0 | 3 | 0 | 0 | 0 | 0 | 4 | 2 | 0 | 0 | 0 | 0 | 0 | 0 | 2
2568-92-5 | 17380 | CCC(C)OCOC(C)CC | 449.48 | 205.65 | JOBACK | JOBACK | 0 | 0 | 0 | 0 | 0 | 3 | 0 | 0 | 0 | 0 | 4 | 2 | 0 | 0 | 0 | 0 | 0 | 0 | 2
2568-96-9 | 17381 | CCC1OCCO1 | 379.15 | 210.15 | YAWS | JOBACK | 0 | 0 | 0 | 0 | 0 | 3 | 0 | 0 | 0 | 0 | 1 | 2 | 0 | 0 | 0 | 0 | 0 | 0 | 1
25683-00-5 | 12296296 | CCCCC1(OCCCO1)C | 447 | 275.61 | JOBACK | JOBACK | 0 | 0 | 0 | 0 | 0 | 6 | 0 | 0 | 0 | 0 | 2 | 2 | 0 | 0 | 0 | 0 | 0 | 1 | 0
25684-04-2 | 520224 | CCCC1=C(C(=O)CC1)O | 571.71 | 330.15 | JOBACK | JOBACK | 0 | 1 | 0 | 0 | 0 | 4 | 1 | 0 | 0 | 0 | 1 | 0 | 1 | 0 | 0 | 0 | 0 | 2 | 0
25687-72-3 | 21119697 | C[C@@H]1CO[C@@](O1)(C)C2=CC=CC=C2 | 542.71 | 323.85 | JOBACK | JOBACK | 0 | 0 | 0 | 0 | 1 | 1 | 0 | 0 | 0 | 0 | 2 | 2 | 0 | 0 | 0 | 0 | 0 | 1 | 1
25687-77-8 | 21119698 | C[C@H]1CO[C@@](O1)(C)C2=CC=CC=C2 | 542.71 | 323.85 | JOBACK | JOBACK | 0 | 0 | 0 | 0 | 1 | 1 | 0 | 0 | 0 | 0 | 2 | 2 | 0 | 0 | 0 | 0 | 0 | 1 | 1
257-55-6 | 136075 | C1=CC=CC2=C(C=C1)C=CC=CC=C2 | 580.98 | 294.1 | JOBACK | JOBACK | 0 | 0 | 0 | 0 | 0 | 0 | 0 | 0 | 0 | 0 | 0 | 0 | 0 | 0 | 0 | 0 | 0 | 0 | 0
2570-81-2 | 12732223 | CC1(C(C1(C)C)(C)C)C | 397.65 | 274.05 | WIKIDATA | JOBACK | 0 | 0 | 0 | 0 | 0 | 0 | 0 | 0 | 0 | 0 | 6 | 0 | 0 | 0 | 0 | 0 | 0 | 3 | 0
2571-39-3 | 75730 | CC1=C(C=C(C=C1)C(=O)C2=CC=CC=C2)C | 614.15 | 320.65 | YAWS | JOBACK | 0 | 1 | 0 | 0 | 2 | 0 | 0 | 0 | 0 | 0 | 2 | 0 | 0 | 0 | 0 | 0 | 0 | 0 | 0
2571-52-0 | 137649 | CC1=CC(=C(C(=C1)C)C#N)C | 572.1 | 326.15 | JOBACK | WIKIDATA | 0 | 0 | 0 | 1 | 1 | 0 | 0 | 0 | 0 | 0 | 3 | 0 | 0 | 0 | 0 | 0 | 0 | 0 | 0
25724-33-8 | 33151 | C=CC1CCC(OC1)C=C | 440.71 | 217.38 | JOBACK | JOBACK | 0 | 0 | 0 | 0 | 0 | 5 | 0 | 0 | 0 | 0 | 0 | 1 | 2 | 0 | 0 | 0 | 0 | 0 | 4
25724-34-9 | 33152 | CCOC1CC(CCO1)C | 446.89 | 231.86 | JOBACK | JOBACK | 0 | 0 | 0 | 0 | 0 | 4 | 0 | 0 | 0 | 0 | 2 | 2 | 0 | 0 | 0 | 0 | 0 | 0 | 2
25779-13-9 | 643312 | C1=CC=C(C=C1)[C@@H](CO)O | 593.24 | 312.98 | JOBACK | JOBACK | 0 | 0 | 0 | 0 | 1 | 1 | 2 | 0 | 0 | 0 | 0 | 0 | 0 | 0 | 0 | 0 | 0 | 0 | 1
25783-45-3 | 141241 | CCOC1=CC=CC(=C1)OC | 489 | 274.59 | WEBBOOK | JOBACK | 0 | 0 | 0 | 0 | 1 | 1 | 0 | 0 | 0 | 0 | 2 | 2 | 0 | 0 | 0 | 0 | 0 | 0 | 0
25870-62-6 | 33191 | CCCCC(=O)CC1=CC=CC=C1 | 554.71 | 301.35 | JOBACK | JOBACK | 0 | 1 | 0 | 0 | 1 | 4 | 0 | 0 | 0 | 0 | 1 | 0 | 0 | 0 | 0 | 0 | 0 | 0 | 0
25905-14-0 | 30247 | CC(=CCC(COC(=O)C)C(=C)C)C | 532.54 | 217.57 | JOBACK | JOBACK | 0 | 0 | 1 | 0 | 0 | 3 | 0 | 0 | 0 | 0 | 4 | 0 | 2 | 0 | 0 | 0 | 0 | 2 | 2
25905-16-2 | 117285 | CC(CCC(=C(C)C)C)CCO | 546.94 | 226.55 | JOBACK | JOBACK | 0 | 0 | 0 | 0 | 0 | 4 | 1 | 0 | 0 | 0 | 4 | 0 | 1 | 0 | 0 | 0 | 0 | 2 | 1
25924-90-7 | 141250 | CCC1COC(OC1)C | 428.54 | 224.93 | JOBACK | JOBACK | 0 | 0 | 0 | 0 | 0 | 3 | 0 | 0 | 0 | 0 | 2 | 2 | 0 | 0 | 0 | 0 | 0 | 0 | 2
25925-01-3 | 141251 | CC(C)C1COC(OC1)C(C)C | 496.3 | 228.74 | JOBACK | JOBACK | 0 | 0 | 0 | 0 | 0 | 2 | 0 | 0 | 0 | 0 | 4 | 2 | 0 | 0 | 0 | 0 | 0 | 0 | 4
25961-87-9 | 33261 | CCCCCCCOCCOCCO | 588.3 | 319.01 | JOBACK | JOBACK | 0 | 0 | 0 | 0 | 0 | 10 | 1 | 0 | 0 | 0 | 1 | 2 | 0 | 0 | 0 | 0 | 0 | 0 | 0
2597-49-1 | 137655 | C=CC1CCC1 | 344.57 | 170.04 | JOBACK | JOBACK | 0 | 0 | 0 | 0 | 0 | 4 | 0 | 0 | 0 | 0 | 0 | 0 | 1 | 0 | 0 | 0 | 0 | 0 | 2
2598-29-0 | 75777 | CC(=O)OC1=CC=CC2=C1N=CC=C2 | 613.84 | 329.15 | JOBACK | WIKIDATA | 0 | 0 | 1 | 0 | 1 | 0 | 0 | 0 | 0 | 0 | 1 | 0 | 0 | 1 | 0 | 0 | 0 | 0 | 0
2601-13-0 | 102855 | CCCCCC(=O)OCC(C)CC | 509.06 | 241.06 | JOBACK | JOBACK | 0 | 0 | 1 | 0 | 0 | 6 | 0 | 0 | 0 | 0 | 3 | 0 | 0 | 0 | 0 | 0 | 0 | 0 | 1
2605-18-7 | 294569 | CC(C1=CC=CC=C1)C2=CC=C(C=C2)OC | 623.12 | 331.4 | JOBACK | JOBACK | 0 | 0 | 0 | 0 | 2 | 0 | 0 | 0 | 0 | 0 | 2 | 1 | 0 | 0 | 0 | 0 | 0 | 0 | 1
26054-46-6 | 11073412 | C1C=C[C@H]2[C@@H]1OC(=O)C2 | 430.62 | 247.62 | JOBACK | JOBACK | 0 | 0 | 1 | 0 | 0 | 2 | 0 | 0 | 0 | 0 | 0 | 0 | 1 | 0 | 0 | 0 | 0 | 0 | 4
2609-23-6 | 5365898 | C/C=C(\C)/CCC=C(C)C | 436.48 | 164.38 | JOBACK | JOBACK | 0 | 0 | 0 | 0 | 0 | 2 | 0 | 0 | 0 | 0 | 4 | 0 | 2 | 0 | 0 | 0 | 0 | 2 | 2
26093-63-0 | 117721 | CC1CCCOC1 | 382.15 | 191.33 | YAWS | JOBACK | 0 | 0 | 0 | 0 | 0 | 4 | 0 | 0 | 0 | 0 | 1 | 1 | 0 | 0 | 0 | 0 | 0 | 0 | 1
2611-00-9 | 17465 | C1CC(CC=C1)COC(=O)C2CCC=CC2 | 615.56 | 306.15 | JOBACK | JOBACK | 0 | 0 | 1 | 0 | 0 | 7 | 0 | 0 | 0 | 0 | 0 | 0 | 2 | 0 | 0 | 0 | 0 | 0 | 6
26118-38-7 | 33333 | CCCC(C)(C)C(=O)C | 433.28 | 232.27 | JOBACK | JOBACK | 0 | 1 | 0 | 0 | 0 | 2 | 0 | 0 | 0 | 0 | 4 | 0 | 0 | 0 | 0 | 0 | 0 | 1 | 0
26118-61-6 | 117736 | CC(=O)OCCCCCCCCCCOC(=O)C | 636.36 | 332.2 | JOBACK | JOBACK | 0 | 0 | 2 | 0 | 0 | 10 | 0 | 0 | 0 | 0 | 2 | 0 | 0 | 0 | 0 | 0 | 0 | 0 | 0
2612-27-3 | 200734 | CC(C)C(CO)CO | 520.36 | 249.02 | JOBACK | JOBACK | 0 | 0 | 0 | 0 | 0 | 2 | 2 | 0 | 0 | 0 | 2 | 0 | 0 | 0 | 0 | 0 | 0 | 0 | 2
2612-28-4 | 7021156 | CCCC(CO)CO | 520.8 | 264.02 | JOBACK | JOBACK | 0 | 0 | 0 | 0 | 0 | 4 | 2 | 0 | 0 | 0 | 1 | 0 | 0 | 0 | 0 | 0 | 0 | 0 | 1
2612-29-5 | 102293 | CCC(CO)CO | 497.92 | 252.75 | JOBACK | JOBACK | 0 | 0 | 0 | 0 | 0 | 3 | 2 | 0 | 0 | 0 | 1 | 0 | 0 | 0 | 0 | 0 | 0 | 0 | 1
2612-46-6 | 5367415 | C=C/C=C\C=C | 355.35 | 261.15 | JOBACK | WIKIDATA | 0 | 0 | 0 | 0 | 0 | 2 | 0 | 0 | 0 | 0 | 0 | 0 | 3 | 0 | 0 | 0 | 0 | 0 | 4
26120-52-5 | 141267 | CC1=CC=C(CC1)C | 409.7 | 218.1 | JOBACK | JOBACK | 0 | 0 | 0 | 0 | 0 | 2 | 0 | 0 | 0 | 0 | 2 | 0 | 2 | 0 | 0 | 0 | 0 | 2 | 2
2613-61-8 | 137658 | CC(C)CC(C)CC(C)C | 419.6563 | 157.46 | WEBBOOK | JOBACK | 0 | 0 | 0 | 0 | 0 | 2 | 0 | 0 | 0 | 0 | 5 | 0 | 0 | 0 | 0 | 0 | 0 | 0 | 3
2613-69-6 | 35368 | CC1CCC(C1C)C | 395.6 | 156.63779 | WEBBOOK | WEBBOOK | 0 | 0 | 0 | 0 | 0 | 2 | 0 | 0 | 0 | 0 | 3 | 0 | 0 | 0 | 0 | 0 | 0 | 0 | 3
2613-72-1 | 252323 | C[C@@H]1CC(C[C@@H]1C)C | 389.95 | 140.85 | YAWS | COMMON_CHEMISTRY | 0 | 0 | 0 | 0 | 0 | 2 | 0 | 0 | 0 | 0 | 3 | 0 | 0 | 0 | 0 | 0 | 0 | 0 | 3
2613-76-5 | 17470 | CC1CC(C2=CC=CC=C12)(C)C | 508.13 | 301.54 | JOBACK | JOBACK | 0 | 0 | 0 | 0 | 1 | 1 | 0 | 0 | 0 | 0 | 3 | 0 | 0 | 0 | 0 | 0 | 0 | 1 | 1
2615-15-8 | 17472 | C(COCCOCCOCCOCCOCCO)O | 490.15 | 279.15 | YAWS | JOBACK | 0 | 0 | 0 | 0 | 0 | 12 | 2 | 0 | 0 | 0 | 0 | 5 | 0 | 0 | 0 | 0 | 0 | 0 | 0
2619-34-3 | 137660 | C1CCC(C1)CC2CCCC2 | 482 | 235.53 | JOBACK | JOBACK | 0 | 0 | 0 | 0 | 0 | 9 | 0 | 0 | 0 | 0 | 0 | 0 | 0 | 0 | 0 | 0 | 0 | 0 | 2
26215-90-7 | 98673 | CCCCCCCCCC(=O)CCC | 550.91 | 292.15 | JOBACK | JOBACK | 0 | 1 | 0 | 0 | 0 | 10 | 0 | 0 | 0 | 0 | 2 | 0 | 0 | 0 | 0 | 0 | 0 | 0 | 0
26215-92-9 | 98972 | CCCCCCCCCC(CCC)O | 588.78 | 282.09 | JOBACK | JOBACK | 0 | 0 | 0 | 0 | 0 | 10 | 1 | 0 | 0 | 0 | 2 | 0 | 0 | 0 | 0 | 0 | 0 | 0 | 1
26218-80-4 | 586039 | COC1=NC=C(C=C1)C(=O)OC | 548.64 | 321.65 | JOBACK | WIKIDATA | 0 | 0 | 1 | 0 | 0 | 0 | 0 | 0 | 0 | 0 | 2 | 1 | 0 | 1 | 0 | 0 | 0 | 0 | 0
2623-50-9 | 17502 | CC1=C2C=CC=NC2=C(C=C1)C | 539.15 | 277.65 | JOBACK | JOBACK | 0 | 0 | 0 | 0 | 1 | 0 | 0 | 0 | 0 | 0 | 2 | 0 | 0 | 1 | 0 | 0 | 0 | 0 | 0
26232-98-4 | 12721 | CC=CC(C)(C)C | 349.89151 | 154.29 | WEBBOOK | WEBBOOK | 0 | 0 | 0 | 0 | 0 | 0 | 0 | 0 | 0 | 0 | 4 | 0 | 1 | 0 | 0 | 0 | 0 | 1 | 2
26256-87-1 | 3273081 | COCCOCCOCCOC=C | 491.88 | 278.35 | JOBACK | JOBACK | 0 | 0 | 0 | 0 | 0 | 7 | 0 | 0 | 0 | 0 | 1 | 4 | 1 | 0 | 0 | 0 | 0 | 0 | 1
2628-16-2 | 75821 | CC(=O)OC1=CC=C(C=C1)C=C | 533.15 | 281.15 | YAWS | WIKIDATA | 0 | 0 | 1 | 0 | 1 | 1 | 0 | 0 | 0 | 0 | 1 | 0 | 1 | 0 | 0 | 0 | 0 | 0 | 1
2628-57-1 | 137662 | CC1CC1C=C | 335.63 | 169.32 | JOBACK | JOBACK | 0 | 0 | 0 | 0 | 0 | 2 | 0 | 0 | 0 | 0 | 1 | 0 | 1 | 0 | 0 | 0 | 0 | 0 | 3
2629-72-3 | 72923 | C1=CN=CC=C1CCCO | 562.15 | 310.15 | WIKIDATA | WIKIDATA | 0 | 0 | 0 | 0 | 0 | 3 | 1 | 0 | 0 | 0 | 0 | 0 | 0 | 1 | 0 | 0 | 0 | 0 | 0
26294-98-4 | 5364360 | CC/C=C/C#N | 417.85 | 206.02 | JOBACK | JOBACK | 0 | 0 | 0 | 1 | 0 | 1 | 0 | 0 | 0 | 0 | 1 | 0 | 1 | 0 | 0 | 0 | 0 | 0 | 2
26311-44-4 | 117775 | CCCCCC1=CC=C(C=C1)C(=O)OC | 586.92 | 317.54 | JOBACK | JOBACK | 0 | 0 | 1 | 0 | 1 | 4 | 0 | 0 | 0 | 0 | 2 | 0 | 0 | 0 | 0 | 0 | 0 | 0 | 0
26327-56-0 | 141279 | CC12CCC(C1)CC2(OC)OC | 486.8 | 322.84 | JOBACK | JOBACK | 0 | 0 | 0 | 0 | 0 | 4 | 0 | 0 | 0 | 0 | 3 | 2 | 0 | 0 | 0 | 0 | 0 | 2 | 1
2633-95-6 | 102862 | CC(=CCC(CC=C)C(=O)C)C | 505.43 | 227.86 | JOBACK | JOBACK | 0 | 1 | 0 | 0 | 0 | 3 | 0 | 0 | 0 | 0 | 3 | 0 | 2 | 0 | 0 | 0 | 0 | 1 | 3
26330-64-3 | 117305 | CCC(=CCC(C)CCO)CC | 547.06 | 240.51 | JOBACK | JOBACK | 0 | 0 | 0 | 0 | 0 | 5 | 1 | 0 | 0 | 0 | 3 | 0 | 1 | 0 | 0 | 0 | 0 | 1 | 2
26330-65-4 | 117306 | CCC(=CC)CCC(C)CCO | 547.06 | 240.51 | JOBACK | JOBACK | 0 | 0 | 0 | 0 | 0 | 5 | 1 | 0 | 0 | 0 | 3 | 0 | 1 | 0 | 0 | 0 | 0 | 1 | 2
26356-10-5 | 13180180 | CC(C)C(C)(C)OC | 378.51 | 178.3 | JOBACK | JOBACK | 0 | 0 | 0 | 0 | 0 | 0 | 0 | 0 | 0 | 0 | 5 | 1 | 0 | 0 | 0 | 0 | 0 | 1 | 1
26385-95-5 | 141282 | CC1=C(C1(C)C)C | 375.86 | 236.29 | JOBACK | JOBACK | 0 | 0 | 0 | 0 | 0 | 0 | 0 | 0 | 0 | 0 | 4 | 0 | 1 | 0 | 0 | 0 | 0 | 3 | 0
2639-63-6 | 17525 | CCCCCCOC(=O)CCC | 480.15 | 195.15 | YAWS | WIKIDATA | 0 | 0 | 1 | 0 | 0 | 7 | 0 | 0 | 0 | 0 | 2 | 0 | 0 | 0 | 0 | 0 | 0 | 0 | 0
2639-64-7 | 75836 | CCCCCCCCCOC(=O)CCC | 535 | 278.6 | JOBACK | JOBACK | 0 | 0 | 1 | 0 | 0 | 10 | 0 | 0 | 0 | 0 | 2 | 0 | 0 | 0 | 0 | 0 | 0 | 0 | 0
2639-68-1 | 98044 | CC(C)C(=O)OC(C)(CCC=C(C)CCC=C(C)C)C=C | 693.63 | 293.8 | JOBACK | JOBACK | 0 | 0 | 1 | 0 | 0 | 5 | 0 | 0 | 0 | 0 | 6 | 0 | 3 | 0 | 0 | 0 | 0 | 3 | 4
2640-94-0 | 520259 | COC(=O)CCCCCCCCCO | 601.68 | 316.88 | JOBACK | JOBACK | 0 | 0 | 1 | 0 | 0 | 9 | 1 | 0 | 0 | 0 | 1 | 0 | 0 | 0 | 0 | 0 | 0 | 0 | 0
26402-22-2 | 92926 | CCCCCCCCCC(=O)OCC(CO)O | 739.18 | 320.15 | JOBACK | JOBACK | 0 | 0 | 1 | 0 | 0 | 10 | 2 | 0 | 0 | 0 | 1 | 0 | 0 | 0 | 0 | 0 | 0 | 0 | 1
26402-26-6 | 3033877 | CCCCCCCC(=O)OCC(CO)O | 693.42 | 305.15 | JOBACK | WIKIDATA | 0 | 0 | 1 | 0 | 0 | 8 | 2 | 0 | 0 | 0 | 1 | 0 | 0 | 0 | 0 | 0 | 0 | 0 | 1
26429-11-8 | 520261 | CCCCCCCCCCCCCC(C)CCC | 611 | 277.62 | JOBACK | JOBACK | 0 | 0 | 0 | 0 | 0 | 14 | 0 | 0 | 0 | 0 | 3 | 0 | 0 | 0 | 0 | 0 | 0 | 0 | 1
26438-26-6 | 117797 | CCCCCCCCCC1=CC=CC2=CC=CC=C21 | 639.15 | 281.15 | JOBACK | WIKIDATA | 0 | 0 | 0 | 0 | 2 | 8 | 0 | 0 | 0 | 0 | 1 | 0 | 0 | 0 | 0 | 0 | 0 | 0 | 0
26438-27-7 | 4526742 | CCCCCCCCCCC1=CC=CC2=CC=CC=C21 | 652.15 | 288.15 | YAWS | WIKIDATA | 0 | 0 | 0 | 0 | 2 | 9 | 0 | 0 | 0 | 0 | 1 | 0 | 0 | 0 | 0 | 0 | 0 | 0 | 0
26444-18-8 | 81886 | CC1=CC=CC=C1C(=C)C | 450.45 | 225.68 | YAWS | JOBACK | 0 | 0 | 0 | 0 | 1 | 1 | 0 | 0 | 0 | 0 | 2 | 0 | 1 | 0 | 0 | 0 | 0 | 1 | 0
26446-35-5 | 33510 | CC(=O)OCC(CO)O | 556.14 | 195.15 | JOBACK | WIKIDATA | 0 | 0 | 1 | 0 | 0 | 2 | 2 | 0 | 0 | 0 | 1 | 0 | 0 | 0 | 0 | 0 | 0 | 0 | 1
26447-22-3 | 21702708 | C1CCC(CC1)C2(CCCCC2)C3CCCC3 | 643.18 | 280 | JOBACK | JOBACK | 0 | 0 | 0 | 0 | 0 | 14 | 0 | 0 | 0 | 0 | 0 | 0 | 0 | 0 | 0 | 0 | 0 | 1 | 2
26448-91-9 | 4424983 | CCOCCCC(=O)OCC | 463.28 | 244.48 | JOBACK | JOBACK | 0 | 0 | 1 | 0 | 0 | 5 | 0 | 0 | 0 | 0 | 2 | 1 | 0 | 0 | 0 | 0 | 0 | 0 | 0
26456-63-3 | 141289 | C=CC(C=C)C=C | 350.15 | 148.37 | YAWS | JOBACK | 0 | 0 | 0 | 0 | 0 | 3 | 0 | 0 | 0 | 0 | 0 | 0 | 3 | 0 | 0 | 0 | 0 | 0 | 4
26456-76-8 | 5365055 | C/C=C(\C)/CC(C)(C)C | 434.35 | 174.57 | WEBBOOK | JOBACK | 0 | 0 | 0 | 0 | 0 | 1 | 0 | 0 | 0 | 0 | 5 | 0 | 1 | 0 | 0 | 0 | 0 | 2 | 1
26460-67-3 | 14159029 | CC(=C)[C@H]1CCC(=CC1)C(=O)OC | 529.75 | 261 | JOBACK | JOBACK | 0 | 0 | 1 | 0 | 0 | 4 | 0 | 0 | 0 | 0 | 2 | 0 | 2 | 0 | 0 | 0 | 0 | 2 | 2
26472-00-4 | 3033878 | CC1C2C3CC(C2C=C1C)C=C3 | 502.26 | 297.62 | JOBACK | JOBACK | 0 | 0 | 0 | 0 | 0 | 1 | 0 | 0 | 0 | 0 | 2 | 0 | 2 | 0 | 0 | 0 | 0 | 1 | 8
26473-60-9 | 141297 | COC(=C)CC1=CC=CC=C1 | 474.06 | 235.39 | JOBACK | JOBACK | 0 | 0 | 0 | 0 | 1 | 2 | 0 | 0 | 0 | 0 | 1 | 1 | 1 | 0 | 0 | 0 | 0 | 1 | 0
26490-07-3 | 186107 | CC(C)CC1=CC2=CC=CC=C2C=C1 | 570.12 | 304.18 | JOBACK | JOBACK | 0 | 0 | 0 | 0 | 2 | 1 | 0 | 0 | 0 | 0 | 2 | 0 | 0 | 0 | 0 | 0 | 0 | 0 | 1
26496-20-8 | 98674 | CCCCCCCCCCC(=O)CCC | 573.79 | 297.65 | JOBACK | JOBACK | 0 | 1 | 0 | 0 | 0 | 11 | 0 | 0 | 0 | 0 | 2 | 0 | 0 | 0 | 0 | 0 | 0 | 0 | 0
2650-40-0 | 75851 | CC1(CC(CC(C1)(C)C)O)C | 531.27 | 309.98 | JOBACK | JOBACK | 0 | 0 | 0 | 0 | 0 | 3 | 1 | 0 | 0 | 0 | 4 | 0 | 0 | 0 | 0 | 0 | 0 | 2 | 1
26532-22-9 | 169202 | CC(=C)[C@@H]1CC[C@]1(C)CCO | 523.72 | 281.64 | JOBACK | JOBACK | 0 | 0 | 0 | 0 | 0 | 5 | 1 | 0 | 0 | 0 | 2 | 0 | 1 | 0 | 0 | 0 | 0 | 2 | 1
26533-31-3 | 141299 | CCCCCC(CC(C)C)O | 478.15 | 233.28 | WIKIDATA | JOBACK | 0 | 0 | 0 | 0 | 0 | 5 | 1 | 0 | 0 | 0 | 3 | 0 | 0 | 0 | 0 | 0 | 0 | 0 | 2
26533-33-5 | 141300 | CCCCCCC(C(C)C)O | 481.2097 | 233.28 | WEBBOOK | JOBACK | 0 | 0 | 0 | 0 | 0 | 5 | 1 | 0 | 0 | 0 | 3 | 0 | 0 | 0 | 0 | 0 | 0 | 0 | 2
26533-34-6 | 98464 | CCCCCC(C(C)C)O | 454.65 | 222.01 | YAWS | JOBACK | 0 | 0 | 0 | 0 | 0 | 4 | 1 | 0 | 0 | 0 | 3 | 0 | 0 | 0 | 0 | 0 | 0 | 0 | 2
26533-35-7 | 4196141 | CCCCC(C(C)CC)O | 453.15 | 222.01 | WIKIDATA | JOBACK | 0 | 0 | 0 | 0 | 0 | 4 | 1 | 0 | 0 | 0 | 3 | 0 | 0 | 0 | 0 | 0 | 0 | 0 | 2
26533-36-8 | 98188 | CCCCCCCCCCCCCCCCCC(C)O | 726.06 | 321.65 | JOBACK | WIKIDATA | 0 | 0 | 0 | 0 | 0 | 16 | 1 | 0 | 0 | 0 | 2 | 0 | 0 | 0 | 0 | 0 | 0 | 0 | 1
26537-19-9 | 97433 | CC(C)(C)C1=CC=C(C=C1)C(=O)OC | 560.81 | 308.69 | JOBACK | JOBACK | 0 | 0 | 1 | 0 | 1 | 0 | 0 | 0 | 0 | 0 | 4 | 0 | 0 | 0 | 0 | 0 | 0 | 1 | 0
26547-47-7 | 168554 | CC(C)(C)OCCOC(C)(C)C | 444.15 | 221.15 | YAWS | JOBACK | 0 | 0 | 0 | 0 | 0 | 2 | 0 | 0 | 0 | 0 | 6 | 2 | 0 | 0 | 0 | 0 | 0 | 2 | 0
26547-51-3 | 520273 | C1=CC=C(C=C1)CCCCCCCC(=O)O | 692.11 | 297.65 | JOBACK | JOBACK | 0 | 0 | 0 | 0 | 1 | 7 | 0 | 0 | 1 | 0 | 0 | 0 | 0 | 0 | 0 | 0 | 0 | 0 | 0
26549-24-6 | 6993810 | CCCC[C@@H](C)O | 410.69912 | 203.2 | WEBBOOK | JOBACK | 0 | 0 | 0 | 0 | 0 | 3 | 1 | 0 | 0 | 0 | 2 | 0 | 0 | 0 | 0 | 0 | 0 | 0 | 1
26549-25-7 | 6998928 | CCCC[C@H](CC)O | 436.15 | 203.15 | YAWS | WIKIDATA | 0 | 0 | 0 | 0 | 0 | 4 | 1 | 0 | 0 | 0 | 2 | 0 | 0 | 0 | 0 | 0 | 0 | 0 | 1
2655-95-0 | 296269 | CCCCCCCCCCC1=CC=C(C=C1)CCCCCCCCCC | 826.14 | 302.51093 | JOBACK | WEBBOOK | 0 | 0 | 0 | 0 | 1 | 18 | 0 | 0 | 0 | 0 | 2 | 0 | 0 | 0 | 0 | 0 | 0 | 0 | 0
26550-55-0 | 6993459 | C[C@@H](COC)O | 405.28 | 202.89 | JOBACK | JOBACK | 0 | 0 | 0 | 0 | 0 | 1 | 1 | 0 | 0 | 0 | 2 | 1 | 0 | 0 | 0 | 0 | 0 | 0 | 1
26555-56-6 | 141303 | C1CC(C=C1)C#N | 453.4 | 234.03 | JOBACK | JOBACK | 0 | 0 | 0 | 1 | 0 | 2 | 0 | 0 | 0 | 0 | 0 | 0 | 1 | 0 | 0 | 0 | 0 | 0 | 3
26560-14-5 | 5362889 | CC(=CCC/C(=C/C/C=C(/C)\C=C)/C)C | 551.6 | 199.93 | JOBACK | JOBACK | 0 | 0 | 0 | 0 | 0 | 4 | 0 | 0 | 0 | 0 | 4 | 0 | 4 | 0 | 0 | 0 | 0 | 3 | 4
26563-72-4 | 141306 | CC1COC(O1)C(C)(C)C | 443.92 | 242.14 | JOBACK | JOBACK | 0 | 0 | 0 | 0 | 0 | 1 | 0 | 0 | 0 | 0 | 4 | 2 | 0 | 0 | 0 | 0 | 0 | 1 | 2
26563-82-6 | 141308 | CC1OCC(O1)C(C)(C)C | 443.92 | 242.14 | JOBACK | JOBACK | 0 | 0 | 0 | 0 | 0 | 1 | 0 | 0 | 0 | 0 | 4 | 2 | 0 | 0 | 0 | 0 | 0 | 1 | 2
26563-86-0 | 141309 | CC(C)(C)C1COC(O1)C(C)(C)C | 509.33 | 278.37 | JOBACK | JOBACK | 0 | 0 | 0 | 0 | 0 | 1 | 0 | 0 | 0 | 0 | 6 | 2 | 0 | 0 | 0 | 0 | 0 | 2 | 2
2657-43-4 | 12277389 | CCCCCCCCCCCCCCCCC1=CC2=CC=CC=C2C=C1 | 845.12 | 308.2 | JOBACK | WEBBOOK | 0 | 0 | 0 | 0 | 2 | 15 | 0 | 0 | 0 | 0 | 1 | 0 | 0 | 0 | 0 | 0 | 0 | 0 | 0
26578-81-4 | 520277 | CC(=C(C)OC)C | 363.22 | 146.61 | JOBACK | JOBACK | 0 | 0 | 0 | 0 | 0 | 0 | 0 | 0 | 0 | 0 | 4 | 1 | 1 | 0 | 0 | 0 | 0 | 2 | 0
26620-08-6 | 141313 | CCOC1=C(C=CC=C1C)C | 487.46 | 276.15 | JOBACK | JOBACK | 0 | 0 | 0 | 0 | 1 | 1 | 0 | 0 | 0 | 0 | 3 | 1 | 0 | 0 | 0 | 0 | 0 | 0 | 0
26620-22-4 | 239899 | CC(=O)O[C@@H]1CCC[C@H]1OC(=O)C | 532.57 | 282.51 | JOBACK | JOBACK | 0 | 0 | 2 | 0 | 0 | 3 | 0 | 0 | 0 | 0 | 2 | 0 | 0 | 0 | 0 | 0 | 0 | 0 | 2
26635-64-3 | 10907 | CC(C)CC(C)(C)C | 372.15 | 168.15 | YAWS | WEBBOOK | 0 | 0 | 0 | 0 | 0 | 1 | 0 | 0 | 0 | 0 | 5 | 0 | 0 | 0 | 0 | 0 | 0 | 1 | 1
2664-32-6 | 75872 | CC(C)C1=CC=C(C=C1)OC(=O)C | 540.72 | 280 | JOBACK | JOBACK | 0 | 0 | 1 | 0 | 1 | 0 | 0 | 0 | 0 | 0 | 3 | 0 | 0 | 0 | 0 | 0 | 0 | 0 | 1
2664-42-8 | 5356959 | CCCCCCCC/C=C\CCCCCCCC(=O)N(C)C | 727.67 | 265.15 | JOBACK | JOBACK | 0 | 0 | 0 | 0 | 0 | 14 | 0 | 0 | 0 | 1 | 3 | 0 | 1 | 0 | 0 | 0 | 0 | 1 | 2
2664-55-3 | 75873 | CCCCCCCCCOC(=O)C=C | 529.06 | 236.5 | JOBACK | WEBBOOK | 0 | 0 | 1 | 0 | 0 | 9 | 0 | 0 | 0 | 0 | 1 | 0 | 1 | 0 | 0 | 0 | 0 | 0 | 1
2664-60-0 | 17569 | CCCCCCCCCCCCOC(=O)C1=CC=C(C=C1)O | 799.84 | 328.15 | JOBACK | JOBACK | 0 | 0 | 1 | 0 | 1 | 11 | 1 | 0 | 0 | 0 | 1 | 0 | 0 | 0 | 0 | 0 | 0 | 0 | 0
26699-73-0 | 141319 | C1=CC=C(C=C1)C(=O)OC(CO)CO | 697.22 | 309.15 | JOBACK | JOBACK | 0 | 0 | 1 | 0 | 1 | 2 | 2 | 0 | 0 | 0 | 0 | 0 | 0 | 0 | 0 | 0 | 0 | 0 | 1
26717-67-9 | 117844 | CCC(C(=O)OC)C(=O)OC | 451.65 | 238.31 | JOBACK | JOBACK | 0 | 0 | 2 | 0 | 0 | 1 | 0 | 0 | 0 | 0 | 3 | 0 | 0 | 0 | 0 | 0 | 0 | 0 | 1
26720-19-4 | 117851 | CCCCCCCCCCCCCCOC(=O)CCCCC(=O)OCCCCCCCCCCCCCC | 1093.96 | 322.55 | JOBACK | COMMON_CHEMISTRY | 0 | 0 | 2 | 0 | 0 | 30 | 0 | 0 | 0 | 0 | 2 | 0 | 0 | 0 | 0 | 0 | 0 | 0 | 0
26720-20-7 | 117852 | CCCCCCCCCCCCCCCOC(=O)CCCCC(=O)OCCCCCCCCCCCCCCC | 1139.72 | 328.15 | JOBACK | JOBACK | 0 | 0 | 2 | 0 | 0 | 32 | 0 | 0 | 0 | 0 | 2 | 0 | 0 | 0 | 0 | 0 | 0 | 0 | 0
26730-12-1 | 117325 | CCCCCCCCCC(C)CCC | 519.48 | 227.4 | JOBACK | JOBACK | 0 | 0 | 0 | 0 | 0 | 10 | 0 | 0 | 0 | 0 | 3 | 0 | 0 | 0 | 0 | 0 | 0 | 0 | 1
26730-14-3 | 33588 | CCCCCCC(C)CCCCCC | 519.48 | 235.95 | JOBACK | COMMON_CHEMISTRY | 0 | 0 | 0 | 0 | 0 | 10 | 0 | 0 | 0 | 0 | 3 | 0 | 0 | 0 | 0 | 0 | 0 | 0 | 1
26730-20-1 | 292733 | CCCCCCCCCC(C)CCCCCC | 588.12 | 266.35 | JOBACK | JOBACK | 0 | 0 | 0 | 0 | 0 | 13 | 0 | 0 | 0 | 0 | 3 | 0 | 0 | 0 | 0 | 0 | 0 | 0 | 1
26730-92-7 | 117853 | CCCCCCCCCCCCCCCCCC(=O)OCCCCCCOC(=O)CCCCCCCCCCCCCCCCC | 1277 | 311.65 | JOBACK | WIKIDATA | 0 | 0 | 2 | 0 | 0 | 38 | 0 | 0 | 0 | 0 | 2 | 0 | 0 | 0 | 0 | 0 | 0 | 0 | 0
26741-24-2 | 527476 | CC(C)CCCCCC=C | 424.64 | 185.7 | JOBACK | JOBACK | 0 | 0 | 0 | 0 | 0 | 6 | 0 | 0 | 0 | 0 | 2 | 0 | 1 | 0 | 0 | 0 | 0 | 0 | 2
26761-12-6 | 18503431 | C1CC2C=CC3=CC=CC(=C23)C1 | 528.95 | 316.58 | JOBACK | JOBACK | 0 | 0 | 0 | 0 | 1 | 3 | 0 | 0 | 0 | 0 | 0 | 0 | 1 | 0 | 0 | 0 | 0 | 0 | 3
26761-40-0 | 33599 | CC(C)CCCCCCCOC(=O)C1=CC=CC=C1C(=O)OCCCCCCCC(C)C | 740 | 223.15 | YAWS | WIKIDATA | 0 | 0 | 2 | 0 | 1 | 14 | 0 | 0 | 0 | 0 | 4 | 0 | 0 | 0 | 0 | 0 | 0 | 0 | 2
2678-54-8 | 137673 | CCOC(=C)OCC | 378.28 | 186.12 | JOBACK | JOBACK | 0 | 0 | 0 | 0 | 0 | 3 | 0 | 0 | 0 | 0 | 2 | 2 | 1 | 0 | 0 | 0 | 0 | 1 | 0
2679-87-0 | 17586 | CCC(C)OCC | 354.15 | 164.61 | YAWS | JOBACK | 0 | 0 | 0 | 0 | 0 | 2 | 0 | 0 | 0 | 0 | 3 | 1 | 0 | 0 | 0 | 0 | 0 | 0 | 1
26842-75-1 | 141325 | CCOC=C=C=C | 362.52 | 190.87 | JOBACK | JOBACK | 0 | 0 | 0 | 0 | 0 | 2 | 0 | 0 | 0 | 0 | 1 | 1 | 3 | 0 | 0 | 0 | 0 | 2 | 1
2687-94-7 | 3033871 | CCCCCCCCN1CCCC1=O | 570.1 | 248.15 | JOBACK | WIKIDATA | 0 | 0 | 0 | 0 | 0 | 10 | 0 | 0 | 0 | 1 | 1 | 0 | 0 | 0 | 0 | 0 | 0 | 1 | 0
2690-15-5 | 137680 | C1CCC(CC1)C2CCC=C2 | 485.27 | 232.77 | JOBACK | JOBACK | 0 | 0 | 0 | 0 | 0 | 7 | 0 | 0 | 0 | 0 | 0 | 0 | 1 | 0 | 0 | 0 | 0 | 0 | 4
2690-17-7 | 137681 | C1CCC(C1)C2CCC=C2 | 459.45 | 216.25 | JOBACK | WEBBOOK | 0 | 0 | 0 | 0 | 0 | 6 | 0 | 0 | 0 | 0 | 0 | 0 | 1 | 0 | 0 | 0 | 0 | 0 | 4
26934-61-2 | 5463071 | C1=CC2C3C4C1C5C2C5C43 | 425.9 | 297.8 | JOBACK | JOBACK | 0 | 0 | 0 | 0 | 0 | 0 | 0 | 0 | 0 | 0 | 0 | 0 | 1 | 0 | 0 | 0 | 0 | 0 | 10
2694-54-4 | 75903 | C=CCOC(=O)C1=CC(=C(C=C1)C(=O)OCC=C)C(=O)OCC=C | 2377.65 | 243.15 | YAWS | WIKIDATA | 0 | 0 | 3 | 0 | 1 | 6 | 0 | 0 | 0 | 0 | 0 | 0 | 3 | 0 | 0 | 0 | 0 | 0 | 3
26946-68-9 | 117339 | CC(=C)C1CCC(CC1)(C)OC | 485.38 | 247.28 | JOBACK | JOBACK | 0 | 0 | 0 | 0 | 0 | 5 | 0 | 0 | 0 | 0 | 3 | 1 | 1 | 0 | 0 | 0 | 0 | 2 | 1
26952-13-6 | 33650 | CCCCCCCCCCCC=CC | 513.15 | 242.46 | JOBACK | JOBACK | 0 | 0 | 0 | 0 | 0 | 10 | 0 | 0 | 0 | 0 | 2 | 0 | 1 | 0 | 0 | 0 | 0 | 0 | 2
26952-21-6 | 15450 | CC(C)CCCCCO | 459.15 | 197.03889 | YAWS | WIKIDATA | 0 | 0 | 0 | 0 | 0 | 5 | 1 | 0 | 0 | 0 | 2 | 0 | 0 | 0 | 0 | 0 | 0 | 0 | 1
2696-43-7 | 98534 | CCCCCCCCCOC(=O)C(=C)C | 551.82 | 262.88 | JOBACK | JOBACK | 0 | 0 | 1 | 0 | 0 | 9 | 0 | 0 | 0 | 0 | 2 | 0 | 1 | 0 | 0 | 0 | 0 | 1 | 0
26981-98-6 | 53430937 | CCCC(CCC(C)CC)O | 519.7 | 233.28 | JOBACK | JOBACK | 0 | 0 | 0 | 0 | 0 | 5 | 1 | 0 | 0 | 0 | 3 | 0 | 0 | 0 | 0 | 0 | 0 | 0 | 2
2699-13-0 | 137685 | COC1CCCC=C1 | 400.89 | 199.02 | JOBACK | JOBACK | 0 | 0 | 0 | 0 | 0 | 3 | 0 | 0 | 0 | 0 | 1 | 1 | 1 | 0 | 0 | 0 | 0 | 0 | 3
2700-30-3 | 75912 | CC(C)N(C=O)C(C)C | 468.6 | 283.15 | JOBACK | JOBACK | 0 | 0 | 0 | 0 | 0 | 0 | 0 | 0 | 0 | 1 | 4 | 0 | 0 | 0 | 0 | 0 | 0 | 0 | 3
27041-32-3 | 141330 | C=C=C1C=CC=C1 | 380.46 | 205.5 | JOBACK | JOBACK | 0 | 0 | 0 | 0 | 0 | 1 | 0 | 0 | 0 | 0 | 0 | 0 | 4 | 0 | 0 | 0 | 0 | 2 | 4
2705-87-5 | 17617 | C=CCOC(=O)CCC1CCCCC1 | 548.61 | 272.95 | JOBACK | JOBACK | 0 | 0 | 1 | 0 | 0 | 9 | 0 | 0 | 0 | 0 | 0 | 0 | 1 | 0 | 0 | 0 | 0 | 0 | 2
27070-59-3 | 5367375 | C1C/C=C\CC/C=C\C/C=C\C1 | 521.48 | 217.78 | JOBACK | JOBACK | 0 | 0 | 0 | 0 | 0 | 6 | 0 | 0 | 0 | 0 | 0 | 0 | 3 | 0 | 0 | 0 | 0 | 0 | 6
27129-87-9 | 33706 | CC1=CC(=CC(=C1)CO)C | 492.65 | 303.47 | JOBACK | JOBACK | 0 | 0 | 0 | 0 | 1 | 1 | 1 | 0 | 0 | 0 | 2 | 0 | 0 | 0 | 0 | 0 | 0 | 0 | 0
27132-23-6 | 117935 | CCC(CC)(C(=O)OC)C(=O)OC | 518.73 | 278.27 | JOBACK | JOBACK | 0 | 0 | 2 | 0 | 0 | 2 | 0 | 0 | 0 | 0 | 4 | 0 | 0 | 0 | 0 | 0 | 0 | 1 | 0
27147-71-3 | 117384 | CCCCCCCCCCCCCCC(C)C(=O)O | 733.63 | 327.15 | JOBACK | WIKIDATA | 0 | 0 | 0 | 0 | 0 | 13 | 0 | 0 | 1 | 0 | 2 | 0 | 0 | 0 | 0 | 0 | 0 | 0 | 1
27157-66-0 | 3032831 | CCCCCCCCCCC1=CC=CC=C1O | 672.98 | 331.15 | JOBACK | JOBACK | 0 | 0 | 0 | 0 | 1 | 9 | 1 | 0 | 0 | 0 | 1 | 0 | 0 | 0 | 0 | 0 | 0 | 0 | 0
2716-23-6 | 137688 | C1CC2CCC1CC2=O | 472.48 | 276.98 | JOBACK | JOBACK | 0 | 1 | 0 | 0 | 0 | 5 | 0 | 0 | 0 | 0 | 0 | 0 | 0 | 0 | 0 | 0 | 0 | 0 | 2
2717-42-2 | 75933 | CC1=CC(=C(C2=CC=CC=C12)C)C | 419.15 | 328.65 | JOBACK | JOBACK | 0 | 0 | 0 | 0 | 2 | 0 | 0 | 0 | 0 | 0 | 3 | 0 | 0 | 0 | 0 | 0 | 0 | 0 | 0
2717-44-4 | 38266 | CC1=CC2=CC=CC=C2CC1 | 502.76 | 284.61 | JOBACK | JOBACK | 0 | 0 | 0 | 0 | 1 | 2 | 0 | 0 | 0 | 0 | 1 | 0 | 1 | 0 | 0 | 0 | 0 | 1 | 1
2719-52-0 | 17627 | CCCC(C)C1=CC=CC=C1 | 472.15 | 225.15 | YAWS | JOBACK | 0 | 0 | 0 | 0 | 1 | 2 | 0 | 0 | 0 | 0 | 2 | 0 | 0 | 0 | 0 | 0 | 0 | 0 | 1
2719-61-1 | 17628 | CCCCCCCCCCC(C)C1=CC=CC=C1 | 575.7 | 304.04 | WEBBOOK | JOBACK | 0 | 0 | 0 | 0 | 1 | 9 | 0 | 0 | 0 | 0 | 2 | 0 | 0 | 0 | 0 | 0 | 0 | 0 | 1
2719-62-2 | 17629 | CCCCCCC(CCCCC)C1=CC=CC=C1 | 637.68 | 304.04 | JOBACK | JOBACK | 0 | 0 | 0 | 0 | 1 | 9 | 0 | 0 | 0 | 0 | 2 | 0 | 0 | 0 | 0 | 0 | 0 | 0 | 1
2719-63-3 | 17630 | CCCCCCCC(CCCC)C1=CC=CC=C1 | 637.68 | 304.04 | JOBACK | JOBACK | 0 | 0 | 0 | 0 | 1 | 9 | 0 | 0 | 0 | 0 | 2 | 0 | 0 | 0 | 0 | 0 | 0 | 0 | 1
2719-64-4 | 17631 | CCCCCCCCC(CCC)C1=CC=CC=C1 | 637.68 | 249.15 | JOBACK | JOBACK | 0 | 0 | 0 | 0 | 1 | 9 | 0 | 0 | 0 | 0 | 2 | 0 | 0 | 0 | 0 | 0 | 0 | 0 | 1
27193-28-8 | 62530 | CC(C)(C)CC(C)(C)C1=CC=CC=C1O | 580.15 | 317.4 | YAWS | COMMON_CHEMISTRY | 0 | 0 | 0 | 0 | 1 | 1 | 1 | 0 | 0 | 0 | 5 | 0 | 0 | 0 | 0 | 0 | 0 | 2 | 0
27193-30-2 | 141340 | CC(C)(C)C1CCCC2C1CCCC2 | 542.58 | 267.52 | JOBACK | JOBACK | 0 | 0 | 0 | 0 | 0 | 7 | 0 | 0 | 0 | 0 | 3 | 0 | 0 | 0 | 0 | 0 | 0 | 1 | 3
27196-00-5 | 8209 | CCCCCCCCCCCCCCO | 562.15 | 311.15 | WIKIDATA | JOBACK | 0 | 0 | 0 | 0 | 0 | 13 | 1 | 0 | 0 | 0 | 1 | 0 | 0 | 0 | 0 | 0 | 0 | 0 | 0
2721-38-2 | 520297 | CCC1(CCCC1)CC | 421.04 | 225.99 | JOBACK | JOBACK | 0 | 0 | 0 | 0 | 0 | 6 | 0 | 0 | 0 | 0 | 2 | 0 | 0 | 0 | 0 | 0 | 0 | 1 | 0
2722-36-3 | 94243 | CC(CCO)C1=CC=CC=C1 | 546.82 | 274.7 | JOBACK | JOBACK | 0 | 0 | 0 | 0 | 1 | 2 | 1 | 0 | 0 | 0 | 1 | 0 | 0 | 0 | 0 | 0 | 0 | 0 | 1
27237-73-6 | 141341 | CC(=C1C2C=CC1C3C2C=C3)C | 494.55 | 272.5 | JOBACK | JOBACK | 0 | 0 | 0 | 0 | 0 | 0 | 0 | 0 | 0 | 0 | 2 | 0 | 3 | 0 | 0 | 0 | 0 | 2 | 8
2724-56-3 | 75942 | CC(C)CCCCCCCCC(=O)O | 619.23 | 311.65 | JOBACK | WIKIDATA | 0 | 0 | 0 | 0 | 0 | 8 | 0 | 0 | 1 | 0 | 2 | 0 | 0 | 0 | 0 | 0 | 0 | 0 | 1
2724-57-4 | 520298 | CC(C)CCCCCCCCCCC(=O)O | 664.99 | 326.6 | JOBACK | COMMON_CHEMISTRY | 0 | 0 | 0 | 0 | 0 | 10 | 0 | 0 | 1 | 0 | 2 | 0 | 0 | 0 | 0 | 0 | 0 | 0 | 1
27310-21-0 | 6434005 | C/C=C/C=C/COCCO | 505.56 | 252.81 | JOBACK | JOBACK | 0 | 0 | 0 | 0 | 0 | 3 | 1 | 0 | 0 | 0 | 1 | 1 | 2 | 0 | 0 | 0 | 0 | 0 | 4
2733-88-2 | 5364841 | CCCCCCCC/C=C\CCCCCCCCCCCCCC(=O)OC | 467.15 | 287.65 | WIKIDATA | JOBACK | 0 | 0 | 1 | 0 | 0 | 20 | 0 | 0 | 0 | 0 | 2 | 0 | 1 | 0 | 0 | 0 | 0 | 0 | 2
27342-88-7 | 8193 | CCCCCCCCCCCCO | 532.15 | 297.15 | JOBACK | WIKIDATA | 0 | 0 | 0 | 0 | 0 | 11 | 1 | 0 | 0 | 0 | 1 | 0 | 0 | 0 | 0 | 0 | 0 | 0 | 0
27351-96-8 | 117971 | CC(C)C1=CC=CC2=C1C=CC=C2C(C)C | 620.42 | 324.24 | JOBACK | JOBACK | 0 | 0 | 0 | 0 | 2 | 0 | 0 | 0 | 0 | 0 | 4 | 0 | 0 | 0 | 0 | 0 | 0 | 0 | 2
27361-14-4 | 141350 | CCCCN1C=CC=CC1=O | 504.05 | 308.54 | JOBACK | JOBACK | 0 | 0 | 0 | 0 | 0 | 3 | 0 | 0 | 0 | 0 | 1 | 0 | 0 | 1 | 0 | 0 | 0 | 0 | 0
27361-16-6 | 95701 | CCCCOC1=CC=CC=N1 | 508.32 | 311.38 | JOBACK | JOBACK | 0 | 0 | 0 | 0 | 0 | 3 | 0 | 0 | 0 | 0 | 1 | 1 | 0 | 1 | 0 | 0 | 0 | 0 | 0
2738-18-3 | 102326 | CC(C)CC=CC(C)C | 387.4 | 156.11 | WEBBOOK | JOBACK | 0 | 0 | 0 | 0 | 0 | 1 | 0 | 0 | 0 | 0 | 4 | 0 | 1 | 0 | 0 | 0 | 0 | 0 | 4
2738-19-4 | 17656 | CCCC=C(C)C | 368.15 | 143.15 | YAWS | COMMON_CHEMISTRY | 0 | 0 | 0 | 0 | 0 | 2 | 0 | 0 | 0 | 0 | 3 | 0 | 1 | 0 | 0 | 0 | 0 | 1 | 1
2739-97-1 | 75959 | C1=CC=NC(=C1)CC#N | 542.22 | 297.4 | JOBACK | COMMON_CHEMISTRY | 0 | 0 | 0 | 1 | 0 | 1 | 0 | 0 | 0 | 0 | 0 | 0 | 0 | 1 | 0 | 0 | 0 | 0 | 0
274-09-9 | 9229 | C1OC2=CC=CC=C2O1 | 442.15 | 255.15 | YAWS | JOBACK | 0 | 0 | 0 | 0 | 1 | 1 | 0 | 0 | 0 | 0 | 0 | 2 | 0 | 0 | 0 | 0 | 0 | 0 | 0
27400-79-9 | 3015374 | CCCCCCCCCCCCCCCCCCCC=C | 676.76 | 324.67 | JOBACK | JOBACK | 0 | 0 | 0 | 0 | 0 | 19 | 0 | 0 | 0 | 0 | 1 | 0 | 1 | 0 | 0 | 0 | 0 | 0 | 1
2741-16-4 | 75966 | CC(C)OC1=CC=CC=C1 | 453.15 | 240.15 | WIKIDATA | JOBACK | 0 | 0 | 0 | 0 | 1 | 0 | 0 | 0 | 0 | 0 | 2 | 1 | 0 | 0 | 0 | 0 | 0 | 0 | 1
27417-37-4 | 6365590 | CCC(=O)/C=C/C1C(=C)CCCC1(C)C | 569.35 | 321.84 | JOBACK | JOBACK | 0 | 1 | 0 | 0 | 0 | 5 | 0 | 0 | 0 | 0 | 3 | 0 | 2 | 0 | 0 | 0 | 0 | 2 | 3
27451-36-1 | 91586 | C=CC(CC#N)O | 504.5 | 255.16 | JOBACK | JOBACK | 0 | 0 | 0 | 1 | 0 | 2 | 1 | 0 | 0 | 0 | 0 | 0 | 1 | 0 | 0 | 0 | 0 | 0 | 2
2746-14-7 | 137701 | CC1(CC1)CO | 394 | 258 | WEBBOOK | WEBBOOK | 0 | 0 | 0 | 0 | 0 | 3 | 1 | 0 | 0 | 0 | 1 | 0 | 0 | 0 | 0 | 0 | 0 | 1 | 0
27472-21-5 | 520318 | CCOC1=C(C=C(C=C1)CC#N)OCC | 450.65 | 310.15 | YAWS | WIKIDATA | 0 | 0 | 0 | 1 | 1 | 3 | 0 | 0 | 0 | 0 | 2 | 2 | 0 | 0 | 0 | 0 | 0 | 0 | 0
27496-76-0 | 33936 | CC1=C(C(=CC=C1)C=C)C | 461.72 | 252.16 | JOBACK | JOBACK | 0 | 0 | 0 | 0 | 1 | 1 | 0 | 0 | 0 | 0 | 2 | 0 | 1 | 0 | 0 | 0 | 0 | 0 | 1
2752-99-0 | 5463075 | CCCCCCCC/C=C\CCCCCCCCCCCC(=O)OCC(OC(=O)CCCCCCCCCCC/C=C\CCCCCCCC)COC(=O)CCCCCCCCCCC/C=C\CCCCCCCC | 1965.02 | 304.9 | JOBACK | JOBACK | 0 | 0 | 3 | 0 | 0 | 56 | 0 | 0 | 0 | 0 | 3 | 0 | 3 | 0 | 0 | 0 | 0 | 0 | 7
27522-11-8 | 123424 | CCCC(CC)CO | 380.15 | 214.47 | YAWS | JOBACK | 0 | 0 | 0 | 0 | 0 | 4 | 1 | 0 | 0 | 0 | 2 | 0 | 0 | 0 | 0 | 0 | 0 | 0 | 1
27538-47-2 | 123425 | CC1(C2CCC1(C(=C)C2)C)C | 464 | 303.33 | JOBACK | JOBACK | 0 | 0 | 0 | 0 | 0 | 4 | 0 | 0 | 0 | 0 | 3 | 0 | 1 | 0 | 0 | 0 | 0 | 3 | 1
27546-46-9 | 141361 | CC1=CC=CC=C1C2CC2 | 466.8 | 259.34 | JOBACK | JOBACK | 0 | 0 | 0 | 0 | 1 | 2 | 0 | 0 | 0 | 0 | 1 | 0 | 0 | 0 | 0 | 0 | 0 | 0 | 1
27546-47-0 | 77134407 | CC1=CC(=C(C=C1)C2CC2)C | 488.65 | 283.13 | YAWS | JOBACK | 0 | 0 | 0 | 0 | 1 | 2 | 0 | 0 | 0 | 0 | 2 | 0 | 0 | 0 | 0 | 0 | 0 | 0 | 1
27546-49-2 | 13806145 | CC(C)C1=CC=C(C=C1)C2CC2 | 512.12 | 266.88 | JOBACK | JOBACK | 0 | 0 | 0 | 0 | 1 | 2 | 0 | 0 | 0 | 0 | 2 | 0 | 0 | 0 | 0 | 0 | 0 | 0 | 2
27554-26-3 | 33934 | CC(C)CCCCCOC(=O)C1=CC=CC=C1C(=O)OCCCCCC(C)C | 643.15 | 269.15 | YAWS | JOBACK | 0 | 0 | 2 | 0 | 1 | 10 | 0 | 0 | 0 | 0 | 4 | 0 | 0 | 0 | 0 | 0 | 0 | 0 | 2
27567-82-4 | 141363 | C1CC1=C2CC2 | 368.82 | 227.54 | JOBACK | JOBACK | 0 | 0 | 0 | 0 | 0 | 4 | 0 | 0 | 0 | 0 | 0 | 0 | 1 | 0 | 0 | 0 | 0 | 2 | 0
27574-98-7 | 10910000 | CC(C)C(C)C(C)C(C)C(C)C | 471.96 | 150 | JOBACK | JOBACK | 0 | 0 | 0 | 0 | 0 | 0 | 0 | 0 | 0 | 0 | 7 | 0 | 0 | 0 | 0 | 0 | 0 | 0 | 5
2758-18-1 | 17691 | CC1=CC(=O)CC1 | 430.65 | 275.15 | JOBACK | WIKIDATA | 0 | 1 | 0 | 0 | 0 | 2 | 0 | 0 | 0 | 0 | 1 | 0 | 1 | 0 | 0 | 0 | 0 | 1 | 1
27583-37-5 | 33945 | CC1CCC(C1O)O | 527.18 | 281.44 | JOBACK | JOBACK | 0 | 0 | 0 | 0 | 0 | 2 | 2 | 0 | 0 | 0 | 1 | 0 | 0 | 0 | 0 | 0 | 0 | 0 | 3
27593-23-3 | 33960 | CCCCCC1=CC=CC(=O)O1 | 505.6 | 277.49 | JOBACK | JOBACK | 0 | 0 | 0 | 0 | 0 | 4 | 0 | 0 | 0 | 0 | 1 | 0 | 0 | 0 | 0 | 0 | 0 | 0 | 0
27614-26-2 | 119682 | C1CC2CC1C3C2C(=O)C=C3 | 515.2 | 317.5 | JOBACK | JOBACK | 0 | 1 | 0 | 0 | 0 | 3 | 0 | 0 | 0 | 0 | 0 | 0 | 1 | 0 | 0 | 0 | 0 | 0 | 6
27625-35-0 | 520326 | CCC(C)C(=O)OCCC(C)C | 485.74 | 214.79 | JOBACK | JOBACK | 0 | 0 | 1 | 0 | 0 | 3 | 0 | 0 | 0 | 0 | 4 | 0 | 0 | 0 | 0 | 0 | 0 | 0 | 2
27644-04-8 | 100197 | CC(=CC(C(C)(C)C=C)O)C | 517.63 | 229.9 | JOBACK | JOBACK | 0 | 0 | 0 | 0 | 0 | 1 | 1 | 0 | 0 | 0 | 4 | 0 | 2 | 0 | 0 | 0 | 0 | 2 | 3
27644-49-1 | 542298 | CCCCCC(C)C(C)O | 496.82 | 222.01 | JOBACK | JOBACK | 0 | 0 | 0 | 0 | 0 | 4 | 1 | 0 | 0 | 0 | 3 | 0 | 0 | 0 | 0 | 0 | 0 | 0 | 2
2765-18-6 | 33800 | CCCC1=CC=CC2=CC=CC=C21 | 546.15 | 264.55 | YAWS | COMMON_CHEMISTRY | 0 | 0 | 0 | 0 | 2 | 2 | 0 | 0 | 0 | 0 | 1 | 0 | 0 | 0 | 0 | 0 | 0 | 0 | 0
27656-49-1 | 5365103 | C/C(=C\C(C)(C)C)/CC(C)(C)C | 471.74 | 210.8 | JOBACK | JOBACK | 0 | 0 | 0 | 0 | 0 | 1 | 0 | 0 | 0 | 0 | 7 | 0 | 1 | 0 | 0 | 0 | 0 | 3 | 1
27656-50-4 | 5463076 | C/C(=C/C(C)(C)C)/CC(C)(C)C | 471.74 | 210.8 | JOBACK | JOBACK | 0 | 0 | 0 | 0 | 0 | 1 | 0 | 0 | 0 | 0 | 7 | 0 | 1 | 0 | 0 | 0 | 0 | 3 | 1
27659-36-5 | 141366 | C1C=CC=C1C#N | 462.21 | 251.55 | JOBACK | JOBACK | 0 | 0 | 0 | 1 | 0 | 1 | 0 | 0 | 0 | 0 | 0 | 0 | 2 | 0 | 0 | 0 | 0 | 1 | 3
2767-99-9 | 76003 | C=CCOC(=O)CC(=C)C(=O)OCC=C | 557.64 | 279.15 | JOBACK | JOBACK | 0 | 0 | 2 | 0 | 0 | 6 | 0 | 0 | 0 | 0 | 0 | 0 | 3 | 0 | 0 | 0 | 0 | 1 | 2
2768-15-2 | 76005 | CCCCC(CCCC)CO | 491.65 | 248.28 | YAWS | JOBACK | 0 | 0 | 0 | 0 | 0 | 7 | 1 | 0 | 0 | 0 | 2 | 0 | 0 | 0 | 0 | 0 | 0 | 0 | 1
2768-16-3 | 17703 | CCCCC(C)CCCCO | 520.14 | 248.28 | JOBACK | JOBACK | 0 | 0 | 0 | 0 | 0 | 7 | 1 | 0 | 0 | 0 | 2 | 0 | 0 | 0 | 0 | 0 | 0 | 0 | 1
2768-18-5 | 262849 | CC(C)(C)CCCCO | 471.59 | 243.16 | JOBACK | JOBACK | 0 | 0 | 0 | 0 | 0 | 4 | 1 | 0 | 0 | 0 | 3 | 0 | 0 | 0 | 0 | 0 | 0 | 1 | 0
277-05-4 | 142798 | C1CC2CC2C3C1C3 | 393.92 | 233.02 | JOBACK | JOBACK | 0 | 0 | 0 | 0 | 0 | 4 | 0 | 0 | 0 | 0 | 0 | 0 | 0 | 0 | 0 | 0 | 0 | 0 | 4
277-87-2 | 20673269 | C1CC2C1CC3CCC3C2 | 448.22 | 248.52 | JOBACK | JOBACK | 0 | 0 | 0 | 0 | 0 | 6 | 0 | 0 | 0 | 0 | 0 | 0 | 0 | 0 | 0 | 0 | 0 | 0 | 4
27705-21-1 | 551992 | CC(C)(C)C(C)(C)OC | 398.6 | 206.99 | JOBACK | JOBACK | 0 | 0 | 0 | 0 | 0 | 0 | 0 | 0 | 0 | 0 | 6 | 1 | 0 | 0 | 0 | 0 | 0 | 2 | 0
27714-83-6 | 141370 | C1C=CCC23C1(C2)CC=CC3 | 483.51 | 314.07 | JOBACK | JOBACK | 0 | 0 | 0 | 0 | 0 | 5 | 0 | 0 | 0 | 0 | 0 | 0 | 2 | 0 | 0 | 0 | 0 | 2 | 4
27720-84-9 | 141372 | CC(=C(C1CC1)C2CC2)C | 445.8 | 205.34 | JOBACK | JOBACK | 0 | 0 | 0 | 0 | 0 | 4 | 0 | 0 | 0 | 0 | 2 | 0 | 1 | 0 | 0 | 0 | 0 | 2 | 2
2773-58-2 | 137710 | COC1=CC(=C)CCC1 | 432.58 | 240.73 | JOBACK | JOBACK | 0 | 0 | 0 | 0 | 0 | 4 | 0 | 0 | 0 | 0 | 1 | 1 | 2 | 0 | 0 | 0 | 0 | 2 | 1
27755-28-8 | 76933 | CC1=CC=C(C=C1)COC | 459.6 | 252.36 | JOBACK | JOBACK | 0 | 0 | 0 | 0 | 1 | 1 | 0 | 0 | 0 | 0 | 2 | 1 | 0 | 0 | 0 | 0 | 0 | 0 | 0
27761-61-1 | 123426 | CC12COC(OC1)(OC2)C | 463.11 | 325 | JOBACK | JOBACK | 0 | 0 | 0 | 0 | 0 | 3 | 0 | 0 | 0 | 0 | 2 | 3 | 0 | 0 | 0 | 0 | 0 | 2 | 0
27765-80-6 | 526655 | CC(CC1=CC=CC=C1)N(C)C(=O)C | 566.71 | 318.82 | JOBACK | JOBACK | 0 | 0 | 0 | 0 | 1 | 1 | 0 | 0 | 0 | 1 | 3 | 0 | 0 | 0 | 0 | 0 | 0 | 1 | 1
27779-29-9 | 90350 | C[C@H]1[C@@H]2C[C@@H](C2(C)C)C[C@@H]1O | 492.2 | 328.15 | WEBBOOK | JOBACK | 0 | 0 | 0 | 0 | 0 | 2 | 1 | 0 | 0 | 0 | 3 | 0 | 0 | 0 | 0 | 0 | 0 | 1 | 4
2778-68-9 | 9942162 | C[C@H]1CC[C@@H]2[C@H](C1)C2(C)C | 437.05 | 250.24 | JOBACK | JOBACK | 0 | 0 | 0 | 0 | 0 | 3 | 0 | 0 | 0 | 0 | 3 | 0 | 0 | 0 | 0 | 0 | 0 | 1 | 3
278-06-8 | 78961 | C1C2C3C2C4C1C34 | 385.15 | 249.53 | YAWS | JOBACK | 0 | 0 | 0 | 0 | 0 | 1 | 0 | 0 | 0 | 0 | 0 | 0 | 0 | 0 | 0 | 0 | 0 | 0 | 6
278-07-9 | 520348 | C1CC2CCC2C1 | 382.4 | 201.01 | JOBACK | JOBACK | 0 | 0 | 0 | 0 | 0 | 5 | 0 | 0 | 0 | 0 | 0 | 0 | 0 | 0 | 0 | 0 | 0 | 0 | 2
278-30-8 | 136091 | C1CCC2CCC2C1 | 409.9 | 208.76 | WEBBOOK | JOBACK | 0 | 0 | 0 | 0 | 0 | 6 | 0 | 0 | 0 | 0 | 0 | 0 | 0 | 0 | 0 | 0 | 0 | 0 | 2
278-80-8 | 136092 | C1CC2CCC1C3C2C3 | 421.07 | 240.77 | JOBACK | JOBACK | 0 | 0 | 0 | 0 | 0 | 5 | 0 | 0 | 0 | 0 | 0 | 0 | 0 | 0 | 0 | 0 | 0 | 0 | 4
27802-85-3 | 526429 | CCC(C)CCC(C)C(C)CC | 472.84 | 180 | JOBACK | JOBACK | 0 | 0 | 0 | 0 | 0 | 4 | 0 | 0 | 0 | 0 | 5 | 0 | 0 | 0 | 0 | 0 | 0 | 0 | 3
27829-70-5 | 10997059 | CCOC(=O)C/C=C\C | 422.14 | 205.9 | JOBACK | JOBACK | 0 | 0 | 1 | 0 | 0 | 2 | 0 | 0 | 0 | 0 | 2 | 0 | 1 | 0 | 0 | 0 | 0 | 0 | 2
27829-72-7 | 5364778 | CCC/C=C/C(=O)OCC | 445.02 | 217.17 | JOBACK | JOBACK | 0 | 0 | 1 | 0 | 0 | 3 | 0 | 0 | 0 | 0 | 2 | 0 | 1 | 0 | 0 | 0 | 0 | 0 | 2
2783-10-0 | 5315011 | CC(C)/C=C/C=C | 360.16 | 146.81 | JOBACK | JOBACK | 0 | 0 | 0 | 0 | 0 | 1 | 0 | 0 | 0 | 0 | 2 | 0 | 2 | 0 | 0 | 0 | 0 | 0 | 4
27831-13-6 | 33937 | CC1=C(C=C(C=C1)C=C)C | 461.72 | 252.16 | JOBACK | JOBACK | 0 | 0 | 0 | 0 | 1 | 1 | 0 | 0 | 0 | 0 | 2 | 0 | 1 | 0 | 0 | 0 | 0 | 0 | 1
2785-87-7 | 17739 | CCCC1=CC(=C(C=C1)O)OC | 563.1 | 289.15 | JOBACK | JOBACK | 0 | 0 | 0 | 0 | 1 | 2 | 1 | 0 | 0 | 0 | 2 | 1 | 0 | 0 | 0 | 0 | 0 | 0 | 0
2785-88-8 | 3083782 | CCC1=CC(=C(C=C1)OC)O | 540.22 | 308.65 | JOBACK | JOBACK | 0 | 0 | 0 | 0 | 1 | 1 | 1 | 0 | 0 | 0 | 2 | 1 | 0 | 0 | 0 | 0 | 0 | 0 | 0
2785-89-9 | 62465 | CCC1=CC(=C(C=C1)O)OC | 509.65 | 277.15 | JOBACK | WIKIDATA | 0 | 0 | 0 | 0 | 1 | 1 | 1 | 0 | 0 | 0 | 2 | 1 | 0 | 0 | 0 | 0 | 0 | 0 | 0
2787-43-1 | 638069 | C/C=C(\C)/C=C | 337.6 | 136.58 | JOBACK | JOBACK | 0 | 0 | 0 | 0 | 0 | 1 | 0 | 0 | 0 | 0 | 2 | 0 | 2 | 0 | 0 | 0 | 0 | 1 | 2
2787-45-3 | 5365694 | C/C=C(/C)\C=C | 337.6 | 136.58 | JOBACK | JOBACK | 0 | 0 | 0 | 0 | 0 | 1 | 0 | 0 | 0 | 0 | 2 | 0 | 2 | 0 | 0 | 0 | 0 | 1 | 2
27871-49-4 | 94386 | C[C@@H](C(=O)OC)O | 417.69515 | 229.15 | WEBBOOK | JOBACK | 0 | 0 | 1 | 0 | 0 | 0 | 1 | 0 | 0 | 0 | 2 | 0 | 0 | 0 | 0 | 0 | 0 | 0 | 1
279-18-5 | 2775311 | C1CC2C3C2C1C3 | 366.77 | 225.27 | JOBACK | JOBACK | 0 | 0 | 0 | 0 | 0 | 3 | 0 | 0 | 0 | 0 | 0 | 0 | 0 | 0 | 0 | 0 | 0 | 0 | 4
279-19-6 | 78962 | C1C2CC3C1C3C2 | 366.77 | 225.27 | JOBACK | JOBACK | 0 | 0 | 0 | 0 | 0 | 3 | 0 | 0 | 0 | 0 | 0 | 0 | 0 | 0 | 0 | 0 | 0 | 0 | 4
279-49-2 | 9234 | C1CC2CCC1O2 | 393.25 | 216.31 | JOBACK | JOBACK | 0 | 0 | 0 | 0 | 0 | 4 | 0 | 0 | 0 | 0 | 0 | 1 | 0 | 0 | 0 | 0 | 0 | 0 | 2
27905-65-3 | 141386 | C=C(CCCC(=C)C1=CC=CC=C1)C2=CC=CC=C2 | 680.8 | 325.29 | JOBACK | JOBACK | 0 | 0 | 0 | 0 | 2 | 5 | 0 | 0 | 0 | 0 | 0 | 0 | 2 | 0 | 0 | 0 | 0 | 2 | 0
2791-29-9 | 76037 | CCCCCCCCCCCCCCCC(OC)OC | 655.84 | 283.15 | JOBACK | JOBACK | 0 | 0 | 0 | 0 | 0 | 14 | 0 | 0 | 0 | 0 | 3 | 2 | 0 | 0 | 0 | 0 | 0 | 0 | 1
2792-39-4 | 5365898 | C/C=C(\C)/CCC=C(C)C | 436.48 | 164.38 | JOBACK | JOBACK | 0 | 0 | 0 | 0 | 0 | 2 | 0 | 0 | 0 | 0 | 4 | 0 | 2 | 0 | 0 | 0 | 0 | 2 | 2
2797-80-0 | 76043 | CCC1=CC(=C(C=C1)CC)C(=O)C | 564.67 | 326.39 | JOBACK | JOBACK | 0 | 1 | 0 | 0 | 1 | 2 | 0 | 0 | 0 | 0 | 3 | 0 | 0 | 0 | 0 | 0 | 0 | 0 | 0
2799-44-2 | 137712 | CC(=C1C(=C(C)C)C1=C(C)C)C | 505.13 | 236.38 | JOBACK | JOBACK | 0 | 0 | 0 | 0 | 0 | 0 | 0 | 0 | 0 | 0 | 6 | 0 | 3 | 0 | 0 | 0 | 0 | 6 | 0
27993-42-6 | 13004937 | CCC(C)C(=O)CC1=CC=CC=C1 | 554.27 | 286.35 | JOBACK | JOBACK | 0 | 1 | 0 | 0 | 1 | 2 | 0 | 0 | 0 | 0 | 2 | 0 | 0 | 0 | 0 | 0 | 0 | 0 | 1
280-65-9 | 136101 | C1CC2CCCC(C1)C2 | 431.81 | 216.51 | JOBACK | JOBACK | 0 | 0 | 0 | 0 | 0 | 7 | 0 | 0 | 0 | 0 | 0 | 0 | 0 | 0 | 0 | 0 | 0 | 0 | 2
2801-84-5 | 520357 | CCCCCCC(C)CC(C)C | 473.28 | 184.87584 | JOBACK | WEBBOOK | 0 | 0 | 0 | 0 | 0 | 6 | 0 | 0 | 0 | 0 | 4 | 0 | 0 | 0 | 0 | 0 | 0 | 0 | 2
2801-86-7 | 530303 | CCCCCCC(C)C(C)CCCCCC | 543.46482 | 188.36627 | WEBBOOK | WEBBOOK | 0 | 0 | 0 | 0 | 0 | 10 | 0 | 0 | 0 | 0 | 4 | 0 | 0 | 0 | 0 | 0 | 0 | 0 | 2
2801-87-8 | 17751 | CCCCCCCCCCCC(C)CCC | 565.24 | 250 | JOBACK | WEBBOOK | 0 | 0 | 0 | 0 | 0 | 12 | 0 | 0 | 0 | 0 | 3 | 0 | 0 | 0 | 0 | 0 | 0 | 0 | 1
28056-54-4 | 119632 | CC1CC(=O)C(C1)(C)C | 431.15 | 232.55 | WIKIDATA | COMMON_CHEMISTRY | 0 | 1 | 0 | 0 | 0 | 2 | 0 | 0 | 0 | 0 | 3 | 0 | 0 | 0 | 0 | 0 | 0 | 1 | 1
28069-72-9 | 5362833 | CC/C=C\CC/C=C/CO | 506.02 | 241.85 | JOBACK | JOBACK | 0 | 0 | 0 | 0 | 0 | 4 | 1 | 0 | 0 | 0 | 1 | 0 | 2 | 0 | 0 | 0 | 0 | 0 | 4
28069-74-1 | 5366352 | CC/C=C\CCOC(C)OCC | 476.96 | 226.84 | JOBACK | JOBACK | 0 | 0 | 0 | 0 | 0 | 4 | 0 | 0 | 0 | 0 | 3 | 2 | 1 | 0 | 0 | 0 | 0 | 0 | 3
2807-30-9 | 17756 | CCCOCCO | 425.15 | 198.15 | JOBACK | WIKIDATA | 0 | 0 | 0 | 0 | 0 | 4 | 1 | 0 | 0 | 0 | 1 | 1 | 0 | 0 | 0 | 0 | 0 | 0 | 0
28079-04-1 | 5363377 | CCC/C=C\CCCCCCCOC(=O)C | 582.3 | 284.79 | JOBACK | JOBACK | 0 | 0 | 1 | 0 | 0 | 9 | 0 | 0 | 0 | 0 | 2 | 0 | 1 | 0 | 0 | 0 | 0 | 0 | 2
2808-38-0 | 137723 | C1CC2C3CCC(C2C=C1)C=C3 | 500.84 | 265.54 | JOBACK | JOBACK | 0 | 0 | 0 | 0 | 0 | 4 | 0 | 0 | 0 | 0 | 0 | 0 | 2 | 0 | 0 | 0 | 0 | 0 | 8
2808-71-1 | 137724 | CCC1CCCC=C1 | 405 | 188.06 | JOBACK | JOBACK | 0 | 0 | 0 | 0 | 0 | 4 | 0 | 0 | 0 | 0 | 1 | 0 | 1 | 0 | 0 | 0 | 0 | 0 | 3
2808-75-5 | 137725 | CC1CCCCC1=C | 401.35 | 200.98 | JOBACK | JOBACK | 0 | 0 | 0 | 0 | 0 | 5 | 0 | 0 | 0 | 0 | 1 | 0 | 1 | 0 | 0 | 0 | 0 | 1 | 1
2808-76-6 | 137726 | CC1CCCC(=C1)C | 400.198 | 200.58 | WEBBOOK | JOBACK | 0 | 0 | 0 | 0 | 0 | 3 | 0 | 0 | 0 | 0 | 2 | 0 | 1 | 0 | 0 | 0 | 0 | 1 | 2
2808-79-9 | 144440 | CC1CCC(=CC1)C | 398 | 213.75 | JOBACK | JOBACK | 0 | 0 | 0 | 0 | 0 | 3 | 0 | 0 | 0 | 0 | 2 | 0 | 1 | 0 | 0 | 0 | 0 | 1 | 2
2808-80-2 | 520363 | CC1CCC(=C)CC1 | 396 | 200.98 | WEBBOOK | JOBACK | 0 | 0 | 0 | 0 | 0 | 5 | 0 | 0 | 0 | 0 | 1 | 0 | 1 | 0 | 0 | 0 | 0 | 1 | 1
28080-86-6 | 34141 | CCC(C)(C)CC1=CC=CC=C1 | 497.61 | 253.84 | JOBACK | JOBACK | 0 | 0 | 0 | 0 | 1 | 2 | 0 | 0 | 0 | 0 | 3 | 0 | 0 | 0 | 0 | 0 | 0 | 1 | 0
2809-64-5 | 17768 | CC1=C2CCCCC2=CC=C1 | 507.15 | 250.15 | JOBACK | WIKIDATA | 0 | 0 | 0 | 0 | 1 | 4 | 0 | 0 | 0 | 0 | 1 | 0 | 0 | 0 | 0 | 0 | 0 | 0 | 0
281-05-0 | 136102 | C1CC2CCCC(C1)O2 | 435.88 | 231.81 | JOBACK | JOBACK | 0 | 0 | 0 | 0 | 0 | 6 | 0 | 0 | 0 | 0 | 0 | 1 | 0 | 0 | 0 | 0 | 0 | 0 | 2
281-32-3 | 9239 | C1C2CC3CC1OC(O2)O3 | 460.43 | 294.42 | JOBACK | JOBACK | 0 | 0 | 0 | 0 | 0 | 3 | 0 | 0 | 0 | 0 | 0 | 3 | 0 | 0 | 0 | 0 | 0 | 0 | 4
281-84-5 | 136110 | C1CC2CC1CC3CCC(C3)C2 | 502.52 | 264.02 | JOBACK | JOBACK | 0 | 0 | 0 | 0 | 0 | 8 | 0 | 0 | 0 | 0 | 0 | 0 | 0 | 0 | 0 | 0 | 0 | 0 | 4
28102-61-6 | 141395 | C1CC2C1C3C2C3 | 366.77 | 225.27 | JOBACK | JOBACK | 0 | 0 | 0 | 0 | 0 | 3 | 0 | 0 | 0 | 0 | 0 | 0 | 0 | 0 | 0 | 0 | 0 | 0 | 4
28122-24-9 | 39218 | CCC1=CC(=CC=C1)CC2=CC=CC=C2 | 564.69 | 263.93 | JOBACK | JOBACK | 0 | 0 | 0 | 0 | 2 | 2 | 0 | 0 | 0 | 0 | 1 | 0 | 0 | 0 | 0 | 0 | 0 | 0 | 0
28122-25-0 | 119823 | CCC1=CC=CC=C1CC2=CC=CC=C2 | 564.01 | 262 | YAWS | JOBACK | 0 | 0 | 0 | 0 | 2 | 2 | 0 | 0 | 0 | 0 | 1 | 0 | 0 | 0 | 0 | 0 | 0 | 0 | 0
28127-58-4 | 6378649 | CCC(C)OC(=O)/C(=C/C)/C | 467.34 | 199.48 | JOBACK | JOBACK | 0 | 0 | 1 | 0 | 0 | 1 | 0 | 0 | 0 | 0 | 4 | 0 | 1 | 0 | 0 | 0 | 0 | 1 | 2
2815-57-8 | 35368 | CC1CCC(C1C)C | 388.58 | 182.34 | JOBACK | JOBACK | 0 | 0 | 0 | 0 | 0 | 2 | 0 | 0 | 0 | 0 | 3 | 0 | 0 | 0 | 0 | 0 | 0 | 0 | 3
2819-48-9 | 137733 | C=C1CCCCC1=C | 405.18 | 218.9 | JOBACK | JOBACK | 0 | 0 | 0 | 0 | 0 | 6 | 0 | 0 | 0 | 0 | 0 | 0 | 2 | 0 | 0 | 0 | 0 | 2 | 0
28219-62-7 | 119899 | CC1=CCC(C1(C)C)CC=CC(C)O | 607.93 | 320.85 | JOBACK | JOBACK | 0 | 0 | 0 | 0 | 0 | 2 | 1 | 0 | 0 | 0 | 4 | 0 | 2 | 0 | 0 | 0 | 0 | 2 | 5
28221-20-7 | 119900 | C[C@@H]1CC[C@H]([C@@H](C1)OC(=O)CC(C)C)C(C)C | 610.35 | 270.04 | JOBACK | JOBACK | 0 | 0 | 1 | 0 | 0 | 4 | 0 | 0 | 0 | 0 | 5 | 0 | 0 | 0 | 0 | 0 | 0 | 0 | 5
2826-19-9 | 86868 | C1CC2C(C1)C3CC2C=C3 | 447.38 | 249.28 | JOBACK | JOBACK | 0 | 0 | 0 | 0 | 0 | 4 | 0 | 0 | 0 | 0 | 0 | 0 | 1 | 0 | 0 | 0 | 0 | 0 | 6
28267-29-0 | 119908 | CCCCCCCCCCCCC(=O)OCC | 601.02 | 301.14 | JOBACK | JOBACK | 0 | 0 | 1 | 0 | 0 | 12 | 0 | 0 | 0 | 0 | 2 | 0 | 0 | 0 | 0 | 0 | 0 | 0 | 0
28267-32-5 | 119911 | CCCCCCCCC(=O)OC(C)C | 531.94 | 252.33 | JOBACK | JOBACK | 0 | 0 | 1 | 0 | 0 | 7 | 0 | 0 | 0 | 0 | 3 | 0 | 0 | 0 | 0 | 0 | 0 | 0 | 1
283-19-2 | 136111 | C1CC2CCC(C1)CC2 | 431.81 | 216.51 | JOBACK | JOBACK | 0 | 0 | 0 | 0 | 0 | 7 | 0 | 0 | 0 | 0 | 0 | 0 | 0 | 0 | 0 | 0 | 0 | 0 | 2
283-27-2 | 136112 | C1CC2CCC1COC2 | 435.88 | 231.81 | JOBACK | JOBACK | 0 | 0 | 0 | 0 | 0 | 6 | 0 | 0 | 0 | 0 | 0 | 1 | 0 | 0 | 0 | 0 | 0 | 0 | 2
283-49-8 | 136115 | C1CC2C3C2CCC1CC3 | 448.22 | 248.52 | JOBACK | JOBACK | 0 | 0 | 0 | 0 | 0 | 6 | 0 | 0 | 0 | 0 | 0 | 0 | 0 | 0 | 0 | 0 | 0 | 0 | 4
283-50-1 | 13074880 | C1CC2CCCC(C1)CC2 | 458.96 | 224.26 | JOBACK | JOBACK | 0 | 0 | 0 | 0 | 0 | 8 | 0 | 0 | 0 | 0 | 0 | 0 | 0 | 0 | 0 | 0 | 0 | 0 | 2
283-68-1 | 136117 | C1CC2CCC1CCC3CCC(CC3)CC2 | 611.12 | 295.02 | JOBACK | JOBACK | 0 | 0 | 0 | 0 | 0 | 12 | 0 | 0 | 0 | 0 | 0 | 0 | 0 | 0 | 0 | 0 | 0 | 0 | 4
28304-67-8 | 5365543 | C/C=C/1\CC2CC1C=C2 | 420.92778 | 193.15 | WIKIDATA | WIKIDATA | 0 | 0 | 0 | 0 | 0 | 2 | 0 | 0 | 0 | 0 | 1 | 0 | 2 | 0 | 0 | 0 | 0 | 1 | 5
28334-99-8 | 119929 | CCCOC1=CC(=CC(=C1)O)OCCC | 631.28 | 320.9 | JOBACK | COMMON_CHEMISTRY | 0 | 0 | 0 | 0 | 1 | 4 | 1 | 0 | 0 | 0 | 2 | 2 | 0 | 0 | 0 | 0 | 0 | 0 | 0
28339-41-5 | 5463083 | C1CC2C3C4C1C5C2C5C43 | 426.74 | 297.04 | JOBACK | JOBACK | 0 | 0 | 0 | 0 | 0 | 2 | 0 | 0 | 0 | 0 | 0 | 0 | 0 | 0 | 0 | 0 | 0 | 0 | 8
2835-33-8 | 3015241 | C=CCC1=CC=CC=N1 | 459.7 | 276.12 | JOBACK | JOBACK | 0 | 0 | 0 | 0 | 0 | 2 | 0 | 0 | 0 | 0 | 0 | 0 | 1 | 1 | 0 | 0 | 0 | 0 | 1
2835-39-4 | 17816 | CC(C)CC(=O)OCC=C | 362.65 | 205.49 | YAWS | JOBACK | 0 | 0 | 1 | 0 | 0 | 3 | 0 | 0 | 0 | 0 | 2 | 0 | 1 | 0 | 0 | 0 | 0 | 0 | 2
28353-00-6 | 768677 | CC(=O)[C@H]1C[C@H](C1(C)C)CC#N | 592.33 | 318.72 | JOBACK | JOBACK | 0 | 1 | 0 | 1 | 0 | 2 | 0 | 0 | 0 | 0 | 3 | 0 | 0 | 0 | 0 | 0 | 0 | 1 | 2
28387-44-2 | 9548706 | C/C/1=C\CC/C(=C/C[C@H](CC1)C(=C)C)/C | 584.27 | 262.95 | JOBACK | JOBACK | 0 | 0 | 0 | 0 | 0 | 6 | 0 | 0 | 0 | 0 | 3 | 0 | 3 | 0 | 0 | 0 | 0 | 3 | 3
284-20-8 | 136119 | C1CCC2CCC(C1)O2 | 435.88 | 231.81 | JOBACK | JOBACK | 0 | 0 | 0 | 0 | 0 | 6 | 0 | 0 | 0 | 0 | 0 | 1 | 0 | 0 | 0 | 0 | 0 | 0 | 2
28438-32-6 | 141412 | CC(=C=C1CC1(C)C)C | 422.29 | 235.94 | JOBACK | JOBACK | 0 | 0 | 0 | 0 | 0 | 1 | 0 | 0 | 0 | 0 | 4 | 0 | 2 | 0 | 0 | 0 | 0 | 4 | 0
28450-02-4 | 141413 | CC1=CCCC(O1)C(=O)C | 452 | 277.08 | WEBBOOK | JOBACK | 0 | 1 | 0 | 0 | 0 | 2 | 0 | 0 | 0 | 0 | 2 | 1 | 1 | 0 | 0 | 0 | 0 | 1 | 2
2847-00-9 | 360941 | CC1(OCC(O1)C2C(=O)C3C(O2)OC(O3)(C)C)C | 700.5 | 311.65 | JOBACK | WIKIDATA | 0 | 1 | 0 | 0 | 0 | 1 | 0 | 0 | 0 | 0 | 4 | 5 | 0 | 0 | 0 | 0 | 0 | 2 | 4
2847-72-5 | 17835 | CCCCCCC(C)CCC | 461.15 | 195.65 | JOBACK | JOBACK | 0 | 0 | 0 | 0 | 0 | 7 | 0 | 0 | 0 | 0 | 3 | 0 | 0 | 0 | 0 | 0 | 0 | 0 | 1
2849-98-1 | 76101 | CCCCCOC(=O)C(=C)C | 460.3 | 217.8 | JOBACK | JOBACK | 0 | 0 | 1 | 0 | 0 | 5 | 0 | 0 | 0 | 0 | 2 | 0 | 1 | 0 | 0 | 0 | 0 | 1 | 0
28495-27-4 | 141420 | CC(C)OC1=CCC=CC1 | 455.02 | 224.08 | JOBACK | JOBACK | 0 | 0 | 0 | 0 | 0 | 2 | 0 | 0 | 0 | 0 | 2 | 1 | 2 | 0 | 0 | 0 | 0 | 1 | 4
285-50-7 | 142738 | C1C2CC2CC3C1C3 | 393.92 | 233.02 | JOBACK | JOBACK | 0 | 0 | 0 | 0 | 0 | 4 | 0 | 0 | 0 | 0 | 0 | 0 | 0 | 0 | 0 | 0 | 0 | 0 | 4
285-58-5 | 67510 | C1CC2CC2C1 | 354.87905 | 195.49 | WEBBOOK | JOBACK | 0 | 0 | 0 | 0 | 0 | 4 | 0 | 0 | 0 | 0 | 0 | 0 | 0 | 0 | 0 | 0 | 0 | 0 | 2
285-86-9 | 136122 | C1CC2CC1C2 | 344 | 193.26 | WEBBOOK | JOBACK | 0 | 0 | 0 | 0 | 0 | 4 | 0 | 0 | 0 | 0 | 0 | 0 | 0 | 0 | 0 | 0 | 0 | 0 | 2
2855-27-8 | 96529 | C=CC1CCC(C(C1)C=C)C=C | 474.41 | 218.62 | JOBACK | JOBACK | 0 | 0 | 0 | 0 | 0 | 6 | 0 | 0 | 0 | 0 | 0 | 0 | 3 | 0 | 0 | 0 | 0 | 0 | 6
28553-12-0 | 590836 | CC(C)CCCCCCOC(=O)C1=CC=CC=C1C(=O)OCCCCCCC(C)C | 682 | 225.15 | YAWS | JOBACK | 0 | 0 | 2 | 0 | 1 | 12 | 0 | 0 | 0 | 0 | 4 | 0 | 0 | 0 | 0 | 0 | 0 | 0 | 2
2859-68-9 | 72922 | C1=CC=NC(=C1)CCCO | 533.35 | 307.15 | COMMON_CHEMISTRY | JOBACK | 0 | 0 | 0 | 0 | 0 | 3 | 1 | 0 | 0 | 0 | 0 | 0 | 0 | 1 | 0 | 0 | 0 | 0 | 0
286-08-8 | 9245 | C1CCC2CC2C1 | 389.65 | 201.01 | YAWS | JOBACK | 0 | 0 | 0 | 0 | 0 | 5 | 0 | 0 | 0 | 0 | 0 | 0 | 0 | 0 | 0 | 0 | 0 | 0 | 2
286-43-1 | 136123 | C1CCC2CC2CC1 | 414 | 208.76 | WEBBOOK | JOBACK | 0 | 0 | 0 | 0 | 0 | 6 | 0 | 0 | 0 | 0 | 0 | 0 | 0 | 0 | 0 | 0 | 0 | 0 | 2
286-60-2 | 136124 | C1CCCC2CC2CC1 | 431.81 | 216.51 | JOBACK | JOBACK | 0 | 0 | 0 | 0 | 0 | 7 | 0 | 0 | 0 | 0 | 0 | 0 | 0 | 0 | 0 | 0 | 0 | 0 | 2
286-73-7 | 136125 | C1CC2CC2CCC3C1C3 | 448.22 | 248.52 | JOBACK | JOBACK | 0 | 0 | 0 | 0 | 0 | 6 | 0 | 0 | 0 | 0 | 0 | 0 | 0 | 0 | 0 | 0 | 0 | 0 | 4
286-85-1 | 136126 | C1C2=CC3=CC=CC=C3C=C21 | 509.77 | 327.11 | JOBACK | JOBACK | 0 | 0 | 0 | 0 | 2 | 1 | 0 | 0 | 0 | 0 | 0 | 0 | 0 | 0 | 0 | 0 | 0 | 0 | 0
28623-46-3 | 98566 | CCCCCCCCCCCCCCCCCCC#N | 736.4 | 316.15 | JOBACK | WIKIDATA | 0 | 0 | 0 | 1 | 0 | 17 | 0 | 0 | 0 | 0 | 1 | 0 | 0 | 0 | 0 | 0 | 0 | 0 | 0
28638-29-1 | 141427 | CC(C)C(C)(C(C)C=C)O | 490.27 | 222.67 | JOBACK | JOBACK | 0 | 0 | 0 | 0 | 0 | 1 | 1 | 0 | 0 | 0 | 4 | 0 | 1 | 0 | 0 | 0 | 0 | 1 | 3
28664-35-9 | 62835 | CC1C(=C(C(=O)O1)O)C | 503.14 | 304.27 | JOBACK | JOBACK | 0 | 0 | 1 | 0 | 0 | 0 | 1 | 0 | 0 | 0 | 2 | 0 | 1 | 0 | 0 | 0 | 0 | 2 | 1
28664-37-1 | 120003 | CCCC1C(=C(C(=O)O1)O)C | 548.9 | 326.81 | JOBACK | JOBACK | 0 | 0 | 1 | 0 | 0 | 2 | 1 | 0 | 0 | 0 | 2 | 0 | 1 | 0 | 0 | 0 | 0 | 2 | 1
2867-63-2 | 4647132 | C1CC(C(=O)C1)CC2=CC=CC=C2 | 583.94 | 330.54 | JOBACK | JOBACK | 0 | 1 | 0 | 0 | 1 | 4 | 0 | 0 | 0 | 0 | 0 | 0 | 0 | 0 | 0 | 0 | 0 | 0 | 1
28672-54-0 | 98758 | CCOCCC1=CC=CC=N1 | 508.32 | 311.38 | JOBACK | JOBACK | 0 | 0 | 0 | 0 | 0 | 3 | 0 | 0 | 0 | 0 | 1 | 1 | 0 | 1 | 0 | 0 | 0 | 0 | 0
28675-80-1 | 120007 | CC(C)CCCCCOC(=O)C(=C)C | 528.5 | 236.61 | JOBACK | JOBACK | 0 | 0 | 1 | 0 | 0 | 6 | 0 | 0 | 0 | 0 | 3 | 0 | 1 | 0 | 0 | 0 | 0 | 1 | 1
2868-37-3 | 76122 | COC(=O)C1CC1 | 388.05 | 206.38 | COMMON_CHEMISTRY | JOBACK | 0 | 0 | 1 | 0 | 0 | 2 | 0 | 0 | 0 | 0 | 1 | 0 | 0 | 0 | 0 | 0 | 0 | 0 | 1
287-12-7 | 136128 | C1CC2C3C1C23 | 339.62 | 217.52 | JOBACK | JOBACK | 0 | 0 | 0 | 0 | 0 | 2 | 0 | 0 | 0 | 0 | 0 | 0 | 0 | 0 | 0 | 0 | 0 | 0 | 4
287-13-8 | 9249 | C1CC2C3C2C3C1 | 366.77 | 225.27 | JOBACK | JOBACK | 0 | 0 | 0 | 0 | 0 | 3 | 0 | 0 | 0 | 0 | 0 | 0 | 0 | 0 | 0 | 0 | 0 | 0 | 4
28712-61-0 | 120027 | CC1=CC2=C(CCC2)N=C1 | 498.15 | 312.9 | JOBACK | JOBACK | 0 | 0 | 0 | 0 | 0 | 3 | 0 | 0 | 0 | 0 | 1 | 0 | 0 | 1 | 0 | 0 | 0 | 0 | 0
2873-29-2 | 688303 | CC(=O)OC[C@@H]1[C@H]([C@@H](C=CO1)OC(=O)C)OC(=O)C | 685.14 | 327.65 | JOBACK | WIKIDATA | 0 | 0 | 3 | 0 | 0 | 1 | 0 | 0 | 0 | 0 | 3 | 1 | 1 | 0 | 0 | 0 | 0 | 0 | 5
2874-74-0 | 102893 | CCCCCCCCCCC(C)C(=O)O | 642.11 | 295.15 | JOBACK | JOBACK | 0 | 0 | 0 | 0 | 0 | 9 | 0 | 0 | 1 | 0 | 2 | 0 | 0 | 0 | 0 | 0 | 0 | 0 | 1
2876-35-9 | 17889 | CC(C)(C)C1=CC2=CC=CC=C2C=C1 | 554.80173 | 310.5 | WEBBOOK | WEBBOOK | 0 | 0 | 0 | 0 | 2 | 0 | 0 | 0 | 0 | 0 | 3 | 0 | 0 | 0 | 0 | 0 | 0 | 1 | 0
2876-45-1 | 520389 | CCCCCCCC1=CC2=CC=CC=C2C=C1 | 594 | 276.45003 | JOBACK | WEBBOOK | 0 | 0 | 0 | 0 | 2 | 6 | 0 | 0 | 0 | 0 | 1 | 0 | 0 | 0 | 0 | 0 | 0 | 0 | 0
2876-46-2 | 520390 | CCCCCCC1=CC2=CC=CC=C2C=C1 | 589.58736 | 275.7704 | WEBBOOK | WEBBOOK | 0 | 0 | 0 | 0 | 2 | 5 | 0 | 0 | 0 | 0 | 1 | 0 | 0 | 0 | 0 | 0 | 0 | 0 | 0
2876-53-1 | 169780 | CCCCCCC1=CC=CC2=CC=CC=C21 | 595.15 | 255.15 | YAWS | JOBACK | 0 | 0 | 0 | 0 | 2 | 5 | 0 | 0 | 0 | 0 | 1 | 0 | 0 | 0 | 0 | 0 | 0 | 0 | 0
2876-71-3 | 5314037 | COC(=O)CC1=CC2=CC=CC=C2C=C1 | 409.15 | 325.15 | JOBACK | WIKIDATA | 0 | 0 | 1 | 0 | 2 | 1 | 0 | 0 | 0 | 0 | 1 | 0 | 0 | 0 | 0 | 0 | 0 | 0 | 0
28761-27-5 | 5364452 | CCCCCCCC/C=C/C | 467.15 | 196.15 | WIKIDATA | JOBACK | 0 | 0 | 0 | 0 | 0 | 7 | 0 | 0 | 0 | 0 | 2 | 0 | 1 | 0 | 0 | 0 | 0 | 0 | 2
28805-86-9 | 18515 | CCCCC1=CC=CC=C1O | 512.65 | 253.15 | YAWS | WIKIDATA | 0 | 0 | 0 | 0 | 1 | 3 | 1 | 0 | 0 | 0 | 1 | 0 | 0 | 0 | 0 | 0 | 0 | 0 | 0
2882-96-4 | 17899 | CCCCCCCCCCCCC(C)CC | 539.5 | 248.64326 | JOBACK | WEBBOOK | 0 | 0 | 0 | 0 | 0 | 12 | 0 | 0 | 0 | 0 | 3 | 0 | 0 | 0 | 0 | 0 | 0 | 0 | 1
2882-98-6 | 137755 | CCCCCCCCCC1CCCC1 | 535.15 | 244.15 | WIKIDATA | WIKIDATA | 0 | 0 | 0 | 0 | 0 | 12 | 0 | 0 | 0 | 0 | 1 | 0 | 0 | 0 | 0 | 0 | 0 | 0 | 1
28823-41-8 | 520396 | CC=CC=C(C)C | 382.35 | 198.6 | WEBBOOK | WEBBOOK | 0 | 0 | 0 | 0 | 0 | 0 | 0 | 0 | 0 | 0 | 3 | 0 | 2 | 0 | 0 | 0 | 0 | 1 | 3
28823-42-9 | 5367612 | C/C=C/C(=C/C)/C | 381 | 144.53 | WEBBOOK | JOBACK | 0 | 0 | 0 | 0 | 0 | 0 | 0 | 0 | 0 | 0 | 3 | 0 | 2 | 0 | 0 | 0 | 0 | 1 | 3
2883-07-0 | 236409 | C1CCC(CC1)CCCC2CCCC2 | 554.75 | 248.55157 | JOBACK | WEBBOOK | 0 | 0 | 0 | 0 | 0 | 12 | 0 | 0 | 0 | 0 | 0 | 0 | 0 | 0 | 0 | 0 | 0 | 0 | 2
2883-45-6 | 17902 | C=CCC(CC=C)O | 424.15 | 210.95 | YAWS | JOBACK | 0 | 0 | 0 | 0 | 0 | 4 | 1 | 0 | 0 | 0 | 0 | 0 | 2 | 0 | 0 | 0 | 0 | 0 | 3
2883-70-7 | 269813 | CCCCCCCCCCCCC1=C2C=CC=CC2=CC3=CC=CC=C31 | 869.08 | 322.45 | JOBACK | JOBACK | 0 | 0 | 0 | 0 | 3 | 11 | 0 | 0 | 0 | 0 | 1 | 0 | 0 | 0 | 0 | 0 | 0 | 0 | 0
2886-59-1 | 76156 | COC1=CCC=CC1 | 421.65 | 216.54 | YAWS | JOBACK | 0 | 0 | 0 | 0 | 0 | 2 | 0 | 0 | 0 | 0 | 1 | 1 | 2 | 0 | 0 | 0 | 0 | 1 | 3
2887-61-8 | 76157 | CCCC(=O)C1=CC=CC=C1O | 589.57 | 283.15 | JOBACK | JOBACK | 0 | 1 | 0 | 0 | 1 | 2 | 1 | 0 | 0 | 0 | 1 | 0 | 0 | 0 | 0 | 0 | 0 | 0 | 0
28882-58-8 | 120077 | CC1=CC=C(C2=CC=CC=C12)C(C)C | 575.1 | 316.7 | JOBACK | JOBACK | 0 | 0 | 0 | 0 | 2 | 0 | 0 | 0 | 0 | 0 | 3 | 0 | 0 | 0 | 0 | 0 | 0 | 0 | 1
28897-58-7 | 5282650 | CCC/C=C(\C)/C(=O)O | 509.31 | 310.21 | JOBACK | JOBACK | 0 | 0 | 0 | 0 | 0 | 2 | 0 | 0 | 1 | 0 | 2 | 0 | 1 | 0 | 0 | 0 | 0 | 1 | 1
289-65-6 | 136135 | C1C=COC=C1 | 357.15 | 185.82 | YAWS | JOBACK | 0 | 0 | 0 | 0 | 0 | 1 | 0 | 0 | 0 | 0 | 0 | 1 | 2 | 0 | 0 | 0 | 0 | 0 | 4
2890-62-2 | 544198 | CC(=O)C1(CCCCC1)C | 479.18 | 272.4 | JOBACK | JOBACK | 0 | 1 | 0 | 0 | 0 | 5 | 0 | 0 | 0 | 0 | 2 | 0 | 0 | 0 | 0 | 0 | 0 | 1 | 0
2892-18-4 | 5354491 | CC(C)CC(=O)/C=C/C1=CC=CC=C1 | 581.31 | 316.15 | JOBACK | WIKIDATA | 0 | 1 | 0 | 0 | 1 | 1 | 0 | 0 | 0 | 0 | 2 | 0 | 1 | 0 | 0 | 0 | 0 | 0 | 3
28923-90-2 | 141452 | CC(C)(C)C=C(C(C)(C)C)C(C)(C)C | 514.27 | 235.76 | JOBACK | JOBACK | 0 | 0 | 0 | 0 | 0 | 0 | 0 | 0 | 0 | 0 | 9 | 0 | 1 | 0 | 0 | 0 | 0 | 4 | 1
28925-00-0 | 120099 | CC(=O)C1CCCCCCCCCCC1 | 618.96 | 283.73 | JOBACK | JOBACK | 0 | 1 | 0 | 0 | 0 | 11 | 0 | 0 | 0 | 0 | 1 | 0 | 0 | 0 | 0 | 0 | 0 | 0 | 1
2896-67-5 | 76173 | CC1=C(C(=CC=C1)OC)O | 517.34 | 314.65 | JOBACK | WEBBOOK | 0 | 0 | 0 | 0 | 1 | 0 | 1 | 0 | 0 | 0 | 2 | 1 | 0 | 0 | 0 | 0 | 0 | 0 | 0
28982-37-8 | 120110 | C=CCCCCCCCCCCCCO | 608.78 | 306.6 | JOBACK | JOBACK | 0 | 0 | 0 | 0 | 0 | 13 | 1 | 0 | 0 | 0 | 0 | 0 | 1 | 0 | 0 | 0 | 0 | 0 | 1
28994-41-4 | 24216 | C1=CC=C(C=C1)CC2=CC=CC=C2O | 585.15 | 309.65 | YAWS | JOBACK | 0 | 0 | 0 | 0 | 2 | 1 | 1 | 0 | 0 | 0 | 0 | 0 | 0 | 0 | 0 | 0 | 0 | 0 | 0
290-67-5 | 78968 | C1=COC=CO1 | 348.65 | 201.12 | YAWS | JOBACK | 0 | 0 | 0 | 0 | 0 | 0 | 0 | 0 | 0 | 0 | 0 | 2 | 2 | 0 | 0 | 0 | 0 | 0 | 4
29006-01-7 | 542317 | COCCCC(=O)OC | 436.15 | 221.94 | YAWS | JOBACK | 0 | 0 | 1 | 0 | 0 | 3 | 0 | 0 | 0 | 0 | 2 | 1 | 0 | 0 | 0 | 0 | 0 | 0 | 0
2903-12-0 | 76181 | C1CCC(CC1)C2(CCCCC2)O | 605.68 | 324.15 | JOBACK | JOBACK | 0 | 0 | 0 | 0 | 0 | 10 | 1 | 0 | 0 | 0 | 0 | 0 | 0 | 0 | 0 | 0 | 0 | 1 | 1
29044-06-2 | 13172503 | CC(CCC(C)(C)O)O | 540.45 | 277.71 | JOBACK | JOBACK | 0 | 0 | 0 | 0 | 0 | 2 | 2 | 0 | 0 | 0 | 3 | 0 | 0 | 0 | 0 | 0 | 0 | 1 | 1
29050-33-7 | 530422 | CC1CC2C(C2(C)C)C=C1 | 436.21 | 251 | JOBACK | JOBACK | 0 | 0 | 0 | 0 | 0 | 1 | 0 | 0 | 0 | 0 | 3 | 0 | 1 | 0 | 0 | 0 | 0 | 1 | 5
2906-55-0 | 5377230 | CCCCCCCCCCCCCCCC(=O)OCCCCCCCC/C=C\CCCCCCCC | 1039.9 | 297.15 | JOBACK | WIKIDATA | 0 | 0 | 1 | 0 | 0 | 29 | 0 | 0 | 0 | 0 | 2 | 0 | 1 | 0 | 0 | 0 | 0 | 0 | 2
29063-28-3 | 957 | CCCCCCCCO | 468.15 | 257.15 | JOBACK | WIKIDATA | 0 | 0 | 0 | 0 | 0 | 7 | 1 | 0 | 0 | 0 | 1 | 0 | 0 | 0 | 0 | 0 | 0 | 0 | 0
29072-93-3 | 520405 | CCCOC(C)(C)C | 370.6 | 193.3 | WEBBOOK | JOBACK | 0 | 0 | 0 | 0 | 0 | 2 | 0 | 0 | 0 | 0 | 4 | 1 | 0 | 0 | 0 | 0 | 0 | 1 | 0
291-64-5 | 9265 | C1CCCCCC1 | 391.95 | 265.15 | COMMON_CHEMISTRY | JOBACK | 0 | 0 | 0 | 0 | 0 | 7 | 0 | 0 | 0 | 0 | 0 | 0 | 0 | 0 | 0 | 0 | 0 | 0 | 0
291-70-3 | 6451477 | C1=CC=COC=C1 | 389.8 | 194.33 | JOBACK | JOBACK | 0 | 0 | 0 | 0 | 0 | 0 | 0 | 0 | 0 | 0 | 0 | 1 | 3 | 0 | 0 | 0 | 0 | 0 | 6
291-92-9 | 136142 | C1OC=CC=CO1 | 394.71 | 208.87 | JOBACK | JOBACK | 0 | 0 | 0 | 0 | 0 | 1 | 0 | 0 | 0 | 0 | 0 | 2 | 2 | 0 | 0 | 0 | 0 | 0 | 4
29107-36-6 | 141456 | CC(C)C(CC1=CC=CC=C1)C(=O)OC | 581.06 | 275.02 | JOBACK | JOBACK | 0 | 0 | 1 | 0 | 1 | 1 | 0 | 0 | 0 | 0 | 3 | 0 | 0 | 0 | 0 | 0 | 0 | 0 | 2
29136-19-4 | 94400 | CCCCCCCCCCCCCCCCCCCC1=CC=CC=C1 | 692.15 | 313.15 | YAWS | JOBACK | 0 | 0 | 0 | 0 | 1 | 18 | 0 | 0 | 0 | 0 | 1 | 0 | 0 | 0 | 0 | 0 | 0 | 0 | 0
2916-31-6 | 76209 | CC1(OCCO1)C | 365.65 | 234.05 | WIKIDATA | JOBACK | 0 | 0 | 0 | 0 | 0 | 2 | 0 | 0 | 0 | 0 | 2 | 2 | 0 | 0 | 0 | 0 | 0 | 1 | 0
2918-13-0 | 520420 | CCCCC(=O)C=C | 410.31 | 216.82 | JOBACK | JOBACK | 0 | 1 | 0 | 0 | 0 | 4 | 0 | 0 | 0 | 0 | 1 | 0 | 1 | 0 | 0 | 0 | 0 | 0 | 1
2919-19-9 | 137764 | CC1=CC=CC=C1C(=C)C2=CC=CC=C2C | 625.56 | 332.24 | JOBACK | JOBACK | 0 | 0 | 0 | 0 | 2 | 1 | 0 | 0 | 0 | 0 | 2 | 0 | 1 | 0 | 0 | 0 | 0 | 1 | 0
2919-20-2 | 137765 | CC1=CC=C(C=C1)C(=C)C2=CC=C(C=C2)C | 625.56 | 332.24 | JOBACK | JOBACK | 0 | 0 | 0 | 0 | 2 | 1 | 0 | 0 | 0 | 0 | 2 | 0 | 1 | 0 | 0 | 0 | 0 | 1 | 0
292-64-8 | 9266 | C1CCCCCCC1 | 424.25 | 287.95 | CRC_ORG | COMMON_CHEMISTRY | 0 | 0 | 0 | 0 | 0 | 8 | 0 | 0 | 0 | 0 | 0 | 0 | 0 | 0 | 0 | 0 | 0 | 0 | 0
29210-77-3 | 120154 | CC(C)(CCCC(C)(C=C)O)O | 602.98 | 325.35 | JOBACK | JOBACK | 0 | 0 | 0 | 0 | 0 | 4 | 2 | 0 | 0 | 0 | 3 | 0 | 1 | 0 | 0 | 0 | 0 | 2 | 1
29214-57-1 | 98352 | CC(=O)CCC(C(=O)C)C(=O)C | 566.69 | 325.98 | JOBACK | JOBACK | 0 | 3 | 0 | 0 | 0 | 2 | 0 | 0 | 0 | 0 | 3 | 0 | 0 | 0 | 0 | 0 | 0 | 0 | 1
29214-60-6 | 121790 | CCCCCCC(C(=O)C)C(=O)OCC | 585.81 | 302.26 | JOBACK | JOBACK | 0 | 1 | 1 | 0 | 0 | 6 | 0 | 0 | 0 | 0 | 3 | 0 | 0 | 0 | 0 | 0 | 0 | 0 | 1
2922-51-2 | 18027 | CCCCCCCCCCCCCCCC(=O)C | 593.15 | 321.15 | JOBACK | WIKIDATA | 0 | 1 | 0 | 0 | 0 | 14 | 0 | 0 | 0 | 0 | 2 | 0 | 0 | 0 | 0 | 0 | 0 | 0 | 0
29240-30-0 | 141470 | CC1=CC=C(C=C1)C(=O)OCC(C)C | 563.6 | 291.27 | JOBACK | JOBACK | 0 | 0 | 1 | 0 | 1 | 1 | 0 | 0 | 0 | 0 | 3 | 0 | 0 | 0 | 0 | 0 | 0 | 0 | 1
29279-66-1 | 520424 | C=C1CC1CO | 412.08 | 238.55 | JOBACK | JOBACK | 0 | 0 | 0 | 0 | 0 | 3 | 1 | 0 | 0 | 0 | 0 | 0 | 1 | 0 | 0 | 0 | 0 | 1 | 1
2928-43-0 | 76229 | C1=CC=C(C=C1)C2=CC=CC=C2CO | 369.15 | 322.65 | WIKIDATA | JOBACK | 0 | 0 | 0 | 0 | 2 | 1 | 1 | 0 | 0 | 0 | 0 | 0 | 0 | 0 | 0 | 0 | 0 | 0 | 0
29281-39-8 | 537787 | CCC(C)(C)OC=C | 375.63 | 191.54 | JOBACK | JOBACK | 0 | 0 | 0 | 0 | 0 | 2 | 0 | 0 | 0 | 0 | 3 | 1 | 1 | 0 | 0 | 0 | 0 | 1 | 1
293-55-0 | 136143 | C1CCCCCCCC1 | 446.15 | 284.15 | YAWS | JOBACK | 0 | 0 | 0 | 0 | 0 | 9 | 0 | 0 | 0 | 0 | 0 | 0 | 0 | 0 | 0 | 0 | 0 | 0 | 0
293-96-9 | 9267 | C1CCCCCCCCC1 | 475.45 | 283.15 | YAWS | JOBACK | 0 | 0 | 0 | 0 | 0 | 10 | 0 | 0 | 0 | 0 | 0 | 0 | 0 | 0 | 0 | 0 | 0 | 0 | 0
29304-70-9 | 141473 | CC1(C=CC(=C)C=C1)C | 422.79 | 237.67 | JOBACK | JOBACK | 0 | 0 | 0 | 0 | 0 | 1 | 0 | 0 | 0 | 0 | 2 | 0 | 3 | 0 | 0 | 0 | 0 | 2 | 4
29316-05-0 | 17627 | CCCC(C)C1=CC=CC=C1 | 473.15 | 203.15 | WIKIDATA | WIKIDATA | 0 | 0 | 0 | 0 | 1 | 2 | 0 | 0 | 0 | 0 | 2 | 0 | 0 | 0 | 0 | 0 | 0 | 0 | 1
2932-65-2 | 76236 | CCCC1=CC=C(C=C1)C(=O)C | 536.81 | 302.6 | JOBACK | JOBACK | 0 | 1 | 0 | 0 | 1 | 2 | 0 | 0 | 0 | 0 | 2 | 0 | 0 | 0 | 0 | 0 | 0 | 0 | 0
2935-44-6 | 18049 | CC(CCC(C)O)O | 502.15 | 316.15 | JOBACK | WIKIDATA | 0 | 0 | 0 | 0 | 0 | 2 | 2 | 0 | 0 | 0 | 2 | 0 | 0 | 0 | 0 | 0 | 0 | 0 | 2
29365-79-5 | 140631 | C1CC2CCC(=O)C2C1 | 472.48 | 276.98 | JOBACK | JOBACK | 0 | 1 | 0 | 0 | 0 | 5 | 0 | 0 | 0 | 0 | 0 | 0 | 0 | 0 | 0 | 0 | 0 | 0 | 2
29379-41-7 | 520430 | CCCCCCCCOCCC | 477.2 | 227.2 | WEBBOOK | WEBBOOK | 0 | 0 | 0 | 0 | 0 | 9 | 0 | 0 | 0 | 0 | 2 | 1 | 0 | 0 | 0 | 0 | 0 | 0 | 0
2938-66-1 | 520431 | CCC1(CCCC2=CC=CC=C21)CC | 562.83 | 324.8 | JOBACK | JOBACK | 0 | 0 | 0 | 0 | 1 | 5 | 0 | 0 | 0 | 0 | 2 | 0 | 0 | 0 | 0 | 0 | 0 | 1 | 0
2938-98-9 | 18053 | CC(CCO)CO | 399.65 | 252.75 | YAWS | JOBACK | 0 | 0 | 0 | 0 | 0 | 3 | 2 | 0 | 0 | 0 | 1 | 0 | 0 | 0 | 0 | 0 | 0 | 0 | 1
29385-40-8 | 122365 | CC(C1=CC=CC=C1)C2=CC=CC=C2OC | 623.12 | 331.4 | JOBACK | JOBACK | 0 | 0 | 0 | 0 | 2 | 0 | 0 | 0 | 0 | 0 | 2 | 1 | 0 | 0 | 0 | 0 | 0 | 0 | 1
294-41-7 | 136144 | C1CCCCCCCCCC1 | 453 | 265.85 | WEBBOOK | COMMON_CHEMISTRY | 0 | 0 | 0 | 0 | 0 | 11 | 0 | 0 | 0 | 0 | 0 | 0 | 0 | 0 | 0 | 0 | 0 | 0 | 0
294-59-7 | 11480614 | C1COCCOCOCCO1 | 513.13 | 268.95 | JOBACK | JOBACK | 0 | 0 | 0 | 0 | 0 | 7 | 0 | 0 | 0 | 0 | 0 | 4 | 0 | 0 | 0 | 0 | 0 | 0 | 0
294-93-9 | 9269 | C1COCCOCCOCCO1 | 338.65 | 289.15 | YAWS | JOBACK | 0 | 0 | 0 | 0 | 0 | 8 | 0 | 0 | 0 | 0 | 0 | 4 | 0 | 0 | 0 | 0 | 0 | 0 | 0
29415-95-0 | 141482 | C1CC2CCCC(C1)CCC2 | 486.11 | 232.01 | JOBACK | JOBACK | 0 | 0 | 0 | 0 | 0 | 9 | 0 | 0 | 0 | 0 | 0 | 0 | 0 | 0 | 0 | 0 | 0 | 0 | 2
2944-49-2 | 76269 | CC1=C(C(=CC=C1)OC)C | 472.15 | 302.15 | YAWS | JOBACK | 0 | 0 | 0 | 0 | 1 | 0 | 0 | 0 | 0 | 0 | 3 | 1 | 0 | 0 | 0 | 0 | 0 | 0 | 0
29456-04-0 | 141483 | CC(=C)O | 356.98 | 168.67 | JOBACK | JOBACK | 0 | 0 | 0 | 0 | 0 | 1 | 1 | 0 | 0 | 0 | 1 | 0 | 1 | 0 | 0 | 0 | 0 | 1 | 0
2947-60-6 | 76279 | CC1=CC(=CC=C1)CC#N | 521.15 | 295.12 | YAWS | JOBACK | 0 | 0 | 0 | 1 | 1 | 1 | 0 | 0 | 0 | 0 | 1 | 0 | 0 | 0 | 0 | 0 | 0 | 0 | 0
2947-61-7 | 76280 | CC1=CC=C(C=C1)CC#N | 515.65 | 291.15 | JOBACK | WIKIDATA | 0 | 0 | 0 | 1 | 1 | 1 | 0 | 0 | 0 | 0 | 1 | 0 | 0 | 0 | 0 | 0 | 0 | 0 | 0
29493-00-3 | 138957 | CCCCCC=CCCCCC | 478.32 | 219.92 | JOBACK | JOBACK | 0 | 0 | 0 | 0 | 0 | 8 | 0 | 0 | 0 | 0 | 2 | 0 | 1 | 0 | 0 | 0 | 0 | 0 | 2
295-02-3 | 136145 | C1CCCCCCCCCCCC1 | 529.15 | 296.15 | YAWS | WIKIDATA | 0 | 0 | 0 | 0 | 0 | 13 | 0 | 0 | 0 | 0 | 0 | 0 | 0 | 0 | 0 | 0 | 0 | 0 | 0
295-17-0 | 67524 | C1CCCCCCCCCCCCC1 | 544.15 | 327.15 | YAWS | WIKIDATA | 0 | 0 | 0 | 0 | 0 | 14 | 0 | 0 | 0 | 0 | 0 | 0 | 0 | 0 | 0 | 0 | 0 | 0 | 0
295-42-1 | 11367741 | C1COCCOCOCCOCCO1 | 598.65 | 307.5 | JOBACK | JOBACK | 0 | 0 | 0 | 0 | 0 | 9 | 0 | 0 | 0 | 0 | 0 | 5 | 0 | 0 | 0 | 0 | 0 | 0 | 0
295-97-6 | 136146 | C1CCCCCCCCCCCCCCCC1 | 659.75 | 254.25 | JOBACK | JOBACK | 0 | 0 | 0 | 0 | 0 | 17 | 0 | 0 | 0 | 0 | 0 | 0 | 0 | 0 | 0 | 0 | 0 | 0 | 0
29515-37-5 | 527430 | CCOC1=C(C=CC=C1OC)OC | 532.3 | 320.61 | JOBACK | JOBACK | 0 | 0 | 0 | 0 | 1 | 1 | 0 | 0 | 0 | 0 | 3 | 3 | 0 | 0 | 0 | 0 | 0 | 0 | 0
29518-02-3 | 122404 | C1CCCCCC(CCCC1)CO | 607.24 | 275.6 | JOBACK | JOBACK | 0 | 0 | 0 | 0 | 0 | 11 | 1 | 0 | 0 | 0 | 0 | 0 | 0 | 0 | 0 | 0 | 0 | 0 | 1
29548-13-8 | 34627 | C=C1CCC(CC1)C(=C)CO | 535.85 | 268.62 | JOBACK | JOBACK | 0 | 0 | 0 | 0 | 0 | 7 | 1 | 0 | 0 | 0 | 0 | 0 | 2 | 0 | 0 | 0 | 0 | 2 | 1
29549-78-8 | 122507 | CC(=O)C1(CC(=O)C(O1)(C)O)C | 634.55 | 325.65 | JOBACK | WIKIDATA | 0 | 2 | 0 | 0 | 0 | 1 | 1 | 0 | 0 | 0 | 3 | 1 | 0 | 0 | 0 | 0 | 0 | 2 | 0
2955-65-9 | 165054 | CCC(=O)CCC(=O)CC | 484.4 | 307.65 | WEBBOOK | JOBACK | 0 | 2 | 0 | 0 | 0 | 4 | 0 | 0 | 0 | 0 | 2 | 0 | 0 | 0 | 0 | 0 | 0 | 0 | 0
29555-02-0 | 99873 | CC1CC1C(=O)O | 464.15 | 320.41 | YAWS | JOBACK | 0 | 0 | 0 | 0 | 0 | 1 | 0 | 0 | 1 | 0 | 1 | 0 | 0 | 0 | 0 | 0 | 0 | 0 | 2
2958-75-0 | 34193 | CC1CCCC2C1CCCC2 | 353.65 | 231.29 | YAWS | JOBACK | 0 | 0 | 0 | 0 | 0 | 7 | 0 | 0 | 0 | 0 | 1 | 0 | 0 | 0 | 0 | 0 | 0 | 0 | 3
2958-76-1 | 94249 | CC1CCC2CCCCC2C1 | 476.66908 | 231.29 | WEBBOOK | JOBACK | 0 | 0 | 0 | 0 | 0 | 7 | 0 | 0 | 0 | 0 | 1 | 0 | 0 | 0 | 0 | 0 | 0 | 0 | 3
29590-42-9 | 165746 | CC(C)CCCCCOC(=O)C=C | 505.74 | 239.3 | JOBACK | JOBACK | 0 | 0 | 1 | 0 | 0 | 6 | 0 | 0 | 0 | 0 | 2 | 0 | 1 | 0 | 0 | 0 | 0 | 0 | 2
296-86-6 | 13641405 | C1CCCCCCCCCCCCCCCCCCCCC1 | 795.5 | 319 | JOBACK | JOBACK | 0 | 0 | 0 | 0 | 0 | 22 | 0 | 0 | 0 | 0 | 0 | 0 | 0 | 0 | 0 | 0 | 0 | 0 | 0
29606-79-9 | 34645 | CC1CCC(C(=O)C1)C(=C)C | 373.65 | 258.1 | WIKIDATA | JOBACK | 0 | 1 | 0 | 0 | 0 | 4 | 0 | 0 | 0 | 0 | 2 | 0 | 1 | 0 | 0 | 0 | 0 | 1 | 2
2961-47-9 | 76296 | CCCCC(CCCC)C1=CC=NC=C1 | 539.2 | 330.5 | WEBBOOK | JOBACK | 0 | 0 | 0 | 0 | 0 | 6 | 0 | 0 | 0 | 0 | 2 | 0 | 0 | 1 | 0 | 0 | 0 | 0 | 1
2961-49-1 | 137778 | CCCCC(CCCC)C1=CC=CC=N1 | 599.86 | 330.5 | JOBACK | JOBACK | 0 | 0 | 0 | 0 | 0 | 6 | 0 | 0 | 0 | 0 | 2 | 0 | 0 | 1 | 0 | 0 | 0 | 0 | 1
2961-50-4 | 72918 | CCCCCC1=CC=NC=C1 | 502.65 | 300.42 | YAWS | JOBACK | 0 | 0 | 0 | 0 | 0 | 4 | 0 | 0 | 0 | 0 | 1 | 0 | 0 | 1 | 0 | 0 | 0 | 0 | 0
2961-80-0 | 137779 | C1=CC1=O | 346.63 | 244.65 | JOBACK | WEBBOOK | 0 | 0 | 0 | 0 | 0 | 0 | 0 | 0 | 0 | 0 | 0 | 0 | 0 | 0 | 0 | 0 | 0 | 0 | 0
29619-64-5 | 122511 | CCCCCCCCC(C)C(=O)OC | 379.15 | 252.33 | YAWS | JOBACK | 0 | 0 | 1 | 0 | 0 | 7 | 0 | 0 | 0 | 0 | 3 | 0 | 0 | 0 | 0 | 0 | 0 | 0 | 1
29639-53-0 | 141493 | CC1=CC=CC=CC1=O | 481.41 | 271.04 | JOBACK | JOBACK | 0 | 0 | 0 | 0 | 0 | 0 | 0 | 0 | 0 | 0 | 1 | 0 | 0 | 0 | 0 | 0 | 0 | 0 | 0
29674-47-3 | 520445 | CCC(C(=O)OC)O | 463.96 | 234.26 | JOBACK | JOBACK | 0 | 0 | 1 | 0 | 0 | 1 | 1 | 0 | 0 | 0 | 2 | 0 | 0 | 0 | 0 | 0 | 0 | 0 | 1
2969-87-1 | 18084 | COC(=O)CCCCC(=O)OC=C | 518.64 | 274.09 | JOBACK | JOBACK | 0 | 0 | 2 | 0 | 0 | 5 | 0 | 0 | 0 | 0 | 1 | 0 | 1 | 0 | 0 | 0 | 0 | 0 | 1
297-03-0 | 520449 | C1CCCCCCCCCCCCCCCCCCCCCCC1 | 849.8 | 321.87761 | JOBACK | WEBBOOK | 0 | 0 | 0 | 0 | 0 | 24 | 0 | 0 | 0 | 0 | 0 | 0 | 0 | 0 | 0 | 0 | 0 | 0 | 0
297-16-5 | 12268263 | C1CCCCCCCCCCCCCCCCCCCCCCCCC1 | 904.1 | 315 | JOBACK | WEBBOOK | 0 | 0 | 0 | 0 | 0 | 26 | 0 | 0 | 0 | 0 | 0 | 0 | 0 | 0 | 0 | 0 | 0 | 0 | 0
297-23-4 | 12268264 | C1CCCCCCCCCCCCCCCCCCCCCCCCCC1 | 931.25 | 321 | JOBACK | WEBBOOK | 0 | 0 | 0 | 0 | 0 | 27 | 0 | 0 | 0 | 0 | 0 | 0 | 0 | 0 | 0 | 0 | 0 | 0 | 0
297-24-5 | 520451 | C1CCCCCCCCCCCCCCCCCCCCCCCCCCC1 | 958.4 | 321 | JOBACK | WEBBOOK | 0 | 0 | 0 | 0 | 0 | 28 | 0 | 0 | 0 | 0 | 0 | 0 | 0 | 0 | 0 | 0 | 0 | 0 | 0
297-35-8 | 78970 | C1CCCCCCCCCCCCCCCCCCCCCCCCCCCCC1 | 1012.7 | 331 | JOBACK | WEBBOOK | 0 | 0 | 0 | 0 | 0 | 30 | 0 | 0 | 0 | 0 | 0 | 0 | 0 | 0 | 0 | 0 | 0 | 0 | 0
297-39-2 | 14041902 | C1CCCCCCCCCCCCCCCCCCCCCCCCCCCCCCC1 | 1067 | 332 | JOBACK | WEBBOOK | 0 | 0 | 0 | 0 | 0 | 32 | 0 | 0 | 0 | 0 | 0 | 0 | 0 | 0 | 0 | 0 | 0 | 0 | 0
29709-05-5 | 4052642 | CCC(C)CCCCCCCCCC(=O)O | 664.99 | 301 | JOBACK | WIKIDATA | 0 | 0 | 0 | 0 | 0 | 10 | 0 | 0 | 1 | 0 | 2 | 0 | 0 | 0 | 0 | 0 | 0 | 0 | 1
29709-08-8 | 4169198 | CCC(C)CCCCCCCCCCCCCC(=O)O | 756.51 | 316.75 | JOBACK | JOBACK | 0 | 0 | 0 | 0 | 0 | 14 | 0 | 0 | 1 | 0 | 2 | 0 | 0 | 0 | 0 | 0 | 0 | 0 | 1
29714-87-2 | 6434062 | CC(C)/C=C/C=C(\C)/C=C | 373.15 | 161.58 | WIKIDATA | JOBACK | 0 | 0 | 0 | 0 | 0 | 1 | 0 | 0 | 0 | 0 | 3 | 0 | 3 | 0 | 0 | 0 | 0 | 1 | 5
2972-20-5 | 137781 | C=C1CC2CCC1CC2 | 426.7 | 233.71 | JOBACK | JOBACK | 0 | 0 | 0 | 0 | 0 | 6 | 0 | 0 | 0 | 0 | 0 | 0 | 1 | 0 | 0 | 0 | 0 | 1 | 2
29733-86-6 | 122526 | C(CO)C=CO | 479.64 | 251.4 | JOBACK | JOBACK | 0 | 0 | 0 | 0 | 0 | 2 | 2 | 0 | 0 | 0 | 0 | 0 | 1 | 0 | 0 | 0 | 0 | 0 | 2
29765-76-2 | 141505 | CC(=C)CC(CC(=C)C)O | 490.38 | 205.57 | JOBACK | JOBACK | 0 | 0 | 0 | 0 | 0 | 4 | 1 | 0 | 0 | 0 | 2 | 0 | 2 | 0 | 0 | 0 | 0 | 2 | 1
29772-40-5 | 10057782 | CCCCC(C)(C(C)(C)C)O | 514.12 | 268.12 | JOBACK | JOBACK | 0 | 0 | 0 | 0 | 0 | 3 | 1 | 0 | 0 | 0 | 5 | 0 | 0 | 0 | 0 | 0 | 0 | 2 | 0
29776-96-3 | 141506 | C=C=CC=C=C | 336.78 | 166.88 | JOBACK | JOBACK | 0 | 0 | 0 | 0 | 0 | 2 | 0 | 0 | 0 | 0 | 0 | 0 | 4 | 0 | 0 | 0 | 0 | 2 | 2
29780-00-5 | 292982 | COC(=O)CCCCCCCCCCC=C | 574.82 | 288.11 | JOBACK | JOBACK | 0 | 0 | 1 | 0 | 0 | 11 | 0 | 0 | 0 | 0 | 1 | 0 | 1 | 0 | 0 | 0 | 0 | 0 | 1
2979-22-8 | 102910 | COC(CO)C1=CC=CC=C1 | 546.36 | 285.66 | JOBACK | JOBACK | 0 | 0 | 0 | 0 | 1 | 1 | 1 | 0 | 0 | 0 | 1 | 1 | 0 | 0 | 0 | 0 | 0 | 0 | 1
29798-87-6 | 141508 | C1C2C1C(=O)CC2=O | 486 | 329.7 | JOBACK | JOBACK | 0 | 2 | 0 | 0 | 0 | 2 | 0 | 0 | 0 | 0 | 0 | 0 | 0 | 0 | 0 | 0 | 0 | 0 | 2
2980-69-0 | 520454 | CCCCCCCC(C)CCC | 483 | 206.5 | WEBBOOK | JOBACK | 0 | 0 | 0 | 0 | 0 | 8 | 0 | 0 | 0 | 0 | 3 | 0 | 0 | 0 | 0 | 0 | 0 | 0 | 1
2980-71-4 | 137784 | CCCCCCCC(=C)C | 440.15 | 209.15 | YAWS | JOBACK | 0 | 0 | 0 | 0 | 0 | 7 | 0 | 0 | 0 | 0 | 2 | 0 | 1 | 0 | 0 | 0 | 0 | 1 | 0
29800-89-3 | 122482 | COC(=O)CC1=CC=NC=C1 | 521.24 | 320.21 | JOBACK | JOBACK | 0 | 0 | 1 | 0 | 0 | 1 | 0 | 0 | 0 | 0 | 1 | 0 | 0 | 1 | 0 | 0 | 0 | 0 | 0
29806-73-3 | 62851 | CCCCCCCCCCCCCCCC(=O)OCC(CC)CCCC | 806.5 | 275.15 | JOBACK | WIKIDATA | 0 | 0 | 1 | 0 | 0 | 19 | 0 | 0 | 0 | 0 | 3 | 0 | 0 | 0 | 0 | 0 | 0 | 0 | 1
29811-50-5 | 520455 | CCCCCCCCOC(=O)C(C)CC | 554.82 | 263.6 | JOBACK | JOBACK | 0 | 0 | 1 | 0 | 0 | 8 | 0 | 0 | 0 | 0 | 3 | 0 | 0 | 0 | 0 | 0 | 0 | 0 | 1
29817-09-2 | 141510 | C=C1CC1C2=CC=CC=C2 | 460.98 | 260.5 | JOBACK | JOBACK | 0 | 0 | 0 | 0 | 1 | 2 | 0 | 0 | 0 | 0 | 0 | 0 | 1 | 0 | 0 | 0 | 0 | 1 | 1
2983-37-1 | 102916 | CCCCC(CC)C(=O)OCC | 486.18 | 229.79 | JOBACK | JOBACK | 0 | 0 | 1 | 0 | 0 | 5 | 0 | 0 | 0 | 0 | 3 | 0 | 0 | 0 | 0 | 0 | 0 | 0 | 1
29833-69-0 | 520456 | CCCCCCCCCCCCCC(=C)C | 557.15 | 266.15 | YAWS | WIKIDATA | 0 | 0 | 0 | 0 | 0 | 13 | 0 | 0 | 0 | 0 | 2 | 0 | 1 | 0 | 0 | 0 | 0 | 1 | 0
29837-19-2 | 5352368 | CC/C=C\C/C=C\C=C\C=C | 460.44 | 196.73 | JOBACK | JOBACK | 0 | 0 | 0 | 0 | 0 | 3 | 0 | 0 | 0 | 0 | 1 | 0 | 4 | 0 | 0 | 0 | 0 | 0 | 7
2984-55-6 | 97783 | CCCCCCCCCCC(C(=O)O)O | 711.41 | 319.65 | JOBACK | JOBACK | 0 | 0 | 0 | 0 | 0 | 9 | 1 | 0 | 1 | 0 | 1 | 0 | 0 | 0 | 0 | 0 | 0 | 0 | 1
29843-62-7 | 141512 | CCCCC(CCC(C)C)O | 519.7 | 233.28 | JOBACK | JOBACK | 0 | 0 | 0 | 0 | 0 | 5 | 1 | 0 | 0 | 0 | 3 | 0 | 0 | 0 | 0 | 0 | 0 | 0 | 2
2985-59-3 | 76330 | CCCCCCCCCCCCOC1=CC(=C(C=C1)C(=O)C2=CC=CC=C2)O | 986.85 | 322.65 | JOBACK | JOBACK | 0 | 1 | 0 | 0 | 2 | 11 | 1 | 0 | 0 | 0 | 1 | 1 | 0 | 0 | 0 | 0 | 0 | 0 | 0
2986-50-7 | 76333 | CC(C)COC1CCCCCCCCCCC1 | 632.83 | 263.57 | JOBACK | JOBACK | 0 | 0 | 0 | 0 | 0 | 12 | 0 | 0 | 0 | 0 | 2 | 1 | 0 | 0 | 0 | 0 | 0 | 0 | 2
2986-54-1 | 76334 | COC1CCCCCCCCCCC1 | 564.63 | 244.76 | JOBACK | JOBACK | 0 | 0 | 0 | 0 | 0 | 11 | 0 | 0 | 0 | 0 | 1 | 1 | 0 | 0 | 0 | 0 | 0 | 0 | 1
29881-14-9 | 70824 | C1C(C1C2=CC=CC=C2)C3=CC=CC=C3 | 598.23 | 325.35 | JOBACK | JOBACK | 0 | 0 | 0 | 0 | 2 | 1 | 0 | 0 | 0 | 0 | 0 | 0 | 0 | 0 | 0 | 0 | 0 | 0 | 2
29886-96-2 | 64863 | CC(C)C1=CC=C(C=C1)CC(C)C(OC)OC | 617.98 | 297.21 | JOBACK | JOBACK | 0 | 0 | 0 | 0 | 1 | 1 | 0 | 0 | 0 | 0 | 5 | 2 | 0 | 0 | 0 | 0 | 0 | 0 | 3
29887-11-4 | 207402 | CCC(CO)C(CC)O | 543.24 | 260.29 | JOBACK | JOBACK | 0 | 0 | 0 | 0 | 0 | 3 | 2 | 0 | 0 | 0 | 2 | 0 | 0 | 0 | 0 | 0 | 0 | 0 | 2
29887-56-7 | 141527 | COC1CCCC1OC | 415.21 | 219.77 | JOBACK | JOBACK | 0 | 0 | 0 | 0 | 0 | 3 | 0 | 0 | 0 | 0 | 2 | 2 | 0 | 0 | 0 | 0 | 0 | 0 | 2
29887-60-3 | 12950136 | CO[C@@H]1CCCC[C@H]1OC | 442.36 | 227.52 | JOBACK | JOBACK | 0 | 0 | 0 | 0 | 0 | 4 | 0 | 0 | 0 | 0 | 2 | 2 | 0 | 0 | 0 | 0 | 0 | 0 | 2
29911-27-1 | 121752 | CCCOCC(C)OCC(C)O | 485.45 | 280.23 | JOBACK | OPEN_NTBKM | 0 | 0 | 0 | 0 | 0 | 4 | 1 | 0 | 0 | 0 | 3 | 2 | 0 | 0 | 0 | 0 | 0 | 0 | 2
29911-28-2 | 24752 | CCCCOCC(C)OCC(C)O | 564.54 | 277.74 | JOBACK | JOBACK | 0 | 0 | 0 | 0 | 0 | 5 | 1 | 0 | 0 | 0 | 3 | 2 | 0 | 0 | 0 | 0 | 0 | 0 | 2
29941-82-0 | 121598 | CCOC1=CCCCC1=O | 501.24 | 295.27 | JOBACK | JOBACK | 0 | 1 | 0 | 0 | 0 | 4 | 0 | 0 | 0 | 0 | 1 | 1 | 1 | 0 | 0 | 0 | 0 | 1 | 1
29943-42-8 | 121599 | C1COCCC1=O | 439.65 | 252.52 | JOBACK | JOBACK | 0 | 1 | 0 | 0 | 0 | 4 | 0 | 0 | 0 | 0 | 0 | 1 | 0 | 0 | 0 | 0 | 0 | 0 | 0
29964-84-9 | 34763 | CC(C)CCCCCCCOC(=O)C(=C)C | 574.26 | 259.15 | JOBACK | JOBACK | 0 | 0 | 1 | 0 | 0 | 8 | 0 | 0 | 0 | 0 | 3 | 0 | 1 | 0 | 0 | 0 | 0 | 1 | 1
29972-79-0 | 543920 | COC(=O)CCCCCCCCCC=C | 551.94 | 276.84 | JOBACK | JOBACK | 0 | 0 | 1 | 0 | 0 | 10 | 0 | 0 | 0 | 0 | 1 | 0 | 1 | 0 | 0 | 0 | 0 | 0 | 1
2998-18-7 | 97732 | CCC(C)OC(=O)C(=C)C | 436.98 | 191.53 | JOBACK | JOBACK | 0 | 0 | 1 | 0 | 0 | 2 | 0 | 0 | 0 | 0 | 3 | 0 | 1 | 0 | 0 | 0 | 0 | 1 | 1
2998-23-4 | 76345 | CCCCCOC(=O)C=C | 437.54 | 220.49 | JOBACK | JOBACK | 0 | 0 | 1 | 0 | 0 | 5 | 0 | 0 | 0 | 0 | 1 | 0 | 1 | 0 | 0 | 0 | 0 | 0 | 1
300-57-2 | 9309 | C=CCC1=CC=CC=C1 | 431.15 | 233.15 | WIKIDATA | WIKIDATA | 0 | 0 | 0 | 0 | 1 | 2 | 0 | 0 | 0 | 0 | 0 | 0 | 1 | 0 | 0 | 0 | 0 | 0 | 1
300-85-6 | 441 | CC(CC(=O)O)O | 528.37 | 319.15 | JOBACK | WIKIDATA | 0 | 0 | 0 | 0 | 0 | 1 | 1 | 0 | 1 | 0 | 1 | 0 | 0 | 0 | 0 | 0 | 0 | 0 | 1
3002-23-1 | 76354 | CC(C)CC(=O)CC(=O)C | 489.94 | 264.78 | JOBACK | JOBACK | 0 | 2 | 0 | 0 | 0 | 2 | 0 | 0 | 0 | 0 | 3 | 0 | 0 | 0 | 0 | 0 | 0 | 0 | 1
3007-53-2 | 18159 | CCCCCCCCCCCC(=O)N(C)C | 586.23 | 329.94 | JOBACK | JOBACK | 0 | 0 | 0 | 0 | 0 | 10 | 0 | 0 | 0 | 1 | 3 | 0 | 0 | 0 | 0 | 0 | 0 | 1 | 0
3007-91-8 | 76363 | CCOC(=O)C1=CC2=CC=CC=C2C=C1 | 581.65 | 305.15 | YAWS | WIKIDATA | 0 | 0 | 1 | 0 | 2 | 1 | 0 | 0 | 0 | 0 | 1 | 0 | 0 | 0 | 0 | 0 | 0 | 0 | 0
3008-39-7 | 76365 | C1CCC(=O)C(=O)CC1 | 381.15 | 233.15 | WIKIDATA | WIKIDATA | 0 | 2 | 0 | 0 | 0 | 5 | 0 | 0 | 0 | 0 | 0 | 0 | 0 | 0 | 0 | 0 | 0 | 0 | 0
3008-42-2 | 102925 | CC1CCC(=O)C(=O)C1 | 514.95 | 308.65 | JOBACK | JOBACK | 0 | 2 | 0 | 0 | 0 | 3 | 0 | 0 | 0 | 0 | 1 | 0 | 0 | 0 | 0 | 0 | 0 | 0 | 1
30086-02-3 | 5352876 | CC/C=C/C=C/C(=O)C | 444.83 | 219.69 | JOBACK | JOBACK | 0 | 1 | 0 | 0 | 0 | 1 | 0 | 0 | 0 | 0 | 2 | 0 | 2 | 0 | 0 | 0 | 0 | 0 | 4
301-00-8 | 5319706 | CC/C=C\C/C=C\C/C=C\CCCCCCCC(=O)OC | 629.1291755 | 224.15 | HEOS | JOBACK | 0 | 0 | 1 | 0 | 0 | 10 | 0 | 0 | 0 | 0 | 2 | 0 | 3 | 0 | 0 | 0 | 0 | 0 | 6
30136-13-1 | 61868 | CCCOCCCO | 451.48 | 240.43 | JOBACK | JOBACK | 0 | 0 | 0 | 0 | 0 | 5 | 1 | 0 | 0 | 0 | 1 | 1 | 0 | 0 | 0 | 0 | 0 | 0 | 0
3015-65-4 | 76388 | CCCCCCCCCCCCCC(=O)N(C)C | 631.99 | 302.15 | JOBACK | JOBACK | 0 | 0 | 0 | 0 | 0 | 12 | 0 | 0 | 0 | 1 | 3 | 0 | 0 | 0 | 0 | 0 | 0 | 1 | 0
30154-99-5 | 137940 | C1CC=C=CCCC=C=C1 | 466.02 | 221.58 | JOBACK | JOBACK | 0 | 0 | 0 | 0 | 0 | 4 | 0 | 0 | 0 | 0 | 0 | 0 | 4 | 0 | 0 | 0 | 0 | 2 | 4
3016-19-1 | 5368821 | C/C=C(\C)/C=C/C=C(C)C | 461.15 | 237.75 | JOBACK | JOBACK | 0 | 0 | 0 | 0 | 0 | 0 | 0 | 0 | 0 | 0 | 4 | 0 | 3 | 0 | 0 | 0 | 0 | 2 | 4
3019-25-8 | 76398 | CC(=O)C1CCC1 | 411.15 | 221.73 | JOBACK | JOBACK | 0 | 1 | 0 | 0 | 0 | 3 | 0 | 0 | 0 | 0 | 1 | 0 | 0 | 0 | 0 | 0 | 0 | 0 | 1
30232-11-2 | 121767 | CC(=O)OC1(CCCCC1)C | 483.53 | 264.8 | JOBACK | JOBACK | 0 | 0 | 1 | 0 | 0 | 5 | 0 | 0 | 0 | 0 | 2 | 0 | 0 | 0 | 0 | 0 | 0 | 1 | 0
3025-30-7 | 5281162 | CCCCC/C=C\C=C\C(=O)OCC | 540.7 | 257.17 | JOBACK | JOBACK | 0 | 0 | 1 | 0 | 0 | 5 | 0 | 0 | 0 | 0 | 2 | 0 | 2 | 0 | 0 | 0 | 0 | 0 | 4
3027-13-2 | 76410 | CC(=O)CC1=CC(=CC=C1)OC | 532.15 | 313.56 | JOBACK | JOBACK | 0 | 1 | 0 | 0 | 1 | 1 | 0 | 0 | 0 | 0 | 2 | 1 | 0 | 0 | 0 | 0 | 0 | 0 | 0
30294-54-3 | 141556 | C1CC2=CC=CC2=C1 | 421.44 | 244.56 | JOBACK | JOBACK | 0 | 0 | 0 | 0 | 0 | 2 | 0 | 0 | 0 | 0 | 0 | 0 | 3 | 0 | 0 | 0 | 0 | 2 | 4
30297-14-4 | 121773 | CC1CC2CCCCC2=CC1=O | 553.8 | 317.03 | JOBACK | JOBACK | 0 | 1 | 0 | 0 | 0 | 5 | 0 | 0 | 0 | 0 | 1 | 0 | 1 | 0 | 0 | 0 | 0 | 1 | 3
303-43-5 | 5283632 | CCCCCCCC/C=C\CCCCCCCC(=O)O[C@H]1CC[C@@]2([C@H]3CC[C@]4([C@H]([C@@H]3CC=C2C1)CC[C@@H]4[C@H](C)CCCC(C)C)C)C | 1329.62 | 319.65 | JOBACK | JOBACK | 0 | 0 | 1 | 0 | 0 | 25 | 0 | 0 | 0 | 0 | 6 | 0 | 2 | 0 | 0 | 0 | 0 | 3 | 10
303-98-0 | 5281915 | CC1=C(C(=O)C(=C(C1=O)OC)OC)C/C=C(\C)/CC/C=C(\C)/CC/C=C(\C)/CC/C=C(\C)/CC/C=C(\C)/CC/C=C(\C)/CC/C=C(\C)/CC/C=C(\C)/CC/C=C(\C)/CCC=C(C)C | 1812.86 | 322.15 | JOBACK | WIKIDATA | 0 | 2 | 0 | 0 | 0 | 19 | 0 | 0 | 0 | 0 | 14 | 2 | 12 | 0 | 0 | 0 | 0 | 14 | 10
30316-17-7 | 141557 | CC1CCC2=C(C=CC(=C2C1)C)C | 549.67 | 314.67 | JOBACK | JOBACK | 0 | 0 | 0 | 0 | 1 | 3 | 0 | 0 | 0 | 0 | 3 | 0 | 0 | 0 | 0 | 0 | 0 | 0 | 1
30346-23-7 | 6438293 | CC1(CCC/C(=C/C(=O)OC)/C1)C | 535.93 | 297.7 | JOBACK | JOBACK | 0 | 0 | 1 | 0 | 0 | 4 | 0 | 0 | 0 | 0 | 3 | 0 | 1 | 0 | 0 | 0 | 0 | 2 | 1
30353-70-9 | 141558 | C1CC12C=CC=CC23CC3 | 456.36 | 306.32 | JOBACK | JOBACK | 0 | 0 | 0 | 0 | 0 | 4 | 0 | 0 | 0 | 0 | 0 | 0 | 2 | 0 | 0 | 0 | 0 | 2 | 4
30358-36-2 | 141559 | C1C2C=CC1C3C2C4C3C4 | 436.64 | 273.54 | JOBACK | JOBACK | 0 | 0 | 0 | 0 | 0 | 2 | 0 | 0 | 0 | 0 | 0 | 0 | 1 | 0 | 0 | 0 | 0 | 0 | 8
3036-66-6 | 5462719 | CO/C=C/C=C | 364.65 | 214.4 | YAWS | WEBBOOK | 0 | 0 | 0 | 0 | 0 | 1 | 0 | 0 | 0 | 0 | 1 | 1 | 2 | 0 | 0 | 0 | 0 | 0 | 3
30361-33-2 | 5282782 | CCCCC/C=C/C=C/C(=O)O | 582.23 | 322.65 | JOBACK | JOBACK | 0 | 0 | 0 | 0 | 0 | 4 | 0 | 0 | 1 | 0 | 1 | 0 | 2 | 0 | 0 | 0 | 0 | 0 | 4
30364-38-6 | 121677 | CC1=CC2=C(C=C1)C(CC=C2)(C)C | 544.09 | 326.81 | JOBACK | JOBACK | 0 | 0 | 0 | 0 | 1 | 1 | 0 | 0 | 0 | 0 | 3 | 0 | 1 | 0 | 0 | 0 | 0 | 1 | 2
30379-58-9 | 561337 | C1=CC=C(C=C1)COC(=O)CO | 582.6 | 320.76 | JOBACK | JOBACK | 0 | 0 | 1 | 0 | 1 | 2 | 1 | 0 | 0 | 0 | 0 | 0 | 0 | 0 | 0 | 0 | 0 | 0 | 0
3041-16-5 | 18233 | C1COC(=O)CO1 | 486.15 | 299.85 | JOBACK | COMMON_CHEMISTRY | 0 | 0 | 1 | 0 | 0 | 3 | 0 | 0 | 0 | 0 | 0 | 1 | 0 | 0 | 0 | 0 | 0 | 0 | 0
30414-53-0 | 121699 | CCC(=O)CC(=O)OC | 448.97 | 249.64 | JOBACK | JOBACK | 0 | 1 | 1 | 0 | 0 | 2 | 0 | 0 | 0 | 0 | 2 | 0 | 0 | 0 | 0 | 0 | 0 | 0 | 0
30414-54-1 | 121700 | CCCC(=O)CC(=O)OC | 471.85 | 230.15 | JOBACK | JOBACK | 0 | 1 | 1 | 0 | 0 | 3 | 0 | 0 | 0 | 0 | 2 | 0 | 0 | 0 | 0 | 0 | 0 | 0 | 0
30418-89-4 | 6365451 | CCCCCC/C=C/COC(=O)C | 513.66 | 250.98 | JOBACK | JOBACK | 0 | 0 | 1 | 0 | 0 | 6 | 0 | 0 | 0 | 0 | 2 | 0 | 1 | 0 | 0 | 0 | 0 | 0 | 2
3042-50-0 | 520475 | CCCC1=C(C=CC(=C1)C)C | 480 | 265.19 | WEBBOOK | JOBACK | 0 | 0 | 0 | 0 | 1 | 2 | 0 | 0 | 0 | 0 | 3 | 0 | 0 | 0 | 0 | 0 | 0 | 0 | 0
3042-69-1 | 76440 | C1CCC(CC1)C2=CC=CC3=CC=CC=C32 | 392.15 | 304.15 | JOBACK | WIKIDATA | 0 | 0 | 0 | 0 | 2 | 5 | 0 | 0 | 0 | 0 | 0 | 0 | 0 | 0 | 0 | 0 | 0 | 0 | 1
3043-33-2 | 137807 | CC=C=C(C)C | 344 | 144.85 | WEBBOOK | JOBACK | 0 | 0 | 0 | 0 | 0 | 0 | 0 | 0 | 0 | 0 | 3 | 0 | 2 | 0 | 0 | 0 | 0 | 2 | 1
30434-54-9 | 121709 | CC(C)COC(=O)C=C(C)C | 467.34 | 199.48 | JOBACK | JOBACK | 0 | 0 | 1 | 0 | 0 | 1 | 0 | 0 | 0 | 0 | 4 | 0 | 1 | 0 | 0 | 0 | 0 | 1 | 2
30434-65-2 | 520476 | CC1=CC(=O)CC1(C)C | 470.12 | 296.22 | JOBACK | JOBACK | 0 | 1 | 0 | 0 | 0 | 1 | 0 | 0 | 0 | 0 | 3 | 0 | 1 | 0 | 0 | 0 | 0 | 2 | 1
3047-32-3 | 76444 | CCC1(COC1)CO | 467.26 | 283.09 | JOBACK | JOBACK | 0 | 0 | 0 | 0 | 0 | 4 | 1 | 0 | 0 | 0 | 1 | 1 | 0 | 0 | 0 | 0 | 0 | 1 | 0
3047-38-9 | 137808 | C1CC=C(C1)C#N | 463.05 | 250.79 | JOBACK | JOBACK | 0 | 0 | 0 | 1 | 0 | 3 | 0 | 0 | 0 | 0 | 0 | 0 | 1 | 0 | 0 | 0 | 0 | 1 | 1
3048-64-4 | 18273 | C=CC1CC2CC1C=C2 | 413.85 | 193.15 | COMMON_CHEMISTRY | WIKIDATA | 0 | 0 | 0 | 0 | 0 | 3 | 0 | 0 | 0 | 0 | 0 | 0 | 2 | 0 | 0 | 0 | 0 | 0 | 6
3048-65-5 | 62475 | C1C=CCC2C1CC=C2 | 430.13 | 218.03 | JOBACK | JOBACK | 0 | 0 | 0 | 0 | 0 | 3 | 0 | 0 | 0 | 0 | 0 | 0 | 2 | 0 | 0 | 0 | 0 | 0 | 6
30496-78-7 | 121721 | CC1C(C2CC1C3C2CCC3)C | 484.64 | 262.58 | JOBACK | JOBACK | 0 | 0 | 0 | 0 | 0 | 4 | 0 | 0 | 0 | 0 | 2 | 0 | 0 | 0 | 0 | 0 | 0 | 0 | 6
30498-63-6 | 35363 | CC1CCCCC1(C)C | 420.64 | 218.23 | JOBACK | JOBACK | 0 | 0 | 0 | 0 | 0 | 4 | 0 | 0 | 0 | 0 | 3 | 0 | 0 | 0 | 0 | 0 | 0 | 1 | 1
30502-73-9 | 141565 | CC(=O)CCCCCC(=O)C | 513.26 | 291.05 | JOBACK | JOBACK | 0 | 2 | 0 | 0 | 0 | 5 | 0 | 0 | 0 | 0 | 2 | 0 | 0 | 0 | 0 | 0 | 0 | 0 | 0
30507-70-1 | 5365642 | C/C=C/C/C=C\CCCCCCCCOC(=O)C | 632.22 | 302.25 | JOBACK | JOBACK | 0 | 0 | 1 | 0 | 0 | 9 | 0 | 0 | 0 | 0 | 2 | 0 | 2 | 0 | 0 | 0 | 0 | 0 | 4
3054-63-5 | 283509 | CCCC(CCC)CCCCC(CCC)CCC | 610.56 | 229.51087 | JOBACK | WEBBOOK | 0 | 0 | 0 | 0 | 0 | 12 | 0 | 0 | 0 | 0 | 4 | 0 | 0 | 0 | 0 | 0 | 0 | 0 | 2
3054-92-0 | 520484 | CC(C)C(C)(C(C)C)O | 429.65 | 213.16 | YAWS | JOBACK | 0 | 0 | 0 | 0 | 0 | 0 | 1 | 0 | 0 | 0 | 5 | 0 | 0 | 0 | 0 | 0 | 0 | 1 | 2
3055-14-9 | 137809 | CC1=CC(=CC(=C1)C(C)C)C(C)C | 532.8 | 212 | JOBACK | WEBBOOK | 0 | 0 | 0 | 0 | 1 | 0 | 0 | 0 | 0 | 0 | 5 | 0 | 0 | 0 | 0 | 0 | 0 | 0 | 2
3055-93-4 | 76457 | CCCCCCCCCCCCOCCOCCO | 702.7 | 289.05 | JOBACK | JOBACK | 0 | 0 | 0 | 0 | 0 | 15 | 1 | 0 | 0 | 0 | 1 | 2 | 0 | 0 | 0 | 0 | 0 | 0 | 0
3055-94-5 | 76458 | CCCCCCCCCCCCOCCOCCOCCO | 770.88 | 289.9 | JOBACK | WEBBOOK | 0 | 0 | 0 | 0 | 0 | 17 | 1 | 0 | 0 | 0 | 1 | 3 | 0 | 0 | 0 | 0 | 0 | 0 | 0
3055-95-6 | 18281 | CCCCCCCCCCCCOCCOCCOCCOCCOCCO | 907.24 | 287.9 | JOBACK | COMMON_CHEMISTRY | 0 | 0 | 0 | 0 | 0 | 21 | 1 | 0 | 0 | 0 | 1 | 5 | 0 | 0 | 0 | 0 | 0 | 0 | 0
3055-97-8 | 76459 | CCCCCCCCCCCCOCCOCCOCCOCCOCCOCCOCCO | 1043.6 | 301.1 | JOBACK | JOBACK | 0 | 0 | 0 | 0 | 0 | 25 | 1 | 0 | 0 | 0 | 1 | 7 | 0 | 0 | 0 | 0 | 0 | 0 | 0
3056-60-8 | 76462 | CCC1=CC(=CC=C1)OC(=O)C | 507.15 | 283.73 | JOBACK | JOBACK | 0 | 0 | 1 | 0 | 1 | 1 | 0 | 0 | 0 | 0 | 2 | 0 | 0 | 0 | 0 | 0 | 0 | 0 | 0
30572-96-4 | 141572 | C1CCCCC(C(CCC1)O)O | 644.72 | 313.16 | JOBACK | JOBACK | 0 | 0 | 0 | 0 | 0 | 8 | 2 | 0 | 0 | 0 | 0 | 0 | 0 | 0 | 0 | 0 | 0 | 0 | 2
30574-44-8 | 121782 | CC(CCC=C(C)COC(=O)C)C=C | 532.66 | 231.53 | JOBACK | JOBACK | 0 | 0 | 1 | 0 | 0 | 4 | 0 | 0 | 0 | 0 | 3 | 0 | 2 | 0 | 0 | 0 | 0 | 1 | 3
30574-97-1 | 5355732 | C/C=C(\C)/C#N | 411.35 | 192.06 | COMMON_CHEMISTRY | JOBACK | 0 | 0 | 0 | 1 | 0 | 0 | 0 | 0 | 0 | 0 | 2 | 0 | 1 | 0 | 0 | 0 | 0 | 1 | 1
30586-18-6 | 3033849 | CCCCCC(C)(C)C(C)(C)C | 467.7 | 193.15 | JOBACK | WIKIDATA | 0 | 0 | 0 | 0 | 0 | 4 | 0 | 0 | 0 | 0 | 6 | 0 | 0 | 0 | 0 | 0 | 0 | 2 | 0
3061-65-2 | 18291 | CC(=O)OC(=C)C#N | 470.86 | 237.71 | JOBACK | JOBACK | 0 | 0 | 1 | 1 | 0 | 1 | 0 | 0 | 0 | 0 | 1 | 0 | 1 | 0 | 0 | 0 | 0 | 1 | 0
30654-45-6 | 279540 | CCCCC1=CC2=C(CCCC2)C=C1 | 572.24 | 317.66 | JOBACK | JOBACK | 0 | 0 | 0 | 0 | 1 | 7 | 0 | 0 | 0 | 0 | 1 | 0 | 0 | 0 | 0 | 0 | 0 | 0 | 0
3066-71-5 | 18298 | C=CC(=O)OC1CCCCC1 | 479.97 | 239.14 | JOBACK | JOBACK | 0 | 0 | 1 | 0 | 0 | 6 | 0 | 0 | 0 | 0 | 0 | 0 | 1 | 0 | 0 | 0 | 0 | 0 | 2
30673-36-0 | 35408 | CCCCCCCCCC(=O)OCCCC | 578.14 | 289.87 | JOBACK | JOBACK | 0 | 0 | 1 | 0 | 0 | 11 | 0 | 0 | 0 | 0 | 2 | 0 | 0 | 0 | 0 | 0 | 0 | 0 | 0
30673-38-2 | 121738 | CCCCCCCCCC(=O)OCC(C)C | 577.7 | 274.87 | JOBACK | JOBACK | 0 | 0 | 1 | 0 | 0 | 9 | 0 | 0 | 0 | 0 | 3 | 0 | 0 | 0 | 0 | 0 | 0 | 0 | 1
30673-60-0 | 121739 | CCCCCCCCCC(=O)OCCC | 555.26 | 278.6 | JOBACK | JOBACK | 0 | 0 | 1 | 0 | 0 | 10 | 0 | 0 | 0 | 0 | 2 | 0 | 0 | 0 | 0 | 0 | 0 | 0 | 0
3068-00-6 | 18302 | C(CO)C(CO)O | 567.22 | 253.15 | JOBACK | WIKIDATA | 0 | 0 | 0 | 0 | 0 | 3 | 3 | 0 | 0 | 0 | 0 | 0 | 0 | 0 | 0 | 0 | 0 | 0 | 1
3068-88-0 | 18303 | CC1CC(=O)O1 | 345.15 | 229.65 | YAWS | COMMON_CHEMISTRY | 0 | 0 | 1 | 0 | 0 | 1 | 0 | 0 | 0 | 0 | 1 | 0 | 0 | 0 | 0 | 0 | 0 | 0 | 1
30680-84-3 | 121785 | CC1(CCCC1=O)C(=O)OC | 524.2 | 325.27 | JOBACK | JOBACK | 0 | 1 | 1 | 0 | 0 | 3 | 0 | 0 | 0 | 0 | 2 | 0 | 0 | 0 | 0 | 0 | 0 | 1 | 0
30692-16-1 | 42549 | CCCCCCCCC(=O)CCCC | 550.91 | 286.2 | JOBACK | JOBACK | 0 | 1 | 0 | 0 | 0 | 10 | 0 | 0 | 0 | 0 | 2 | 0 | 0 | 0 | 0 | 0 | 0 | 0 | 0
3070-53-9 | 16968 | C=CCCCC=C | 362.15 | 144.15 | YAWS | WIKIDATA | 0 | 0 | 0 | 0 | 0 | 5 | 0 | 0 | 0 | 0 | 0 | 0 | 2 | 0 | 0 | 0 | 0 | 0 | 2
30718-63-9 | 141584 | CC(=C1CCCCCCC1)C | 490.56 | 214.71 | JOBACK | JOBACK | 0 | 0 | 0 | 0 | 0 | 7 | 0 | 0 | 0 | 0 | 2 | 0 | 1 | 0 | 0 | 0 | 0 | 2 | 0
3073-66-3 | 18309 | CC1CCCC(C1)(C)C | 409.75 | 207.45 | COMMON_CHEMISTRY | COMMON_CHEMISTRY | 0 | 0 | 0 | 0 | 0 | 4 | 0 | 0 | 0 | 0 | 3 | 0 | 0 | 0 | 0 | 0 | 0 | 1 | 1
3073-92-5 | 137814 | CCCCOCCC | 391.25 | 190.88 | YAWS | JOBACK | 0 | 0 | 0 | 0 | 0 | 5 | 0 | 0 | 0 | 0 | 2 | 1 | 0 | 0 | 0 | 0 | 0 | 0 | 0
3074-61-1 | 137815 | CCCC1=CCCC1 | 435.88079 | 172.9 | WEBBOOK | WEBBOOK | 0 | 0 | 0 | 0 | 0 | 5 | 0 | 0 | 0 | 0 | 1 | 0 | 1 | 0 | 0 | 0 | 0 | 1 | 1
3074-64-4 | 137816 | CCCCC(=C(C)C)C | 418.60815 | 164.7 | WEBBOOK | WEBBOOK | 0 | 0 | 0 | 0 | 0 | 3 | 0 | 0 | 0 | 0 | 4 | 0 | 1 | 0 | 0 | 0 | 0 | 2 | 0
3074-67-7 | 3036313 | CCC/C(=C(\C)/CC)/C | 409.44 | 158.19 | JOBACK | JOBACK | 0 | 0 | 0 | 0 | 0 | 3 | 0 | 0 | 0 | 0 | 4 | 0 | 1 | 0 | 0 | 0 | 0 | 2 | 0
3074-71-3 | 26375 | CCCCC(C)C(C)C | 413.75 | 157.15 | WEBBOOK | JOBACK | 0 | 0 | 0 | 0 | 0 | 3 | 0 | 0 | 0 | 0 | 4 | 0 | 0 | 0 | 0 | 0 | 0 | 0 | 2
3074-75-7 | 18312 | CCC(CC)CC(C)C | 406.95 | 161.19 | COMMON_CHEMISTRY | JOBACK | 0 | 0 | 0 | 0 | 0 | 3 | 0 | 0 | 0 | 0 | 4 | 0 | 0 | 0 | 0 | 0 | 0 | 0 | 2
3074-76-8 | 18313 | CCCC(C)(CC)CC | 413.75 | 193.61 | WEBBOOK | JOBACK | 0 | 0 | 0 | 0 | 0 | 4 | 0 | 0 | 0 | 0 | 4 | 0 | 0 | 0 | 0 | 0 | 0 | 1 | 0
3074-77-9 | 18314 | CCC(C)C(CC)CC | 413.15 | 161.19 | JOBACK | JOBACK | 0 | 0 | 0 | 0 | 0 | 3 | 0 | 0 | 0 | 0 | 4 | 0 | 0 | 0 | 0 | 0 | 0 | 0 | 2
3074-78-0 | 76492 | CC(C)CCCC(=C)C | 415 | 160.47 | WEBBOOK | JOBACK | 0 | 0 | 0 | 0 | 0 | 4 | 0 | 0 | 0 | 0 | 3 | 0 | 1 | 0 | 0 | 0 | 0 | 1 | 1
30749-25-8 | 12410949 | CC(C)CC1=CC(=CC=C1)O | 513.15 | 315.94397 | JOBACK | WEBBOOK | 0 | 0 | 0 | 0 | 1 | 1 | 1 | 0 | 0 | 0 | 2 | 0 | 0 | 0 | 0 | 0 | 0 | 0 | 1
3075-84-1 | 137818 | CC1=CC(=C(C=C1)C)C2=C(C=CC(=C2)C)C | 558.15 | 323.15 | YAWS | WIKIDATA | 0 | 0 | 0 | 0 | 2 | 0 | 0 | 0 | 0 | 0 | 4 | 0 | 0 | 0 | 0 | 0 | 0 | 0 | 0
30784-25-9 | 223543 | CCC(C)(CC)C1=CC=C(C=C1)O | 578.23 | 333 | JOBACK | WEBBOOK | 0 | 0 | 0 | 0 | 1 | 2 | 1 | 0 | 0 | 0 | 3 | 0 | 0 | 0 | 0 | 0 | 0 | 1 | 0
3080-69-1 | 95401 | CCCCCCC1OCCC(O1)C | 520.06 | 270.01 | JOBACK | JOBACK | 0 | 0 | 0 | 0 | 0 | 7 | 0 | 0 | 0 | 0 | 2 | 2 | 0 | 0 | 0 | 0 | 0 | 0 | 2
30830-20-7 | 141589 | C1CC2=C1CC2 | 368.82 | 227.54 | JOBACK | JOBACK | 0 | 0 | 0 | 0 | 0 | 4 | 0 | 0 | 0 | 0 | 0 | 0 | 1 | 0 | 0 | 0 | 0 | 2 | 0
30833-53-5 | 92272 | CC(C)COC(=O)C1=CC=CC=C1C(=O)O | 709.11 | 323.15 | JOBACK | WIKIDATA | 0 | 0 | 1 | 0 | 1 | 1 | 0 | 0 | 1 | 0 | 2 | 0 | 0 | 0 | 0 | 0 | 0 | 0 | 1
30834-47-0 | 141590 | C1CC2(CCC(=O)C=C2)CC=C1 | 557.16 | 329.89 | JOBACK | JOBACK | 0 | 1 | 0 | 0 | 0 | 5 | 0 | 0 | 0 | 0 | 0 | 0 | 2 | 0 | 0 | 0 | 0 | 1 | 4
3085-36-7 | 76517 | CC(C)COCO | 428.16 | 214.16 | JOBACK | JOBACK | 0 | 0 | 0 | 0 | 0 | 2 | 1 | 0 | 0 | 0 | 2 | 1 | 0 | 0 | 0 | 0 | 0 | 0 | 1
3088-44-6 | 76527 | C=CCOCCC#N | 458.06 | 242.84 | JOBACK | JOBACK | 0 | 0 | 0 | 1 | 0 | 4 | 0 | 0 | 0 | 0 | 0 | 1 | 1 | 0 | 0 | 0 | 0 | 0 | 1
3089-25-6 | 102936 | CC(CC(C)(C)CCO)CO | 586.21 | 300.25 | JOBACK | JOBACK | 0 | 0 | 0 | 0 | 0 | 4 | 2 | 0 | 0 | 0 | 3 | 0 | 0 | 0 | 0 | 0 | 0 | 1 | 1
30951-95-2 | 3034312 | CC/C(=C(\C)/CC)/C | 392.4 | 146.92 | WEBBOOK | JOBACK | 0 | 0 | 0 | 0 | 0 | 2 | 0 | 0 | 0 | 0 | 4 | 0 | 1 | 0 | 0 | 0 | 0 | 2 | 0
30956-43-5 | 35695 | CCCCCC(C)OC(=O)CC(C)O | 600.8 | 286.88 | JOBACK | JOBACK | 0 | 0 | 1 | 0 | 0 | 5 | 1 | 0 | 0 | 0 | 3 | 0 | 0 | 0 | 0 | 0 | 0 | 0 | 2
3096-81-9 | 137821 | C1=CC=C(C=C1)OC2=CC=C(C=C2)C#N | 679.88 | 317.15 | JOBACK | JOBACK | 0 | 0 | 0 | 1 | 2 | 0 | 0 | 0 | 0 | 0 | 0 | 1 | 0 | 0 | 0 | 0 | 0 | 0 | 0
30967-37-4 | 141598 | C1CC2CC1C[CH]2 | 377.09 | 201.39 | JOBACK | JOBACK | 0 | 0 | 0 | 0 | 0 | 4 | 0 | 0 | 0 | 0 | 0 | 0 | 0 | 0 | 0 | 0 | 0 | 0 | 3
3097-63-0 | 137823 | C1CC2C1C=C2 | 349.52 | 194.02 | JOBACK | JOBACK | 0 | 0 | 0 | 0 | 0 | 2 | 0 | 0 | 0 | 0 | 0 | 0 | 1 | 0 | 0 | 0 | 0 | 0 | 4
30979-68-1 | 141599 | COC1=CCCC=C1 | 409.7 | 216.54 | JOBACK | JOBACK | 0 | 0 | 0 | 0 | 0 | 2 | 0 | 0 | 0 | 0 | 1 | 1 | 2 | 0 | 0 | 0 | 0 | 1 | 3
30982-03-7 | 169223 | CCCCCCCCC(=O)OCC(C)C | 554.82 | 263.6 | JOBACK | JOBACK | 0 | 0 | 1 | 0 | 0 | 8 | 0 | 0 | 0 | 0 | 3 | 0 | 0 | 0 | 0 | 0 | 0 | 0 | 1
3100-36-5 | 534634 | C1CCCC=CCCCCCCC(=O)CCC1 | 466.15 | 295.15 | YAWS | JOBACK | 0 | 1 | 0 | 0 | 0 | 13 | 0 | 0 | 0 | 0 | 0 | 0 | 1 | 0 | 0 | 0 | 0 | 0 | 2
31006-98-1 | 141604 | CC1=CC=C(C=C1)C(=C)C(C)(C)C | 522.03 | 261.91 | JOBACK | JOBACK | 0 | 0 | 0 | 0 | 1 | 1 | 0 | 0 | 0 | 0 | 4 | 0 | 1 | 0 | 0 | 0 | 0 | 2 | 0
31032-92-5 | 12778771 | CCC1=CC=CC2=C1C=C(C=C2)C | 552.66 | 320.43 | JOBACK | JOBACK | 0 | 0 | 0 | 0 | 2 | 1 | 0 | 0 | 0 | 0 | 2 | 0 | 0 | 0 | 0 | 0 | 0 | 0 | 0
3105-29-1 | 137827 | C1C2C3C2CC4C1C4C3 | 410.33 | 265.03 | JOBACK | JOBACK | 0 | 0 | 0 | 0 | 0 | 3 | 0 | 0 | 0 | 0 | 0 | 0 | 0 | 0 | 0 | 0 | 0 | 0 | 6
31081-18-2 | 545955 | CCCCC(CCC)CC(C)CC | 496.16 | 206.27 | JOBACK | JOBACK | 0 | 0 | 0 | 0 | 0 | 7 | 0 | 0 | 0 | 0 | 4 | 0 | 0 | 0 | 0 | 0 | 0 | 0 | 2
31087-44-2 | 7014876 | CCC[C@@H](C)O | 393.42017 | 191.93 | WEBBOOK | JOBACK | 0 | 0 | 0 | 0 | 0 | 2 | 1 | 0 | 0 | 0 | 2 | 0 | 0 | 0 | 0 | 0 | 0 | 0 | 1
31089-24-4 | 169253 | CC1=C(C(=O)CC1)C(C)C | 501.97 | 285.35 | JOBACK | JOBACK | 0 | 1 | 0 | 0 | 0 | 2 | 0 | 0 | 0 | 0 | 3 | 0 | 1 | 0 | 0 | 0 | 0 | 2 | 1
3113-98-2 | 9964092 | C[C@@H](C1CCCCC1)O | 493.93 | 233.12 | JOBACK | JOBACK | 0 | 0 | 0 | 0 | 0 | 5 | 1 | 0 | 0 | 0 | 1 | 0 | 0 | 0 | 0 | 0 | 0 | 0 | 2
31147-36-1 | 6441535 | CC(=CCC/C(=C/COC/C=C(/CCC=C(C)C)\C)/C)C | 695.78 | 261.23 | JOBACK | JOBACK | 0 | 0 | 0 | 0 | 0 | 6 | 0 | 0 | 0 | 0 | 6 | 1 | 4 | 0 | 0 | 0 | 0 | 4 | 4
31158-92-6 | 11382247 | CCCCCCCCCCCCCCCCCC(=O)OC(C)(C)C | 757.95 | 307 | JOBACK | JOBACK | 0 | 0 | 1 | 0 | 0 | 16 | 0 | 0 | 0 | 0 | 4 | 0 | 0 | 0 | 0 | 0 | 0 | 1 | 0
31161-71-4 | 3015540 | CCCCCCCCCCCCCC(=O)OCC1=CC=CC=C1 | 764.98 | 293.65 | JOBACK | JOBACK | 0 | 0 | 1 | 0 | 1 | 13 | 0 | 0 | 0 | 0 | 1 | 0 | 0 | 0 | 0 | 0 | 0 | 0 | 0
31173-90-7 | 141623 | CCC(CC)C1=CC=C(C=C1)C(CC)CC | 596.46 | 279.02 | JOBACK | JOBACK | 0 | 0 | 0 | 0 | 1 | 4 | 0 | 0 | 0 | 0 | 4 | 0 | 0 | 0 | 0 | 0 | 0 | 0 | 2
31180-93-5 | 6441536 | CC(=CCC/C(=C/CC1OCCO1)/C)C | 574.3 | 262.23 | JOBACK | JOBACK | 0 | 0 | 0 | 0 | 0 | 5 | 0 | 0 | 0 | 0 | 3 | 2 | 2 | 0 | 0 | 0 | 0 | 2 | 3
3121-61-7 | 18392 | COCCOC(=O)C=C | 414.2 | 220.18 | JOBACK | JOBACK | 0 | 0 | 1 | 0 | 0 | 3 | 0 | 0 | 0 | 0 | 1 | 1 | 1 | 0 | 0 | 0 | 0 | 0 | 1
3121-79-7 | 18393 | CC(C)(C)CCCO | 433.15 | 231.89 | JOBACK | JOBACK | 0 | 0 | 0 | 0 | 0 | 3 | 1 | 0 | 0 | 0 | 3 | 0 | 0 | 0 | 0 | 0 | 0 | 1 | 0
3121-82-2 | 10464381 | CC(C)(CCCO)CO | 540.89 | 292.71 | JOBACK | JOBACK | 0 | 0 | 0 | 0 | 0 | 4 | 2 | 0 | 0 | 0 | 2 | 0 | 0 | 0 | 0 | 0 | 0 | 1 | 0
3123-93-1 | 5357261 | CC/C=C/C(C)(C)C | 373.25 | 177.26 | WEBBOOK | JOBACK | 0 | 0 | 0 | 0 | 0 | 1 | 0 | 0 | 0 | 0 | 4 | 0 | 1 | 0 | 0 | 0 | 0 | 1 | 2
3123-97-5 | 18398 | CC1(CCC(=O)O1)C | 402.08 | 241.55 | JOBACK | JOBACK | 0 | 0 | 1 | 0 | 0 | 2 | 0 | 0 | 0 | 0 | 2 | 0 | 0 | 0 | 0 | 0 | 0 | 1 | 0
3127-74-0 | 137834 | CC1CCC(C(C1)O)C(C)(C)C | 550.44 | 275.87 | JOBACK | JOBACK | 0 | 0 | 0 | 0 | 0 | 3 | 1 | 0 | 0 | 0 | 4 | 0 | 0 | 0 | 0 | 0 | 0 | 1 | 3
31295-56-4 | 35768 | CC(C)CCCCC(C)CCCC(C)C | 541.48 | 213.81 | JOBACK | JOBACK | 0 | 0 | 0 | 0 | 0 | 7 | 0 | 0 | 0 | 0 | 5 | 0 | 0 | 0 | 0 | 0 | 0 | 0 | 3
3131-54-2 | 123180 | CC1=CC(=O)C(=O)C=C1 | 522.92 | 330.75 | JOBACK | JOBACK | 0 | 2 | 0 | 0 | 0 | 0 | 0 | 0 | 0 | 0 | 1 | 0 | 2 | 0 | 0 | 0 | 0 | 1 | 3
31334-80-2 | 3084534 | CC(C)(C)CCCC(C)(C)CCCO | 582.76 | 301.93 | JOBACK | JOBACK | 0 | 0 | 0 | 0 | 0 | 6 | 1 | 0 | 0 | 0 | 5 | 0 | 0 | 0 | 0 | 0 | 0 | 2 | 0
31357-24-1 | 5367544 | CC/C=C/C=C/C | 368.08 | 158.49 | JOBACK | JOBACK | 0 | 0 | 0 | 0 | 0 | 1 | 0 | 0 | 0 | 0 | 2 | 0 | 2 | 0 | 0 | 0 | 0 | 0 | 4
31357-71-8 | 141630 | C1CC2(C1C2)C#N | 448.41 | 285.67 | JOBACK | JOBACK | 0 | 0 | 0 | 1 | 0 | 3 | 0 | 0 | 0 | 0 | 0 | 0 | 0 | 0 | 0 | 0 | 0 | 1 | 1
31357-72-9 | 141631 | C1CC2CC2(C1)C#N | 475.56 | 293.42 | JOBACK | JOBACK | 0 | 0 | 0 | 1 | 0 | 4 | 0 | 0 | 0 | 0 | 0 | 0 | 0 | 0 | 0 | 0 | 0 | 1 | 1
31366-00-4 | 520522 | CCC1=CC(=C(C(=C1)C)C)C | 492.9 | 277.71 | JOBACK | JOBACK | 0 | 0 | 0 | 0 | 1 | 1 | 0 | 0 | 0 | 0 | 4 | 0 | 0 | 0 | 0 | 0 | 0 | 0 | 0
31367-46-1 | 35784 | CCCCC(C)C(C)O | 439.15 | 159.15 | YAWS | COMMON_CHEMISTRY | 0 | 0 | 0 | 0 | 0 | 3 | 1 | 0 | 0 | 0 | 3 | 0 | 0 | 0 | 0 | 0 | 0 | 0 | 2
31375-17-4 | 35785 | CCC(=O)C1CC(CC=C1C)C(C)C | 569.49 | 287.62 | JOBACK | JOBACK | 0 | 1 | 0 | 0 | 0 | 3 | 0 | 0 | 0 | 0 | 4 | 0 | 1 | 0 | 0 | 0 | 0 | 1 | 4
31394-54-4 | 11582 | CCCCC(C)C | 362.5 | 298.65 | COMMON_CHEMISTRY | JOBACK | 0 | 0 | 0 | 0 | 0 | 3 | 0 | 0 | 0 | 0 | 3 | 0 | 0 | 0 | 0 | 0 | 0 | 0 | 1
3142-58-3 | 76595 | CC(=O)C(C)(C)C(=O)C | 446.15 | 292.15 | YAWS | JOBACK | 0 | 2 | 0 | 0 | 0 | 0 | 0 | 0 | 0 | 0 | 4 | 0 | 0 | 0 | 0 | 0 | 0 | 1 | 0
3142-72-1 | 5365909 | CC/C=C(\C)/C(=O)O | 486.43 | 294.15 | JOBACK | JOBACK | 0 | 0 | 0 | 0 | 0 | 1 | 0 | 0 | 1 | 0 | 2 | 0 | 1 | 0 | 0 | 0 | 0 | 1 | 1
3143-02-0 | 137837 | CC1(COC1)CO | 444.38 | 271.82 | JOBACK | JOBACK | 0 | 0 | 0 | 0 | 0 | 3 | 1 | 0 | 0 | 0 | 1 | 1 | 0 | 0 | 0 | 0 | 0 | 1 | 0
3144-54-5 | 76596 | CCCCCC(=O)C1=C(C=C(C=C1)O)O | 616.15 | 330.15 | YAWS | JOBACK | 0 | 1 | 0 | 0 | 1 | 4 | 2 | 0 | 0 | 0 | 1 | 0 | 0 | 0 | 0 | 0 | 0 | 0 | 0
3145-76-4 | 137839 | CC1CC1C2=CC=CC=C2 | 461 | 242.58 | WEBBOOK | JOBACK | 0 | 0 | 0 | 0 | 1 | 1 | 0 | 0 | 0 | 0 | 1 | 0 | 0 | 0 | 0 | 0 | 0 | 0 | 2
31463-35-1 | 141635 | C=C1C2CCC1CC2 | 399.55 | 225.96 | JOBACK | JOBACK | 0 | 0 | 0 | 0 | 0 | 5 | 0 | 0 | 0 | 0 | 0 | 0 | 1 | 0 | 0 | 0 | 0 | 1 | 2
31499-72-6 | 35821 | CC1=CCCC(C1CCC(=O)C)(C)C | 570.17 | 326.52 | JOBACK | JOBACK | 0 | 1 | 0 | 0 | 0 | 4 | 0 | 0 | 0 | 0 | 4 | 0 | 1 | 0 | 0 | 0 | 0 | 2 | 2
315-37-7 | 9416 | CCCCCCC(=O)O[C@H]1CC[C@@H]2[C@@]1(CC[C@H]3[C@H]2CCC4=CC(=O)CC[C@]34C)C | 964.11 | 310.15 | JOBACK | WIKIDATA | 0 | 1 | 1 | 0 | 0 | 13 | 0 | 0 | 0 | 0 | 3 | 0 | 1 | 0 | 0 | 0 | 0 | 3 | 5
31501-11-8 | 5352543 | CCCCCC(=O)OCC/C=C\CC | 536.54 | 262.25 | JOBACK | JOBACK | 0 | 0 | 1 | 0 | 0 | 7 | 0 | 0 | 0 | 0 | 2 | 0 | 1 | 0 | 0 | 0 | 0 | 0 | 2
31502-19-9 | 5362811 | CC/C=C/CCCCCO | 501.86 | 246.93 | JOBACK | JOBACK | 0 | 0 | 0 | 0 | 0 | 6 | 1 | 0 | 0 | 0 | 1 | 0 | 1 | 0 | 0 | 0 | 0 | 0 | 2
31516-55-9 | 101139 | CC(CC(C)(C)C1=CC=CC=C1)C2=CC=CC=C2 | 661.13 | 332.88 | JOBACK | JOBACK | 0 | 0 | 0 | 0 | 2 | 1 | 0 | 0 | 0 | 0 | 3 | 0 | 0 | 0 | 0 | 0 | 0 | 1 | 1
3152-68-9 | 5354490 | CCC(=O)/C=C/C1=CC=CC=C1 | 535.99 | 311.65 | JOBACK | WIKIDATA | 0 | 1 | 0 | 0 | 1 | 1 | 0 | 0 | 0 | 0 | 1 | 0 | 1 | 0 | 0 | 0 | 0 | 0 | 2
31565-19-2 | 169321 | CC(C)CCCCCOC(=O)C | 486.18 | 229.79 | JOBACK | JOBACK | 0 | 0 | 1 | 0 | 0 | 5 | 0 | 0 | 0 | 0 | 3 | 0 | 0 | 0 | 0 | 0 | 0 | 0 | 1
31570-39-5 | 5281384 | C/C/1=C\CC/C(=C/C[C@@H](CC/C(=C/CC1)/C)C(=C)C)/C | 719.89 | 318.5 | JOBACK | JOBACK | 0 | 0 | 0 | 0 | 0 | 8 | 0 | 0 | 0 | 0 | 4 | 0 | 4 | 0 | 0 | 0 | 0 | 4 | 4
31574-44-4 | 161716 | CC1=CC(=C(C=C1)OC)C(C)C | 486.65 | 272.42 | YAWS | JOBACK | 0 | 0 | 0 | 0 | 1 | 0 | 0 | 0 | 0 | 0 | 4 | 1 | 0 | 0 | 0 | 0 | 0 | 0 | 1
3160-32-5 | 5354448 | CC(C)C(=O)/C=C/C1=CC=CC=C1 | 558.43 | 281.27 | JOBACK | JOBACK | 0 | 1 | 0 | 0 | 1 | 0 | 0 | 0 | 0 | 0 | 2 | 0 | 1 | 0 | 0 | 0 | 0 | 0 | 3
3160-38-1 | 5463195 | CC1=CC=C(C=C1)/C=C/C(=O)C | 540.97 | 297.52 | JOBACK | JOBACK | 0 | 1 | 0 | 0 | 1 | 0 | 0 | 0 | 0 | 0 | 2 | 0 | 1 | 0 | 0 | 0 | 0 | 0 | 2
316186-17-1 | 102601043 | CC([C@]1(C=CC(O1)OC)OC)O | 556.18 | 328.09 | JOBACK | JOBACK | 0 | 0 | 0 | 0 | 0 | 0 | 1 | 0 | 0 | 0 | 3 | 3 | 1 | 0 | 0 | 0 | 0 | 1 | 4
31678-74-7 | 141654 | C1CC2C=CC3C2C1C=C3 | 446.54 | 250.04 | JOBACK | JOBACK | 0 | 0 | 0 | 0 | 0 | 2 | 0 | 0 | 0 | 0 | 0 | 0 | 2 | 0 | 0 | 0 | 0 | 0 | 8
3168-90-9 | 137847 | CC1=C(CCC1)C(=O)C | 462.7 | 270.79 | WEBBOOK | JOBACK | 0 | 1 | 0 | 0 | 0 | 3 | 0 | 0 | 0 | 0 | 2 | 0 | 1 | 0 | 0 | 0 | 0 | 2 | 0
31706-95-3 | 198104 | COC1=C(C=C(C=C1)C(C=C)O)OC | 621.18 | 305.15 | JOBACK | WIKIDATA | 0 | 0 | 0 | 0 | 1 | 1 | 1 | 0 | 0 | 0 | 2 | 2 | 1 | 0 | 0 | 0 | 0 | 0 | 2
31711-50-9 | 15414 | CCCCC1=CC=CC2=CC=CC=C21 | 556.15 | 253.39 | YAWS | COMMON_CHEMISTRY | 0 | 0 | 0 | 0 | 2 | 3 | 0 | 0 | 0 | 0 | 1 | 0 | 0 | 0 | 0 | 0 | 0 | 0 | 0
31729-66-5 | 520536 | C1CC1(CO)C2=CC=CC=C2 | 554.24 | 331.54 | JOBACK | JOBACK | 0 | 0 | 0 | 0 | 1 | 3 | 1 | 0 | 0 | 0 | 0 | 0 | 0 | 0 | 0 | 0 | 0 | 1 | 0
3173-79-3 | 96433 | CC(=C1C(C(=O)O1)(C)C)C | 443.15 | 255.15 | JOBACK | JOBACK | 0 | 0 | 1 | 0 | 0 | 0 | 0 | 0 | 0 | 0 | 4 | 0 | 1 | 0 | 0 | 0 | 0 | 3 | 0
3174-74-1 | 520540 | C1COCC=C1 | 365.65 | 185.06 | WIKIDATA | JOBACK | 0 | 0 | 0 | 0 | 0 | 3 | 0 | 0 | 0 | 0 | 0 | 1 | 1 | 0 | 0 | 0 | 0 | 0 | 2
3177-74-0 | 5282645 | CCC(C)(C)CC(=O)O | 477 | 331.67 | WEBBOOK | JOBACK | 0 | 0 | 0 | 0 | 0 | 2 | 0 | 0 | 1 | 0 | 3 | 0 | 0 | 0 | 0 | 0 | 0 | 1 | 0
3178-22-1 | 18508 | CC(C)(C)C1CCCCC1 | 444.75 | 232.05 | JOBACK | JOBACK | 0 | 0 | 0 | 0 | 0 | 5 | 0 | 0 | 0 | 0 | 3 | 0 | 0 | 0 | 0 | 0 | 0 | 1 | 1
3178-23-2 | 76644 | C1CCC(CC1)CC2CCCCC2 | 525.81206 | 254.45486 | WEBBOOK | WEBBOOK | 0 | 0 | 0 | 0 | 0 | 11 | 0 | 0 | 0 | 0 | 0 | 0 | 0 | 0 | 0 | 0 | 0 | 0 | 2
3178-24-3 | 137854 | C1CCC(CC1)CCCC2CCCCC2 | 564.77778 | 257.74038 | WEBBOOK | WEBBOOK | 0 | 0 | 0 | 0 | 0 | 13 | 0 | 0 | 0 | 0 | 0 | 0 | 0 | 0 | 0 | 0 | 0 | 0 | 2
3178-29-8 | 137855 | CCCC(CCC)CCC | 430.78444 | 187.46 | WEBBOOK | JOBACK | 0 | 0 | 0 | 0 | 0 | 6 | 0 | 0 | 0 | 0 | 3 | 0 | 0 | 0 | 0 | 0 | 0 | 0 | 1
3179-47-3 | 18510 | CCCCCCCCCCOC(=O)C(=C)C | 574.7 | 250.7 | JOBACK | JOBACK | 0 | 0 | 1 | 0 | 0 | 10 | 0 | 0 | 0 | 0 | 2 | 0 | 1 | 0 | 0 | 0 | 0 | 1 | 0
31795-37-6 | 169364 | CCCCCCC(C=C)OC(=O)C | 505.74 | 239.3 | JOBACK | JOBACK | 0 | 0 | 1 | 0 | 0 | 6 | 0 | 0 | 0 | 0 | 2 | 0 | 1 | 0 | 0 | 0 | 0 | 0 | 2
31797-64-5 | 252363 | CCC(C)(C)C1CCCCC1 | 471.26562 | 223.53 | WEBBOOK | JOBACK | 0 | 0 | 0 | 0 | 0 | 6 | 0 | 0 | 0 | 0 | 3 | 0 | 0 | 0 | 0 | 0 | 0 | 1 | 1
31841-77-7 | 520545 | CC(CCC(C)(C)C)O | 439 | 228.16 | JOBACK | JOBACK | 0 | 0 | 0 | 0 | 0 | 2 | 1 | 0 | 0 | 0 | 4 | 0 | 0 | 0 | 0 | 0 | 0 | 1 | 1
31857-89-3 | 98678 | CCCCCCCCCC(=O)CCCC | 573.79 | 298.9 | JOBACK | COMMON_CHEMISTRY | 0 | 1 | 0 | 0 | 0 | 11 | 0 | 0 | 0 | 0 | 2 | 0 | 0 | 0 | 0 | 0 | 0 | 0 | 0
3188-00-9 | 18522 | CC1C(=O)CCO1 | 412.15 | 251.8 | YAWS | JOBACK | 0 | 1 | 0 | 0 | 0 | 2 | 0 | 0 | 0 | 0 | 1 | 1 | 0 | 0 | 0 | 0 | 0 | 0 | 1
31883-98-4 | 520546 | CC1=CCCC(=O)C1 | 474.15 | 252.15 | JOBACK | JOBACK | 0 | 1 | 0 | 0 | 0 | 3 | 0 | 0 | 0 | 0 | 1 | 0 | 1 | 0 | 0 | 0 | 0 | 1 | 1
31915-75-0 | 16215486 | CC[C@H]1C[C@H]1CO | 431.13 | 231.9 | JOBACK | JOBACK | 0 | 0 | 0 | 0 | 0 | 3 | 1 | 0 | 0 | 0 | 1 | 0 | 0 | 0 | 0 | 0 | 0 | 0 | 2
31915-76-1 | 5367934 | CC(C)/C=C/OC | 363.02 | 159.53 | JOBACK | JOBACK | 0 | 0 | 0 | 0 | 0 | 0 | 0 | 0 | 0 | 0 | 3 | 1 | 1 | 0 | 0 | 0 | 0 | 0 | 3
31945-18-3 | 6441547 | CC(=C)CC/C=C(\C)/CC#N | 531.08 | 232.69 | JOBACK | JOBACK | 0 | 0 | 0 | 1 | 0 | 4 | 0 | 0 | 0 | 0 | 2 | 0 | 2 | 0 | 0 | 0 | 0 | 2 | 1
3195-24-2 | 76664 | CCOC(=O)C(CC=C)(CC=C)C(=O)OCC | 516.65 | 319.83 | YAWS | JOBACK | 0 | 0 | 2 | 0 | 0 | 6 | 0 | 0 | 0 | 0 | 2 | 0 | 2 | 0 | 0 | 0 | 0 | 1 | 2
3195-78-6 | 18530 | CC(=O)N(C)C=C | 376.99 | 226.75 | JOBACK | JOBACK | 0 | 0 | 0 | 0 | 0 | 1 | 0 | 0 | 0 | 1 | 2 | 0 | 1 | 0 | 0 | 0 | 0 | 1 | 1
3195-79-7 | 18531 | CCN(C=C)C(=O)C | 399.87 | 238.02 | JOBACK | JOBACK | 0 | 0 | 0 | 0 | 0 | 2 | 0 | 0 | 0 | 1 | 2 | 0 | 1 | 0 | 0 | 0 | 0 | 1 | 1
32002-24-7 | 169388 | CCOC(=CC(=O)OCC)OCC | 512.62 | 258.94 | JOBACK | JOBACK | 0 | 0 | 1 | 0 | 0 | 3 | 0 | 0 | 0 | 0 | 3 | 2 | 1 | 0 | 0 | 0 | 0 | 1 | 1
32013-83-5 | 169389 | CCCCCCCCCCCCCCCCCC(C)C(=O)O | 802.27 | 330.65 | JOBACK | WEBBOOK | 0 | 0 | 0 | 0 | 0 | 16 | 0 | 0 | 1 | 0 | 2 | 0 | 0 | 0 | 0 | 0 | 0 | 0 | 1
32064-72-5 | 448996 | CCCCCC(=O)/C=C/C | 463.55 | 236.04 | JOBACK | JOBACK | 0 | 1 | 0 | 0 | 0 | 4 | 0 | 0 | 0 | 0 | 2 | 0 | 1 | 0 | 0 | 0 | 0 | 0 | 2
32064-78-1 | 566087 | CCCC(=O)C=CC(C)C | 463.11 | 221.04 | JOBACK | JOBACK | 0 | 1 | 0 | 0 | 0 | 2 | 0 | 0 | 0 | 0 | 3 | 0 | 1 | 0 | 0 | 0 | 0 | 0 | 3
3208-25-1 | 154271 | C1=CC=C(C=C1)CCCCCCCO | 615.9 | 323.51 | JOBACK | JOBACK | 0 | 0 | 0 | 0 | 1 | 7 | 1 | 0 | 0 | 0 | 0 | 0 | 0 | 0 | 0 | 0 | 0 | 0 | 0
3212-15-5 | 296920 | CC1(CC2CCC1C2)O | 488.14 | 292.76 | JOBACK | JOBACK | 0 | 0 | 0 | 0 | 0 | 4 | 1 | 0 | 0 | 0 | 1 | 0 | 0 | 0 | 0 | 0 | 0 | 1 | 2
3212-60-0 | 220164 | C1CC(C=C1)O | 413.15 | 215.6 | JOBACK | WEBBOOK | 0 | 0 | 0 | 0 | 0 | 2 | 1 | 0 | 0 | 0 | 0 | 0 | 1 | 0 | 0 | 0 | 0 | 0 | 3
3212-75-7 | 5380758 | C1CC/C=C\C(CC1)O | 502.07 | 241.84 | JOBACK | JOBACK | 0 | 0 | 0 | 0 | 0 | 5 | 1 | 0 | 0 | 0 | 0 | 0 | 1 | 0 | 0 | 0 | 0 | 0 | 3
3214-41-3 | 6420399 | CCCC(=O)CCC(=O)C | 490.38 | 279.78 | JOBACK | JOBACK | 0 | 2 | 0 | 0 | 0 | 4 | 0 | 0 | 0 | 0 | 2 | 0 | 0 | 0 | 0 | 0 | 0 | 0 | 0
3217-87-6 | 137859 | C=C1C=CCC=C1 | 381.46 | 195.47 | JOBACK | JOBACK | 0 | 0 | 0 | 0 | 0 | 2 | 0 | 0 | 0 | 0 | 0 | 0 | 3 | 0 | 0 | 0 | 0 | 1 | 4
3221-61-2 | 18591 | CCCCCCC(C)C | 416.15 | 193.15 | JOBACK | WIKIDATA | 0 | 0 | 0 | 0 | 0 | 5 | 0 | 0 | 0 | 0 | 3 | 0 | 0 | 0 | 0 | 0 | 0 | 0 | 1
32210-23-4 | 36081 | CC(=O)OC1CCC(CC1)C(C)(C)C | 544.03 | 272.89 | JOBACK | JOBACK | 0 | 0 | 1 | 0 | 0 | 4 | 0 | 0 | 0 | 0 | 4 | 0 | 0 | 0 | 0 | 0 | 0 | 1 | 2
3226-32-2 | 18594 | CCCCCCC1=CC=CC=C1O | 408.65 | 271.15 | YAWS | JOBACK | 0 | 0 | 0 | 0 | 1 | 5 | 1 | 0 | 0 | 0 | 1 | 0 | 0 | 0 | 0 | 0 | 0 | 0 | 0
32264-87-2 | 141691 | C1C=CC1=O | 373.78 | 222.48 | JOBACK | JOBACK | 0 | 1 | 0 | 0 | 0 | 1 | 0 | 0 | 0 | 0 | 0 | 0 | 1 | 0 | 0 | 0 | 0 | 0 | 2
3227-90-5 | 137864 | C=C1C(=C)C1=C | 345.77 | 220.6 | JOBACK | JOBACK | 0 | 0 | 0 | 0 | 0 | 3 | 0 | 0 | 0 | 0 | 0 | 0 | 3 | 0 | 0 | 0 | 0 | 3 | 0
3227-91-6 | 137865 | C=C1C(=C)C(=C)C1=C | 394.96 | 253.3 | JOBACK | JOBACK | 0 | 0 | 0 | 0 | 0 | 4 | 0 | 0 | 0 | 0 | 0 | 0 | 4 | 0 | 0 | 0 | 0 | 4 | 0
32276-64-5 | 141692 | CC1=CC=CC=C1C(=O)OCC(C)C | 563.6 | 291.27 | JOBACK | JOBACK | 0 | 0 | 1 | 0 | 1 | 1 | 0 | 0 | 0 | 0 | 3 | 0 | 0 | 0 | 0 | 0 | 0 | 0 | 1
32296-45-0 | 141697 | CCC1(CCCCC1C)O | 512.82 | 279.05 | JOBACK | JOBACK | 0 | 0 | 0 | 0 | 0 | 5 | 1 | 0 | 0 | 0 | 2 | 0 | 0 | 0 | 0 | 0 | 0 | 1 | 1
32328-03-3 | 96259 | CCOC(=O)CC(CC(=O)OCC)O | 613.7 | 321.67 | JOBACK | JOBACK | 0 | 0 | 2 | 0 | 0 | 4 | 1 | 0 | 0 | 0 | 2 | 0 | 0 | 0 | 0 | 0 | 0 | 0 | 1
3234-54-6 | 5365800 | C/C=C/C(=O)OC=C | 395.94 | 192.87 | JOBACK | JOBACK | 0 | 0 | 1 | 0 | 0 | 1 | 0 | 0 | 0 | 0 | 1 | 0 | 2 | 0 | 0 | 0 | 0 | 0 | 3
3234-85-3 | 18605 | CCCCCCCCCCCCCCOC(=O)CCCCCCCCCCCCC | 898.46 | 310.55 | JOBACK | COMMON_CHEMISTRY | 0 | 0 | 1 | 0 | 0 | 25 | 0 | 0 | 0 | 0 | 2 | 0 | 0 | 0 | 0 | 0 | 0 | 0 | 0
32341-91-6 | 13257263 | CC1=CC(=CC=C1)C(C)C2=CC=CC=C2 | 600.7 | 309.17 | JOBACK | JOBACK | 0 | 0 | 0 | 0 | 2 | 0 | 0 | 0 | 0 | 0 | 2 | 0 | 0 | 0 | 0 | 0 | 0 | 0 | 1
32348-63-3 | 141700 | CC12C3C1C2CCC3 | 389.89 | 260.44 | JOBACK | JOBACK | 0 | 0 | 0 | 0 | 0 | 3 | 0 | 0 | 0 | 0 | 1 | 0 | 0 | 0 | 0 | 0 | 0 | 1 | 3
32350-50-8 | 141701 | CC(=O)OC1C2CCC1C3C2C3 | 493.23 | 293.65 | JOBACK | JOBACK | 0 | 0 | 1 | 0 | 0 | 3 | 0 | 0 | 0 | 0 | 1 | 0 | 0 | 0 | 0 | 0 | 0 | 0 | 5
32357-83-8 | 36108 | CCCCCCOCCCCC | 473.7 | 235.96 | JOBACK | JOBACK | 0 | 0 | 0 | 0 | 0 | 9 | 0 | 0 | 0 | 0 | 2 | 1 | 0 | 0 | 0 | 0 | 0 | 0 | 0
32360-03-5 | 122598 | CCCCCCCCCCCCCCCC1=CC(=C(C=C1)C(C)(C)C)O | 880.65 | 316.65 | JOBACK | WEBBOOK | 0 | 0 | 0 | 0 | 1 | 14 | 1 | 0 | 0 | 0 | 4 | 0 | 0 | 0 | 0 | 0 | 0 | 1 | 0
32362-64-4 | 122601 | CC(C)C1(OCC(CO1)(C)C)C | 497.22 | 291.54 | JOBACK | JOBACK | 0 | 0 | 0 | 0 | 0 | 2 | 0 | 0 | 0 | 0 | 5 | 2 | 0 | 0 | 0 | 0 | 0 | 2 | 1
32362-65-5 | 122602 | CC1(COC(OC1)(C)C(C)(C)C)C | 517.31 | 320.23 | JOBACK | JOBACK | 0 | 0 | 0 | 0 | 0 | 2 | 0 | 0 | 0 | 0 | 6 | 2 | 0 | 0 | 0 | 0 | 0 | 3 | 0
32367-54-7 | 36111 | CCC1CCC2=CC=CC=C2C1 | 515.75 | 230.35 | JOBACK | JOBACK | 0 | 0 | 0 | 0 | 1 | 4 | 0 | 0 | 0 | 0 | 1 | 0 | 0 | 0 | 0 | 0 | 0 | 0 | 1
32379-37-6 | 141702 | CC(=O)OC1(CCCCC1)C#N | 585.61 | 329.79 | JOBACK | JOBACK | 0 | 0 | 1 | 1 | 0 | 5 | 0 | 0 | 0 | 0 | 1 | 0 | 0 | 0 | 0 | 0 | 0 | 1 | 0
32395-96-3 | 11392287 | CCCCCCCOC1=CC=CC=C1 | 546.14 | 284.92 | JOBACK | JOBACK | 0 | 0 | 0 | 0 | 1 | 6 | 0 | 0 | 0 | 0 | 1 | 1 | 0 | 0 | 0 | 0 | 0 | 0 | 0
32438-31-6 | 96328 | CCOC(COC1=CC=CC=C1)OCC | 567.66 | 303.11 | JOBACK | JOBACK | 0 | 0 | 0 | 0 | 1 | 3 | 0 | 0 | 0 | 0 | 2 | 3 | 0 | 0 | 0 | 0 | 0 | 0 | 1
32444-34-1 | 298856 | CCC(CO)C(C)C | 451.06 | 199.47 | JOBACK | JOBACK | 0 | 0 | 0 | 0 | 0 | 2 | 1 | 0 | 0 | 0 | 3 | 0 | 0 | 0 | 0 | 0 | 0 | 0 | 2
32451-95-9 | 5364626 | CCCCCCCC/C=C\CCO | 570.5 | 280.74 | JOBACK | JOBACK | 0 | 0 | 0 | 0 | 0 | 9 | 1 | 0 | 0 | 0 | 1 | 0 | 1 | 0 | 0 | 0 | 0 | 0 | 2
3246-27-3 | 5463127 | C/C=C/C(=O)OC(C)(C)C | 441.79 | 219.59 | JOBACK | JOBACK | 0 | 0 | 1 | 0 | 0 | 0 | 0 | 0 | 0 | 0 | 4 | 0 | 1 | 0 | 0 | 0 | 0 | 1 | 2
3249-46-5 | 13316172 | CCC(C)(C)OC(C)C | 401.39 | 189.57 | JOBACK | JOBACK | 0 | 0 | 0 | 0 | 0 | 1 | 0 | 0 | 0 | 0 | 5 | 1 | 0 | 0 | 0 | 0 | 0 | 1 | 1
3249-68-1 | 238498 | CCCC(=O)CC(=O)OCC | 494.73 | 229.15 | JOBACK | JOBACK | 0 | 1 | 1 | 0 | 0 | 4 | 0 | 0 | 0 | 0 | 2 | 0 | 0 | 0 | 0 | 0 | 0 | 0 | 0
32509-55-0 | 108682 | CCCCCCCCCCCCCCCCCC(=O)OCCCCCCCCCC | 898.46 | 308.6 | JOBACK | JOBACK | 0 | 0 | 1 | 0 | 0 | 25 | 0 | 0 | 0 | 0 | 2 | 0 | 0 | 0 | 0 | 0 | 0 | 0 | 0
32582-32-4 | 94435 | CCCCCCCCCCCCCCCCC(CCCCCCCCCCCCCC)CO | 1023.5 | 311.65 | JOBACK | WIKIDATA | 0 | 0 | 0 | 0 | 0 | 29 | 1 | 0 | 0 | 0 | 2 | 0 | 0 | 0 | 0 | 0 | 0 | 0 | 1
326-56-7 | 67590 | COC(=O)C1=CC2=C(C=C1)OCO2 | 565.69 | 326.15 | JOBACK | WIKIDATA | 0 | 0 | 1 | 0 | 1 | 1 | 0 | 0 | 0 | 0 | 1 | 2 | 0 | 0 | 0 | 0 | 0 | 0 | 0
326-61-4 | 9473 | CC(=O)OCC1=CC2=C(C=C1)OCO2 | 588.57 | 331.15 | JOBACK | JOBACK | 0 | 0 | 1 | 0 | 1 | 2 | 0 | 0 | 0 | 0 | 1 | 2 | 0 | 0 | 0 | 0 | 0 | 0 | 0
32659-21-5 | 5317247 | CCOC(=O)/C=C(\C)/CCC=C(C)C | 540.46 | 229.25 | JOBACK | JOBACK | 0 | 0 | 1 | 0 | 0 | 3 | 0 | 0 | 0 | 0 | 4 | 0 | 2 | 0 | 0 | 0 | 0 | 2 | 2
32665-23-9 | 61914 | CC(C)CC(=O)OC(C)C | 415.15 | 192.25 | YAWS | JOBACK | 0 | 0 | 1 | 0 | 0 | 1 | 0 | 0 | 0 | 0 | 4 | 0 | 0 | 0 | 0 | 0 | 0 | 0 | 2
32669-86-6 | 141725 | C1CCC(CC1)C2CC2 | 445.1 | 216.51 | WEBBOOK | JOBACK | 0 | 0 | 0 | 0 | 0 | 7 | 0 | 0 | 0 | 0 | 0 | 0 | 0 | 0 | 0 | 0 | 0 | 0 | 2
3269-90-7 | 527143 | CC1=CCC(CC1)C(=C)CO | 540.83 | 268.22 | JOBACK | JOBACK | 0 | 0 | 0 | 0 | 0 | 5 | 1 | 0 | 0 | 0 | 1 | 0 | 2 | 0 | 0 | 0 | 0 | 2 | 2
32703-80-3 | 122931 | CC(C)(C)C1=CC(=C(C=C1)C#N)C#N | 711.73 | 331.15 | JOBACK | JOBACK | 0 | 0 | 0 | 2 | 1 | 0 | 0 | 0 | 0 | 0 | 3 | 0 | 0 | 0 | 0 | 0 | 0 | 1 | 0
32730-85-1 | 96653 | C1CCCC(CC1)C#N | 508.54 | 248.77 | JOBACK | JOBACK | 0 | 0 | 0 | 1 | 0 | 6 | 0 | 0 | 0 | 0 | 0 | 0 | 0 | 0 | 0 | 0 | 0 | 0 | 1
32764-34-4 | 21572653 | CCC(CCC(C)C)OC(=O)C | 485.74 | 214.79 | JOBACK | JOBACK | 0 | 0 | 1 | 0 | 0 | 3 | 0 | 0 | 0 | 0 | 4 | 0 | 0 | 0 | 0 | 0 | 0 | 0 | 2
32767-68-3 | 98296 | CC(C)COC1CCCCO1 | 474 | 232.37 | JOBACK | JOBACK | 0 | 0 | 0 | 0 | 0 | 5 | 0 | 0 | 0 | 0 | 2 | 2 | 0 | 0 | 0 | 0 | 0 | 0 | 2
32777-26-7 | 122959 | CCOC(=O)C1CCCCCC1 | 510.44 | 248.65 | JOBACK | JOBACK | 0 | 0 | 1 | 0 | 0 | 7 | 0 | 0 | 0 | 0 | 1 | 0 | 0 | 0 | 0 | 0 | 0 | 0 | 1
32779-58-1 | 520592 | CC(=C)CCCC(C)(C)O | 491.03 | 238.71 | JOBACK | JOBACK | 0 | 0 | 0 | 0 | 0 | 4 | 1 | 0 | 0 | 0 | 3 | 0 | 1 | 0 | 0 | 0 | 0 | 2 | 0
32780-06-6 | 2733813 | C1CC(=O)O[C@@H]1CO | 471.14 | 267.2 | JOBACK | JOBACK | 0 | 0 | 1 | 0 | 0 | 3 | 1 | 0 | 0 | 0 | 0 | 0 | 0 | 0 | 0 | 0 | 0 | 0 | 1
32787-97-6 | 141743 | CCC1CC2CC1C3C2CCC3 | 489.31 | 266.82 | JOBACK | JOBACK | 0 | 0 | 0 | 0 | 0 | 6 | 0 | 0 | 0 | 0 | 1 | 0 | 0 | 0 | 0 | 0 | 0 | 0 | 5
32796-95-5 | 141735 | C=C1C=CC=CC1=C | 403.5 | 220.42 | JOBACK | JOBACK | 0 | 0 | 0 | 0 | 1 | 2 | 0 | 0 | 0 | 0 | 0 | 0 | 0 | 0 | 0 | 0 | 0 | 0 | 0
32804-79-8 | 542339 | CC(COC)OC(=O)CC#N | 542.04 | 283.2 | JOBACK | JOBACK | 0 | 0 | 1 | 1 | 0 | 2 | 0 | 0 | 0 | 0 | 2 | 1 | 0 | 0 | 0 | 0 | 0 | 0 | 1
32811-75-9 | 237640 | COC(=O)C1CCC(=O)C1 | 501.08 | 290.1 | JOBACK | JOBACK | 0 | 1 | 1 | 0 | 0 | 3 | 0 | 0 | 0 | 0 | 1 | 0 | 0 | 0 | 0 | 0 | 0 | 0 | 1
32812-23-0 | 10887879 | CC(C)(CCO)CO | 518.01 | 281.44 | JOBACK | JOBACK | 0 | 0 | 0 | 0 | 0 | 3 | 2 | 0 | 0 | 0 | 2 | 0 | 0 | 0 | 0 | 0 | 0 | 1 | 0
32815-70-6 | 141746 | CC(C)C(CC=C)O | 447.74 | 197.71 | JOBACK | JOBACK | 0 | 0 | 0 | 0 | 0 | 2 | 1 | 0 | 0 | 0 | 2 | 0 | 1 | 0 | 0 | 0 | 0 | 0 | 3
3282-53-9 | 137878 | CCCCC1=CCCCC1 | 452.20239 | 227.36 | WEBBOOK | JOBACK | 0 | 0 | 0 | 0 | 0 | 7 | 0 | 0 | 0 | 0 | 1 | 0 | 1 | 0 | 0 | 0 | 0 | 1 | 1
3282-54-0 | 137879 | C1CCC(CC1)C2=CCCCC2 | 522.07 | 257.28 | JOBACK | JOBACK | 0 | 0 | 0 | 0 | 0 | 9 | 0 | 0 | 0 | 0 | 0 | 0 | 1 | 0 | 0 | 0 | 0 | 1 | 2
3286-98-4 | 18678 | CC(C)(C)C1=CC(=C(C(=C1)C(C)(C)C)O)CC2=CC=CC=C2 | 817.56 | 327.15 | JOBACK | WIKIDATA | 0 | 0 | 0 | 0 | 2 | 1 | 1 | 0 | 0 | 0 | 6 | 0 | 0 | 0 | 0 | 0 | 0 | 2 | 0
32864-38-3 | 96345 | CCOC(=O)CC(=O)OC(C)(C)C | 518.73 | 278.27 | JOBACK | JOBACK | 0 | 0 | 2 | 0 | 0 | 2 | 0 | 0 | 0 | 0 | 4 | 0 | 0 | 0 | 0 | 0 | 0 | 1 | 0
3288-52-6 | 53436956 | CC(=O)C(C#N)C(=O)OC | 550.61 | 299.63 | JOBACK | JOBACK | 0 | 1 | 1 | 1 | 0 | 0 | 0 | 0 | 0 | 0 | 2 | 0 | 0 | 0 | 0 | 0 | 0 | 0 | 1
3290-24-2 | 76791 | CCCC1=NC2=CC=CC=C2C=C1CC | 629.24 | 330.65 | JOBACK | WEBBOOK | 0 | 0 | 0 | 0 | 1 | 3 | 0 | 0 | 0 | 0 | 2 | 0 | 0 | 1 | 0 | 0 | 0 | 0 | 0
3290-53-7 | 18687 | CC(=C)CC1=CC=CC=C1 | 451.64 | 213.16 | JOBACK | JOBACK | 0 | 0 | 0 | 0 | 1 | 2 | 0 | 0 | 0 | 0 | 1 | 0 | 1 | 0 | 0 | 0 | 0 | 1 | 0
32936-74-6 | 141753 | C1=CC(=O)C1=O | 441.6 | 290.7 | JOBACK | JOBACK | 0 | 0 | 0 | 0 | 0 | 0 | 0 | 0 | 0 | 0 | 0 | 0 | 0 | 0 | 0 | 0 | 0 | 0 | 0
32940-15-1 | 259194 | COC1=CC=CC2=C1CCC(=O)C2 | 593.84 | 309.15 | JOBACK | JOBACK | 0 | 1 | 0 | 0 | 1 | 3 | 0 | 0 | 0 | 0 | 1 | 1 | 0 | 0 | 0 | 0 | 0 | 0 | 0
3295-97-4 | 520600 | CCCCCCCCOCC=C | 479.2 | 212.2 | JOBACK | JOBACK | 0 | 0 | 0 | 0 | 0 | 9 | 0 | 0 | 0 | 0 | 1 | 1 | 1 | 0 | 0 | 0 | 0 | 0 | 1
32953-65-4 | 6436729 | CCCCCCCC/C=C\CCCCCCCC(=O)OCCCCCCCC | 856.86 | 263.85 | JOBACK | JOBACK | 0 | 0 | 1 | 0 | 0 | 21 | 0 | 0 | 0 | 0 | 2 | 0 | 1 | 0 | 0 | 0 | 0 | 0 | 2
3296-43-3 | 5463129 | CCCCCCCCCCC/C=C\CCCCC(=O)OCC(OC(=O)CCCC/C=C\CCCCCCCCCCC)COC(=O)CCCC/C=C\CCCCCCCCCCC | 1690.46 | 299.35002 | JOBACK | COMMON_CHEMISTRY | 0 | 0 | 3 | 0 | 0 | 44 | 0 | 0 | 0 | 0 | 3 | 0 | 3 | 0 | 0 | 0 | 0 | 0 | 7
3296-50-2 | 638055 | C1CC[C@@H]2CCC[C@H]2C1 | 432.15 | 213.4 | JOBACK | JOBACK | 0 | 0 | 0 | 0 | 0 | 7 | 0 | 0 | 0 | 0 | 0 | 0 | 0 | 0 | 0 | 0 | 0 | 0 | 2
32970-45-9 | 36292 | CCC(C)OC(C)(C)C | 387.65 | 189.57 | JOBACK | JOBACK | 0 | 0 | 0 | 0 | 0 | 1 | 0 | 0 | 0 | 0 | 5 | 1 | 0 | 0 | 0 | 0 | 0 | 1 | 1
3301-90-4 | 102968 | CCC1CCCC(=O)O1 | 428.99 | 225.4 | JOBACK | JOBACK | 0 | 0 | 1 | 0 | 0 | 4 | 0 | 0 | 0 | 0 | 1 | 0 | 0 | 0 | 0 | 0 | 0 | 0 | 1
3301-94-8 | 18698 | CCCCC1CCCC(=O)O1 | 474.75 | 247.15 | JOBACK | JOBACK | 0 | 0 | 1 | 0 | 0 | 6 | 0 | 0 | 0 | 0 | 1 | 0 | 0 | 0 | 0 | 0 | 0 | 0 | 1
33018-91-6 | 118383 | CCOC(=O)CCCCCC(=O)O | 609.25 | 283.15 | JOBACK | JOBACK | 0 | 0 | 1 | 0 | 0 | 6 | 0 | 0 | 1 | 0 | 1 | 0 | 0 | 0 | 0 | 0 | 0 | 0 | 0
33019-03-3 | 853168 | CCOC(=O)[C@H]1CCC(=O)O1 | 482.94 | 271.25 | JOBACK | JOBACK | 0 | 0 | 2 | 0 | 0 | 3 | 0 | 0 | 0 | 0 | 1 | 0 | 0 | 0 | 0 | 0 | 0 | 0 | 1
3302-16-7 | 219602 | CC(C)(C)CC#N | 435.73 | 305.7 | JOBACK | WEBBOOK | 0 | 0 | 0 | 1 | 0 | 1 | 0 | 0 | 0 | 0 | 3 | 0 | 0 | 0 | 0 | 0 | 0 | 1 | 0
33021-02-2 | 118384 | CC(C)COC(C)(C)C | 386.33 | 162.2315 | JOBACK | COMMON_CHEMISTRY | 0 | 0 | 0 | 0 | 0 | 1 | 0 | 0 | 0 | 0 | 5 | 1 | 0 | 0 | 0 | 0 | 0 | 1 | 1
3306-36-3 | 95570 | CCC(C)OC(=O)C1=CC=CC=C1 | 535.74 | 267.48 | JOBACK | JOBACK | 0 | 0 | 1 | 0 | 1 | 1 | 0 | 0 | 0 | 0 | 2 | 0 | 0 | 0 | 0 | 0 | 0 | 0 | 1
33083-83-9 | 98677 | CCCCCCC(=O)CCCC | 500.15 | 275.15 | WIKIDATA | WIKIDATA | 0 | 1 | 0 | 0 | 0 | 8 | 0 | 0 | 0 | 0 | 2 | 0 | 0 | 0 | 0 | 0 | 0 | 0 | 0
33089-37-1 | 10893545 | C1COCCOCCOCCOCCOCCOCCOCCO1 | 882.36 | 290 | JOBACK | WEBBOOK | 0 | 0 | 0 | 0 | 0 | 16 | 0 | 0 | 0 | 0 | 0 | 8 | 0 | 0 | 0 | 0 | 0 | 0 | 0
33100-27-5 | 36336 | C1COCCOCCOCCOCCO1 | 390.65 | 315.25 | YAWS | JOBACK | 0 | 0 | 0 | 0 | 0 | 10 | 0 | 0 | 0 | 0 | 0 | 5 | 0 | 0 | 0 | 0 | 0 | 0 | 0
33175-59-6 | 141765 | CC(=C(C)CC(C)(C)C)C | 429.35 | 171.88 | JOBACK | JOBACK | 0 | 0 | 0 | 0 | 0 | 1 | 0 | 0 | 0 | 0 | 6 | 0 | 1 | 0 | 0 | 0 | 0 | 3 | 0
33189-72-9 | 5367650 | CC/C=C/CCCCCCCCCCOC(=O)C | 390.15 | 307.33 | YAWS | JOBACK | 0 | 0 | 1 | 0 | 0 | 11 | 0 | 0 | 0 | 0 | 2 | 0 | 1 | 0 | 0 | 0 | 0 | 0 | 2
3319-15-1 | 101148 | CC(C1=CC=C(C=C1)OC)O | 551.34 | 298.18 | JOBACK | JOBACK | 0 | 0 | 0 | 0 | 1 | 0 | 1 | 0 | 0 | 0 | 2 | 1 | 0 | 0 | 0 | 0 | 0 | 0 | 1
332-77-4 | 78974 | COC1C=CC(O1)OC | 434.15 | 235.83 | YAWS | JOBACK | 0 | 0 | 0 | 0 | 0 | 0 | 0 | 0 | 0 | 0 | 2 | 3 | 1 | 0 | 0 | 0 | 0 | 0 | 4
3320-90-9 | 95500 | CCOC1CCC(O1)OCC | 443.7 | 257.61 | YAWS | JOBACK | 0 | 0 | 0 | 0 | 0 | 4 | 0 | 0 | 0 | 0 | 2 | 3 | 0 | 0 | 0 | 0 | 0 | 0 | 2
3321-50-4 | 76838 | C1CCC(CC1)CCC2CCCCC2 | 545.65 | 284.65 | YAWS | WEBBOOK | 0 | 0 | 0 | 0 | 0 | 12 | 0 | 0 | 0 | 0 | 0 | 0 | 0 | 0 | 0 | 0 | 0 | 0 | 2
33234-93-4 | 11105640 | CCC(C)CCCCCCO | 520.14 | 248.28 | JOBACK | JOBACK | 0 | 0 | 0 | 0 | 0 | 7 | 1 | 0 | 0 | 0 | 2 | 0 | 0 | 0 | 0 | 0 | 0 | 0 | 1
33284-11-6 | 141770 | C1C=C2CC=CC2=C1 | 421.44 | 244.56 | JOBACK | JOBACK | 0 | 0 | 0 | 0 | 0 | 2 | 0 | 0 | 0 | 0 | 0 | 0 | 3 | 0 | 0 | 0 | 0 | 2 | 4
3329-48-4 | 102981 | CC(C)CC(C)(C=C)O | 419.65 | 226.4 | YAWS | JOBACK | 0 | 0 | 0 | 0 | 0 | 2 | 1 | 0 | 0 | 0 | 3 | 0 | 1 | 0 | 0 | 0 | 0 | 1 | 2
3332-38-5 | 5463130 | C\1=C/C=C\C=C\C=C/C=C/C=C\C=C\C=C1 | 625.88 | 252.58 | JOBACK | JOBACK | 0 | 0 | 0 | 0 | 0 | 0 | 0 | 0 | 0 | 0 | 0 | 0 | 8 | 0 | 0 | 0 | 0 | 0 | 16
3333-20-8 | 523709 | CC1=CC(=CC=C1)CC=C | 459 | 239.64 | WEBBOOK | JOBACK | 0 | 0 | 0 | 0 | 1 | 2 | 0 | 0 | 0 | 0 | 1 | 0 | 1 | 0 | 0 | 0 | 0 | 0 | 1
33356-85-3 | 54126892 | CC1=CC=C(C=C1)C=CC=C | 483.78 | 299 | JOBACK | WEBBOOK | 0 | 0 | 0 | 0 | 1 | 1 | 0 | 0 | 0 | 0 | 1 | 0 | 2 | 0 | 0 | 0 | 0 | 0 | 3
33371-97-0 | 2733330 | CCOC1CCCCC1=O | 492.43 | 277.75 | JOBACK | JOBACK | 0 | 1 | 0 | 0 | 0 | 5 | 0 | 0 | 0 | 0 | 1 | 1 | 0 | 0 | 0 | 0 | 0 | 0 | 1
3338-55-4 | 5320250 | CC(=CC/C=C(/C)\C=C)C | 433.16 | 162.62 | JOBACK | JOBACK | 0 | 0 | 0 | 0 | 0 | 2 | 0 | 0 | 0 | 0 | 3 | 0 | 3 | 0 | 0 | 0 | 0 | 2 | 3
33399-46-1 | 141781 | CCOC1=CC=NC=C1 | 462.56 | 288.84 | JOBACK | JOBACK | 0 | 0 | 0 | 0 | 0 | 1 | 0 | 0 | 0 | 0 | 1 | 1 | 0 | 1 | 0 | 0 | 0 | 0 | 0
334-48-5 | 2969 | CCCCCCCCCC(=O)O | 543.15 | 304.15 | JOBACK | WIKIDATA | 0 | 0 | 0 | 0 | 0 | 8 | 0 | 0 | 1 | 0 | 1 | 0 | 0 | 0 | 0 | 0 | 0 | 0 | 0
33422-32-1 | 520632 | CC(=CC1CC1(C)C)C | 411.87 | 209.75 | JOBACK | JOBACK | 0 | 0 | 0 | 0 | 0 | 1 | 0 | 0 | 0 | 0 | 4 | 0 | 1 | 0 | 0 | 0 | 0 | 2 | 2
33426-60-7 | 141785 | CC1=CC=CC=C1OC(C)C | 482.04 | 248.63 | JOBACK | JOBACK | 0 | 0 | 0 | 0 | 1 | 0 | 0 | 0 | 0 | 0 | 3 | 1 | 0 | 0 | 0 | 0 | 0 | 0 | 1
33426-70-9 | 118478 | CCCCCOC1=CC=C(C=C1)C | 528.24 | 286.17 | JOBACK | JOBACK | 0 | 0 | 0 | 0 | 1 | 4 | 0 | 0 | 0 | 0 | 2 | 1 | 0 | 0 | 0 | 0 | 0 | 0 | 0
3343-24-6 | 76863 | C1=CC=C(C=C1)CCCCCCCCCCC(=O)O | 760.75 | 292.65 | JOBACK | COMMON_CHEMISTRY | 0 | 0 | 0 | 0 | 1 | 10 | 0 | 0 | 1 | 0 | 0 | 0 | 0 | 0 | 0 | 0 | 0 | 0 | 0
33445-07-7 | 517213 | CC(C)OCC(=O)O | 481.49 | 313.94 | JOBACK | JOBACK | 0 | 0 | 0 | 0 | 0 | 1 | 0 | 0 | 1 | 0 | 2 | 1 | 0 | 0 | 0 | 0 | 0 | 0 | 1
33467-74-2 | 5365049 | CC/C=C\CCOC(=O)CC | 467.9 | 228.44 | JOBACK | JOBACK | 0 | 0 | 1 | 0 | 0 | 4 | 0 | 0 | 0 | 0 | 2 | 0 | 1 | 0 | 0 | 0 | 0 | 0 | 2
33467-79-7 | 5367391 | CC/C=C/C=C/CO | 460.26 | 219.31 | JOBACK | JOBACK | 0 | 0 | 0 | 0 | 0 | 2 | 1 | 0 | 0 | 0 | 1 | 0 | 2 | 0 | 0 | 0 | 0 | 0 | 4
33475-22-8 | 141788 | C1CC12CC23CC3 | 376.59 | 281.55 | JOBACK | JOBACK | 0 | 0 | 0 | 0 | 0 | 5 | 0 | 0 | 0 | 0 | 0 | 0 | 0 | 0 | 0 | 0 | 0 | 2 | 0
33498-40-7 | 6438064 | CC/C=C/C(OCC)OCC | 437.15 | 215.57 | JOBACK | JOBACK | 0 | 0 | 0 | 0 | 0 | 3 | 0 | 0 | 0 | 0 | 3 | 2 | 1 | 0 | 0 | 0 | 0 | 0 | 3
33499-42-2 | 118492 | CCOC(=O)C1=C(C=C(C=C1)C)C | 546.14 | 307.52 | JOBACK | JOBACK | 0 | 0 | 1 | 0 | 1 | 1 | 0 | 0 | 0 | 0 | 3 | 0 | 0 | 0 | 0 | 0 | 0 | 0 | 0
33499-44-4 | 141790 | CCOC(=O)C1=CC(=C(C=C1)C)C | 546.14 | 307.52 | JOBACK | JOBACK | 0 | 0 | 1 | 0 | 1 | 1 | 0 | 0 | 0 | 0 | 3 | 0 | 0 | 0 | 0 | 0 | 0 | 0 | 0
3350-30-9 | 76877 | C1CCCCC(=O)CCC1 | 493.6 | 307.15 | JOBACK | JOBACK | 0 | 1 | 0 | 0 | 0 | 8 | 0 | 0 | 0 | 0 | 0 | 0 | 0 | 0 | 0 | 0 | 0 | 0 | 0
33512-45-7 | 141791 | CC(C)(C)C(=C=C=C(C(C)(C)C)C(C)(C)C)C(C)(C)C | 654.74 | 304.86 | JOBACK | JOBACK | 0 | 0 | 0 | 0 | 0 | 0 | 0 | 0 | 0 | 0 | 12 | 0 | 3 | 0 | 0 | 0 | 0 | 8 | 0
33524-31-1 | 118495 | COC1=CC(=C(C=C1)OC)CO | 579.18 | 319.65 | JOBACK | JOBACK | 0 | 0 | 0 | 0 | 1 | 1 | 1 | 0 | 0 | 0 | 2 | 2 | 0 | 0 | 0 | 0 | 0 | 0 | 0
33530-26-6 | 141795 | CC1C(C1=C=C(C)C)C2=CC=CC=C2 | 558.46 | 290.57 | JOBACK | JOBACK | 0 | 0 | 0 | 0 | 1 | 0 | 0 | 0 | 0 | 0 | 3 | 0 | 2 | 0 | 0 | 0 | 0 | 3 | 2
3354-66-3 | 76884 | CC(C)(C)OCCC1=CC=CC=C1 | 520.03 | 276.07 | JOBACK | JOBACK | 0 | 0 | 0 | 0 | 1 | 2 | 0 | 0 | 0 | 0 | 3 | 1 | 0 | 0 | 0 | 0 | 0 | 1 | 0
3356-88-5 | 76887 | C1COC(=O)N1CCO | 483.98 | 307.43 | JOBACK | JOBACK | 0 | 0 | 0 | 0 | 0 | 4 | 1 | 0 | 0 | 1 | 0 | 1 | 0 | 0 | 0 | 0 | 0 | 1 | 0
3358-28-9 | 137904 | CC1(CC(OC1)(C)C)C | 420.68 | 260.95 | JOBACK | JOBACK | 0 | 0 | 0 | 0 | 0 | 2 | 0 | 0 | 0 | 0 | 4 | 1 | 0 | 0 | 0 | 0 | 0 | 2 | 0
33587-21-2 | 118504 | CCCCCCCCCCCCCCCCCC(=O)OCCCCOC(=O)CCCCCCCCCCCCCCCCC | 1231.24 | 319.65 | JOBACK | JOBACK | 0 | 0 | 2 | 0 | 0 | 36 | 0 | 0 | 0 | 0 | 2 | 0 | 0 | 0 | 0 | 0 | 0 | 0 | 0
3360-41-6 | 76889 | C1=CC=C(C=C1)CCCCO | 413.15 | 289.7 | JOBACK | JOBACK | 0 | 0 | 0 | 0 | 1 | 4 | 1 | 0 | 0 | 0 | 0 | 0 | 0 | 0 | 0 | 0 | 0 | 0 | 0
33626-25-4 | 6429433 | C[C@H]1CC[C@H]2C[C@@H]1C2(C)C | 438.9 | 250.24 | YAWS | JOBACK | 0 | 0 | 0 | 0 | 0 | 3 | 0 | 0 | 0 | 0 | 3 | 0 | 0 | 0 | 0 | 0 | 0 | 1 | 3
33627-04-2 | 141810 | C1C2C=CC=CC1C3=CC=CC=C23 | 544.77 | 309.09 | JOBACK | JOBACK | 0 | 0 | 0 | 0 | 1 | 1 | 0 | 0 | 0 | 0 | 0 | 0 | 2 | 0 | 0 | 0 | 0 | 0 | 6
33627-05-3 | 141811 | C1CCC2CC(C1)C3=CC=CC=C23 | 546.45 | 307.57 | JOBACK | JOBACK | 0 | 0 | 0 | 0 | 1 | 5 | 0 | 0 | 0 | 0 | 0 | 0 | 0 | 0 | 0 | 0 | 0 | 0 | 2
33647-67-5 | 2733895 | CC(C1(C=CC(O1)OC)OC)O | 556.18 | 328.09 | JOBACK | JOBACK | 0 | 0 | 0 | 0 | 0 | 0 | 1 | 0 | 0 | 0 | 3 | 3 | 1 | 0 | 0 | 0 | 0 | 1 | 4
3365-26-2 | 137906 | C1CC(=C1)C2=CC=CC=C2 | 474.9 | 260.82 | JOBACK | JOBACK | 0 | 0 | 0 | 0 | 1 | 2 | 0 | 0 | 0 | 0 | 0 | 0 | 1 | 0 | 0 | 0 | 0 | 1 | 1
33673-01-7 | 214678 | CCC(C)C(CO)CO | 543.24 | 260.29 | JOBACK | JOBACK | 0 | 0 | 0 | 0 | 0 | 3 | 2 | 0 | 0 | 0 | 2 | 0 | 0 | 0 | 0 | 0 | 0 | 0 | 2
33673-71-1 | 118097 | CC=CC(=O)C1CCC(C=C1C)(C)C | 574.33 | 321.44 | JOBACK | JOBACK | 0 | 1 | 0 | 0 | 0 | 2 | 0 | 0 | 0 | 0 | 4 | 0 | 2 | 0 | 0 | 0 | 0 | 2 | 4
33689-28-0 | 141827 | C1CC(=O)C1=O | 442.44 | 289.94 | JOBACK | JOBACK | 0 | 2 | 0 | 0 | 0 | 2 | 0 | 0 | 0 | 0 | 0 | 0 | 0 | 0 | 0 | 0 | 0 | 0 | 0
3370-27-2 | 76894 | CCC(C)(C)C1=CC(=CC=C1)C(C)(C)CC | 590.88 | 313.86 | JOBACK | JOBACK | 0 | 0 | 0 | 0 | 1 | 2 | 0 | 0 | 0 | 0 | 6 | 0 | 0 | 0 | 0 | 0 | 0 | 2 | 0
3370-28-3 | 76895 | CCC(C)(C)C1=CC=CC=C1C(C)(C)CC | 590.88 | 313.86 | JOBACK | JOBACK | 0 | 0 | 0 | 0 | 1 | 2 | 0 | 0 | 0 | 0 | 6 | 0 | 0 | 0 | 0 | 0 | 0 | 2 | 0
33701-58-5 | 141830 | CC(=C1C2C=CC1C3C2C3)C | 468.24 | 263.99 | JOBACK | JOBACK | 0 | 0 | 0 | 0 | 0 | 1 | 0 | 0 | 0 | 0 | 2 | 0 | 2 | 0 | 0 | 0 | 0 | 2 | 6
33709-39-6 | 141832 | CC(=O)OCCC1=CC(=CC=C1)OC | 563.58 | 317.23 | JOBACK | JOBACK | 0 | 0 | 1 | 0 | 1 | 2 | 0 | 0 | 0 | 0 | 2 | 1 | 0 | 0 | 0 | 0 | 0 | 0 | 0
33709-40-9 | 141833 | CC1=CC(=CC=C1)CCOC(=O)C | 541.16 | 295 | JOBACK | JOBACK | 0 | 0 | 1 | 0 | 1 | 2 | 0 | 0 | 0 | 0 | 2 | 0 | 0 | 0 | 0 | 0 | 0 | 0 | 0
3375-84-6 | 18802 | CC1CN(C(=O)O1)CC(C)O | 524.63 | 310.73 | JOBACK | JOBACK | 0 | 0 | 0 | 0 | 0 | 2 | 1 | 0 | 0 | 1 | 2 | 1 | 0 | 0 | 0 | 0 | 0 | 1 | 2
33755-64-5 | 141841 | CC=C=CC=C | 387 | 157.05 | WEBBOOK | JOBACK | 0 | 0 | 0 | 0 | 0 | 1 | 0 | 0 | 0 | 0 | 1 | 0 | 3 | 0 | 0 | 0 | 0 | 1 | 3
33758-16-6 | 637571 | CCCCCCCC[C@H](C)O | 520.14 | 248.28 | JOBACK | JOBACK | 0 | 0 | 0 | 0 | 0 | 7 | 1 | 0 | 0 | 0 | 2 | 0 | 0 | 0 | 0 | 0 | 0 | 0 | 1
3377-92-2 | 256591 | CC(C)(C)C(=O)OC=C | 386.65 | 211.64 | YAWS | JOBACK | 0 | 0 | 1 | 0 | 0 | 1 | 0 | 0 | 0 | 0 | 3 | 0 | 1 | 0 | 0 | 0 | 0 | 1 | 1
3378-20-9 | 137912 | CC(C)(C)C(=C)C(=C)C(C)(C)C | 460.82 | 198.4 | JOBACK | JOBACK | 0 | 0 | 0 | 0 | 0 | 2 | 0 | 0 | 0 | 0 | 6 | 0 | 2 | 0 | 0 | 0 | 0 | 4 | 0
33800-90-7 | 6432347 | C1CC/C/2=C/C=C\C=C(/C=C2)\CC1 | 556.35 | 284.07 | JOBACK | JOBACK | 0 | 0 | 0 | 0 | 0 | 5 | 0 | 0 | 0 | 0 | 0 | 0 | 4 | 0 | 0 | 0 | 0 | 2 | 6
33840-23-2 | 141848 | C12C3C4C3C5C1C5C6C2C46 | 416 | 321.3 | JOBACK | JOBACK | 0 | 0 | 0 | 0 | 0 | 0 | 0 | 0 | 0 | 0 | 0 | 0 | 0 | 0 | 0 | 0 | 0 | 0 | 10
3385-34-0 | 76918 | CCOC(=O)C1=C(OC(=O)C=C1C)C | 436.15 | 292.15 | YAWS | JOBACK | 0 | 0 | 1 | 0 | 0 | 1 | 0 | 0 | 0 | 0 | 3 | 0 | 0 | 0 | 0 | 0 | 0 | 0 | 0
3387-41-5 | 18818 | CC(C)C12CCC(=C)C1C2 | 437.15 | 260.92 | JOBACK | JOBACK | 0 | 0 | 0 | 0 | 0 | 4 | 0 | 0 | 0 | 0 | 2 | 0 | 1 | 0 | 0 | 0 | 0 | 2 | 2
33879-72-0 | 20136205 | CCC(C)(CCO)O | 518.01 | 281.44 | JOBACK | JOBACK | 0 | 0 | 0 | 0 | 0 | 3 | 2 | 0 | 0 | 0 | 2 | 0 | 0 | 0 | 0 | 0 | 0 | 1 | 0
3390-13-4 | 179832 | CCCC1OCCO1 | 429.15 | 221.42 | YAWS | JOBACK | 0 | 0 | 0 | 0 | 0 | 4 | 0 | 0 | 0 | 0 | 1 | 2 | 0 | 0 | 0 | 0 | 0 | 0 | 1
33901-44-9 | 520657 | CC1=CC=C(C=C1)OCC#N | 561.68 | 316.15 | JOBACK | WIKIDATA | 0 | 0 | 0 | 1 | 1 | 1 | 0 | 0 | 0 | 0 | 1 | 1 | 0 | 0 | 0 | 0 | 0 | 0 | 0
3391-83-1 | 18826 | C1CCCCC(=O)OCCCCCOCCCC1 | 690.62 | 308.15 | JOBACK | JOBACK | 0 | 0 | 1 | 0 | 0 | 14 | 0 | 0 | 0 | 0 | 0 | 1 | 0 | 0 | 0 | 0 | 0 | 0 | 0
3391-86-4 | 18827 | CCCCCC(C=C)O | 447.15 | 224.15 | JOBACK | JOBACK | 0 | 0 | 0 | 0 | 0 | 5 | 1 | 0 | 0 | 0 | 1 | 0 | 1 | 0 | 0 | 0 | 0 | 0 | 2
3391-90-0 | 638012 | C[C@H]1CCC(=C(C)C)C(=O)C1 | 496.65 | 274.46 | YAWS | JOBACK | 0 | 1 | 0 | 0 | 0 | 3 | 0 | 0 | 0 | 0 | 3 | 0 | 1 | 0 | 0 | 0 | 0 | 2 | 1
33922-66-6 | 566912 | CCCCCCC1C(=O)C=C(O1)C | 565.47 | 332.7 | JOBACK | JOBACK | 0 | 1 | 0 | 0 | 0 | 5 | 0 | 0 | 0 | 0 | 2 | 1 | 1 | 0 | 0 | 0 | 0 | 1 | 2
33925-62-1 | 118576 | CCCOCCCCCCCCCCO | 611.64 | 319.32 | JOBACK | JOBACK | 0 | 0 | 0 | 0 | 0 | 12 | 1 | 0 | 0 | 0 | 1 | 1 | 0 | 0 | 0 | 0 | 0 | 0 | 0
3393-34-8 | 6427098 | C/C=C/1\CCC(=O)O1 | 413.15 | 232.25 | JOBACK | JOBACK | 0 | 0 | 1 | 0 | 0 | 2 | 0 | 0 | 0 | 0 | 1 | 0 | 1 | 0 | 0 | 0 | 0 | 1 | 1
3393-45-1 | 520660 | C1COC(=O)C=C1 | 387.06 | 207.86 | JOBACK | JOBACK | 0 | 0 | 1 | 0 | 0 | 2 | 0 | 0 | 0 | 0 | 0 | 0 | 1 | 0 | 0 | 0 | 0 | 0 | 2
3393-64-4 | 18829 | CC(CO)C(=O)C | 365.65 | 241.86 | WIKIDATA | JOBACK | 0 | 1 | 0 | 0 | 0 | 1 | 1 | 0 | 0 | 0 | 2 | 0 | 0 | 0 | 0 | 0 | 0 | 0 | 1
33930-87-9 | 141858 | C1CCC23CCC2(C1)C=CC=C3 | 510.66 | 321.82 | JOBACK | JOBACK | 0 | 0 | 0 | 0 | 0 | 6 | 0 | 0 | 0 | 0 | 0 | 0 | 2 | 0 | 0 | 0 | 0 | 2 | 4
33931-44-1 | 141859 | CCN(CC)C(=O)C(C)C | 448.51 | 247.32 | JOBACK | JOBACK | 0 | 0 | 0 | 0 | 0 | 2 | 0 | 0 | 0 | 1 | 4 | 0 | 0 | 0 | 0 | 0 | 0 | 1 | 1
33933-77-6 | 118118 | CCCC(CCC(C)C)O | 458.15 | 222.01 | JOBACK | JOBACK | 0 | 0 | 0 | 0 | 0 | 4 | 1 | 0 | 0 | 0 | 3 | 0 | 0 | 0 | 0 | 0 | 0 | 0 | 2
33933-78-7 | 141860 | CCCCC(C)(CCCC)O | 517.35 | 265.7 | JOBACK | JOBACK | 0 | 0 | 0 | 0 | 0 | 6 | 1 | 0 | 0 | 0 | 3 | 0 | 0 | 0 | 0 | 0 | 0 | 1 | 0
33933-79-8 | 568123 | CCCCC(C)(CC(C)C)O | 516.91 | 250.7 | JOBACK | JOBACK | 0 | 0 | 0 | 0 | 0 | 4 | 1 | 0 | 0 | 0 | 4 | 0 | 0 | 0 | 0 | 0 | 0 | 1 | 1
33941-99-0 | 118119 | CC1OCC(O1)C2=CC=CC=C2 | 519.59 | 288.68 | JOBACK | JOBACK | 0 | 0 | 0 | 0 | 1 | 1 | 0 | 0 | 0 | 0 | 1 | 2 | 0 | 0 | 0 | 0 | 0 | 0 | 2
33943-21-4 | 23057812 | CCC(CC)C(C(C)C)O | 496.38 | 207.01 | JOBACK | JOBACK | 0 | 0 | 0 | 0 | 0 | 2 | 1 | 0 | 0 | 0 | 4 | 0 | 0 | 0 | 0 | 0 | 0 | 0 | 3
3395-83-3 | 76932 | CC1=CC=C(C=C1)C(OC)OC | 504.46 | 270.86 | JOBACK | JOBACK | 0 | 0 | 0 | 0 | 1 | 0 | 0 | 0 | 0 | 0 | 3 | 2 | 0 | 0 | 0 | 0 | 0 | 0 | 1
33956-49-9 | 1787910 | C/C=C/C=C/CCCCCCCO | 388.15 | 305.15 | YAWS | WIKIDATA | 0 | 0 | 0 | 0 | 0 | 7 | 1 | 0 | 0 | 0 | 1 | 0 | 2 | 0 | 0 | 0 | 0 | 0 | 4
3396-17-6 | 18566 | C1CC(C1C#N)C#N | 547.38 | 320.65 | JOBACK | JOBACK | 0 | 0 | 0 | 2 | 0 | 2 | 0 | 0 | 0 | 0 | 0 | 0 | 0 | 0 | 0 | 0 | 0 | 0 | 2
3396-20-1 | 137657 | COC(=O)C1CCC1C(=O)OC | 505.42 | 274.76 | JOBACK | JOBACK | 0 | 0 | 2 | 0 | 0 | 2 | 0 | 0 | 0 | 0 | 2 | 0 | 0 | 0 | 0 | 0 | 0 | 0 | 2
33978-70-0 | 520663 | CCC(C)C1CCC(O1)(C)C | 465.76 | 244.59 | JOBACK | JOBACK | 0 | 0 | 0 | 0 | 0 | 3 | 0 | 0 | 0 | 0 | 4 | 1 | 0 | 0 | 0 | 0 | 0 | 1 | 2
33978-71-1 | 544080 | CCCCCCC(CCC(C)C)O | 565.46 | 255.82 | JOBACK | JOBACK | 0 | 0 | 0 | 0 | 0 | 7 | 1 | 0 | 0 | 0 | 3 | 0 | 0 | 0 | 0 | 0 | 0 | 0 | 2
3400-45-1 | 18840 | C1CCC(C1)C(=O)O | 485.15 | 271.4 | JOBACK | JOBACK | 0 | 0 | 0 | 0 | 0 | 4 | 0 | 0 | 1 | 0 | 0 | 0 | 0 | 0 | 0 | 0 | 0 | 0 | 1
34003-72-0 | 520667 | CC1CC(=O)CO1 | 424.05 | 251.8 | JOBACK | JOBACK | 0 | 1 | 0 | 0 | 0 | 2 | 0 | 0 | 0 | 0 | 1 | 1 | 0 | 0 | 0 | 0 | 0 | 0 | 1
34010-15-6 | 1712010 | CC/C=C\CCCCCCCCCCO | 616.26 | 303.28 | JOBACK | JOBACK | 0 | 0 | 0 | 0 | 0 | 11 | 1 | 0 | 0 | 0 | 1 | 0 | 1 | 0 | 0 | 0 | 0 | 0 | 2
34010-21-4 | 5364711 | CCCC/C=C\CCCCCCCCCCOC(=O)C | 673.82 | 329.87 | JOBACK | JOBACK | 0 | 0 | 1 | 0 | 0 | 13 | 0 | 0 | 0 | 0 | 2 | 0 | 1 | 0 | 0 | 0 | 0 | 0 | 2
3404-55-5 | 103002 | CCC(C)C=CC | 360.5 | 147.15 | JOBACK | WIKIDATA | 0 | 0 | 0 | 0 | 0 | 1 | 0 | 0 | 0 | 0 | 3 | 0 | 1 | 0 | 0 | 0 | 0 | 0 | 3
3404-56-6 | 5352648 | CCCC(C)/C=C/C | 387.1 | 159.84 | COMMON_CHEMISTRY | JOBACK | 0 | 0 | 0 | 0 | 0 | 2 | 0 | 0 | 0 | 0 | 3 | 0 | 1 | 0 | 0 | 0 | 0 | 0 | 3
3404-58-8 | 103003 | CCCC(CC)C=C | 383.45 | 163.16 | JOBACK | JOBACK | 0 | 0 | 0 | 0 | 0 | 4 | 0 | 0 | 0 | 0 | 2 | 0 | 1 | 0 | 0 | 0 | 0 | 0 | 2
3404-61-3 | 18848 | CCCC(C)C=C | 357.05 | 151.89 | COMMON_CHEMISTRY | JOBACK | 0 | 0 | 0 | 0 | 0 | 3 | 0 | 0 | 0 | 0 | 2 | 0 | 1 | 0 | 0 | 0 | 0 | 0 | 2
3404-62-4 | 5357252 | C/C=C/CC(C)C | 359 | 148.57 | WEBBOOK | JOBACK | 0 | 0 | 0 | 0 | 0 | 1 | 0 | 0 | 0 | 0 | 3 | 0 | 1 | 0 | 0 | 0 | 0 | 0 | 3
3404-63-5 | 18850 | CCC(=C)C=C | 346.15 | 139.9 | JOBACK | JOBACK | 0 | 0 | 0 | 0 | 0 | 3 | 0 | 0 | 0 | 0 | 1 | 0 | 2 | 0 | 0 | 0 | 0 | 1 | 1
3404-67-9 | 103004 | CCC(C)C(=C)CC | 385.65 | 149.2 | JOBACK | JOBACK | 0 | 0 | 0 | 0 | 0 | 3 | 0 | 0 | 0 | 0 | 3 | 0 | 1 | 0 | 0 | 0 | 0 | 1 | 1
3404-71-5 | 520668 | CCCC(=C)CC | 367.0062 | 152.93 | WEBBOOK | JOBACK | 0 | 0 | 0 | 0 | 0 | 4 | 0 | 0 | 0 | 0 | 2 | 0 | 1 | 0 | 0 | 0 | 0 | 1 | 0
3404-72-6 | 18851 | CCC(C)C(=C)C | 357.15 | 139 | YAWS | OPEN_NTBKM | 0 | 0 | 0 | 0 | 0 | 2 | 0 | 0 | 0 | 0 | 3 | 0 | 1 | 0 | 0 | 0 | 0 | 1 | 1
3404-73-7 | 18852 | CCC(C)(C)C=C | 350.15 | 139 | YAWS | OPEN_NTBKM | 0 | 0 | 0 | 0 | 0 | 2 | 0 | 0 | 0 | 0 | 3 | 0 | 1 | 0 | 0 | 0 | 0 | 1 | 1
3404-75-9 | 5366149 | CCCC/C(=C/C)/C | 394.15 | 160.88 | WIKIDATA | JOBACK | 0 | 0 | 0 | 0 | 0 | 3 | 0 | 0 | 0 | 0 | 3 | 0 | 1 | 0 | 0 | 0 | 0 | 1 | 1
3404-77-1 | 137924 | CCCC(C)(C)C=C | 377.15 | 180.58 | YAWS | JOBACK | 0 | 0 | 0 | 0 | 0 | 3 | 0 | 0 | 0 | 0 | 3 | 0 | 1 | 0 | 0 | 0 | 0 | 1 | 1
3404-78-2 | 18853 | CC(C)CC=C(C)C | 385.65 | 145.88 | JOBACK | JOBACK | 0 | 0 | 0 | 0 | 0 | 1 | 0 | 0 | 0 | 0 | 4 | 0 | 1 | 0 | 0 | 0 | 0 | 1 | 2
3404-80-6 | 520670 | CCC(=C)CC(C)C | 378.76 | 149.2 | JOBACK | JOBACK | 0 | 0 | 0 | 0 | 0 | 3 | 0 | 0 | 0 | 0 | 3 | 0 | 1 | 0 | 0 | 0 | 0 | 1 | 1
34067-75-9 | 36671 | CCCC1CCC=C1 | 399.05 | 191.58 | YAWS | JOBACK | 0 | 0 | 0 | 0 | 0 | 4 | 0 | 0 | 0 | 0 | 1 | 0 | 1 | 0 | 0 | 0 | 0 | 0 | 3
34068-01-4 | 98689 | CC(=O)C1=CC(=CC=C1)OCC2=CC=CC=C2 | 677.43 | 302.65 | JOBACK | COMMON_CHEMISTRY | 0 | 1 | 0 | 0 | 2 | 1 | 0 | 0 | 0 | 0 | 1 | 1 | 0 | 0 | 0 | 0 | 0 | 0 | 0
34097-60-4 | 555619 | COC(=O)CS(=O)(=O)C1=CC=CC=C1 | 438.15 | 305.65 | JOBACK | WEBBOOK | 0 | 0 | 1 | 0 | 1 | 1 | 0 | 0 | 0 | 0 | 1 | 0 | 0 | 0 | 1 | 0 | 0 | 0 | 0
34131-96-9 | 118133 | CC(C)C1CCC2=CC(=O)CCC2C1 | 599.12 | 324.57 | JOBACK | JOBACK | 0 | 1 | 0 | 0 | 0 | 5 | 0 | 0 | 0 | 0 | 2 | 0 | 1 | 0 | 0 | 0 | 0 | 1 | 4
34131-99-2 | 94453 | CC(C)C1CCC2CC(CCC2C1)O | 610 | 295.41 | JOBACK | JOBACK | 0 | 0 | 0 | 0 | 0 | 6 | 1 | 0 | 0 | 0 | 2 | 0 | 0 | 0 | 0 | 0 | 0 | 0 | 5
34136-59-9 | 123443 | CCC1=CC=CC=C1C#N | 539.26 | 295.12 | JOBACK | JOBACK | 0 | 0 | 0 | 1 | 1 | 1 | 0 | 0 | 0 | 0 | 1 | 0 | 0 | 0 | 0 | 0 | 0 | 0 | 0
34150-35-1 | 118605 | CC(C)COCCCO | 473.92 | 236.7 | JOBACK | JOBACK | 0 | 0 | 0 | 0 | 0 | 4 | 1 | 0 | 0 | 0 | 2 | 1 | 0 | 0 | 0 | 0 | 0 | 0 | 1
3419-32-7 | 549414 | CCOC(=O)C1C(CC=CC1=O)C | 568.48 | 316.91 | JOBACK | JOBACK | 0 | 1 | 1 | 0 | 0 | 2 | 0 | 0 | 0 | 0 | 2 | 0 | 1 | 0 | 0 | 0 | 0 | 0 | 4
3419-66-7 | 137926 | CC(C)(C)C1=CCCCC1 | 453.53 | 229.78 | JOBACK | JOBACK | 0 | 0 | 0 | 0 | 0 | 4 | 0 | 0 | 0 | 0 | 3 | 0 | 1 | 0 | 0 | 0 | 0 | 2 | 1
3419-71-4 | 137927 | CC1=CCC(CC1)(C)C | 413.2 | 235.75 | WEBBOOK | JOBACK | 0 | 0 | 0 | 0 | 0 | 3 | 0 | 0 | 0 | 0 | 3 | 0 | 1 | 0 | 0 | 0 | 0 | 2 | 1
34241-86-6 | 118622 | C=C(C1=CC=CC=C1)C2=CC(=CC=C2)C(=C)C3=CC=CC=C3 | 781.1 | 320.15 | JOBACK | JOBACK | 0 | 0 | 0 | 0 | 3 | 2 | 0 | 0 | 0 | 0 | 0 | 0 | 2 | 0 | 0 | 0 | 0 | 2 | 0
34265-58-2 | 118629 | CCOC(=O)C1=C(C=CC(=C1)C)O | 426.65 | 275.15 | YAWS | WIKIDATA | 0 | 0 | 1 | 0 | 1 | 1 | 1 | 0 | 0 | 0 | 2 | 0 | 0 | 0 | 0 | 0 | 0 | 0 | 0
34266-16-5 | 5365765 | CCCC/C=C/C=C/C | 413.84 | 181.03 | JOBACK | JOBACK | 0 | 0 | 0 | 0 | 0 | 3 | 0 | 0 | 0 | 0 | 2 | 0 | 2 | 0 | 0 | 0 | 0 | 0 | 4
34303-81-6 | 5364494 | CCCCCCCCCCCC/C=C\CC | 569.84 | 265 | JOBACK | JOBACK | 0 | 0 | 0 | 0 | 0 | 12 | 0 | 0 | 0 | 0 | 2 | 0 | 1 | 0 | 0 | 0 | 0 | 0 | 2
34305-47-0 | 141893 | C1=CC=C2C3C4C3C4C2=C1 | 454.26 | 308.58 | JOBACK | JOBACK | 0 | 0 | 0 | 0 | 1 | 0 | 0 | 0 | 0 | 0 | 0 | 0 | 0 | 0 | 0 | 0 | 0 | 0 | 4
34314-83-5 | 36744 | CC1=COCC1 | 365.04 | 201.1 | JOBACK | JOBACK | 0 | 0 | 0 | 0 | 0 | 2 | 0 | 0 | 0 | 0 | 1 | 1 | 1 | 0 | 0 | 0 | 0 | 1 | 1
34316-64-8 | 94454 | CCCCCCCCCCCC(=O)OCCCCCC | 403.15 | 269.75 | WIKIDATA | JOBACK | 0 | 0 | 1 | 0 | 0 | 15 | 0 | 0 | 0 | 0 | 2 | 0 | 0 | 0 | 0 | 0 | 0 | 0 | 0
34324-40-8 | 141895 | C1=CC2C3C=CC4C1C2C43 | 435.8 | 274.3 | JOBACK | JOBACK | 0 | 0 | 0 | 0 | 0 | 0 | 0 | 0 | 0 | 0 | 0 | 0 | 2 | 0 | 0 | 0 | 0 | 0 | 10
34338-96-0 | 6950288 | C[C@@H](CC[C@H](C)O)O | 486.65 | 326.15 | YAWS | WIKIDATA | 0 | 0 | 0 | 0 | 0 | 2 | 2 | 0 | 0 | 0 | 2 | 0 | 0 | 0 | 0 | 0 | 0 | 0 | 2
3435-51-6 | 76967 | C=CC1=CC=C(C=C1)C#N | 535.94 | 258.15 | JOBACK | WIKIDATA | 0 | 0 | 0 | 1 | 1 | 1 | 0 | 0 | 0 | 0 | 0 | 0 | 1 | 0 | 0 | 0 | 0 | 0 | 1
34359-77-8 | 141897 | COCC(OC)(OC)OC | 423.33 | 248.72 | JOBACK | JOBACK | 0 | 0 | 0 | 0 | 0 | 1 | 0 | 0 | 0 | 0 | 4 | 4 | 0 | 0 | 0 | 0 | 0 | 1 | 0
34362-37-3 | 118155 | CC(CC1=CC=CC=C1)C(C)OC(=O)C | 581.06 | 275.02 | JOBACK | JOBACK | 0 | 0 | 1 | 0 | 1 | 1 | 0 | 0 | 0 | 0 | 3 | 0 | 0 | 0 | 0 | 0 | 0 | 0 | 2
3437-89-6 | 5374397 | CC/C(=C\C1=CC=CC=C1)/C(=O)C | 558.75 | 282.31 | JOBACK | JOBACK | 0 | 1 | 0 | 0 | 1 | 1 | 0 | 0 | 0 | 0 | 2 | 0 | 1 | 0 | 0 | 0 | 0 | 1 | 1
3439-99-4 | 11829433 | CCCCCC(=C)C=C | 421.65 | 173.71 | YAWS | JOBACK | 0 | 0 | 0 | 0 | 0 | 6 | 0 | 0 | 0 | 0 | 1 | 0 | 2 | 0 | 0 | 0 | 0 | 1 | 1
34403-05-9 | 141898 | CC1=CC=CC=C1CCC2=CC=CC=C2 | 601.14 | 324.17 | JOBACK | JOBACK | 0 | 0 | 0 | 0 | 2 | 2 | 0 | 0 | 0 | 0 | 1 | 0 | 0 | 0 | 0 | 0 | 0 | 0 | 0
34403-06-0 | 141899 | CC1=CC(=CC=C1)CCC2=CC=CC=C2 | 601.14 | 324.17 | JOBACK | JOBACK | 0 | 0 | 0 | 0 | 2 | 2 | 0 | 0 | 0 | 0 | 1 | 0 | 0 | 0 | 0 | 0 | 0 | 0 | 0
3445-42-9 | 18935 | CC(C)C1=CC=C(C=C1)C(C)(C)O | 594.33 | 315.9 | JOBACK | JOBACK | 0 | 0 | 0 | 0 | 1 | 0 | 1 | 0 | 0 | 0 | 4 | 0 | 0 | 0 | 0 | 0 | 0 | 1 | 1
34451-18-8 | 6994380 | CCCCOC(=O)[C@@H](C)O | 509.72 | 256.8 | JOBACK | JOBACK | 0 | 0 | 1 | 0 | 0 | 3 | 1 | 0 | 0 | 0 | 2 | 0 | 0 | 0 | 0 | 0 | 0 | 0 | 1
34451-19-9 | 6999977 | CCCCOC(=O)[C@H](C)O | 509.72 | 256.8 | JOBACK | JOBACK | 0 | 0 | 1 | 0 | 0 | 3 | 1 | 0 | 0 | 0 | 2 | 0 | 0 | 0 | 0 | 0 | 0 | 0 | 1
34454-77-8 | 118687 | CC(=CCOC(C)(C)C=C)C | 448.31 | 206.31 | JOBACK | JOBACK | 0 | 0 | 0 | 0 | 0 | 2 | 0 | 0 | 0 | 0 | 4 | 1 | 2 | 0 | 0 | 0 | 0 | 2 | 2
34454-78-9 | 141900 | CC(=C(C)O)C | 410.1 | 173.93 | JOBACK | JOBACK | 0 | 0 | 0 | 0 | 0 | 0 | 1 | 0 | 0 | 0 | 3 | 0 | 1 | 0 | 0 | 0 | 0 | 2 | 0
34458-54-3 | 5463139 | C1CCCCCC/C=C\CCCCCC1 | 604.61 | 239.51 | JOBACK | JOBACK | 0 | 0 | 0 | 0 | 0 | 13 | 0 | 0 | 0 | 0 | 0 | 0 | 1 | 0 | 0 | 0 | 0 | 0 | 2
34472-48-5 | 118693 | CC(=C1C=CC2=CC=CC=C21)C | 522.91 | 285.65 | JOBACK | JOBACK | 0 | 0 | 0 | 0 | 1 | 0 | 0 | 0 | 0 | 0 | 2 | 0 | 2 | 0 | 0 | 0 | 0 | 2 | 2
34511-01-8 | 141904 | CCCC=C=CCC | 390.07 | 181.35 | JOBACK | JOBACK | 0 | 0 | 0 | 0 | 0 | 3 | 0 | 0 | 0 | 0 | 2 | 0 | 2 | 0 | 0 | 0 | 0 | 1 | 2
34511-84-7 | 141905 | C1CC2C3CCC4C1C2C43 | 437.48 | 272.78 | JOBACK | JOBACK | 0 | 0 | 0 | 0 | 0 | 4 | 0 | 0 | 0 | 0 | 0 | 0 | 0 | 0 | 0 | 0 | 0 | 0 | 6
3452-97-9 | 18938 | CC(CCO)CC(C)(C)C | 466.15 | 203.15 | YAWS | WIKIDATA | 0 | 0 | 0 | 0 | 0 | 3 | 1 | 0 | 0 | 0 | 4 | 0 | 0 | 0 | 0 | 0 | 0 | 1 | 1
3453-99-4 | 137941 | CCC(C)(OC)OC | 378.49 | 204.26 | JOBACK | JOBACK | 0 | 0 | 0 | 0 | 0 | 1 | 0 | 0 | 0 | 0 | 4 | 2 | 0 | 0 | 0 | 0 | 0 | 1 | 0
3457-13-4 | 76994 | CCCCCCCCCCCCCCCCCCOC1=CC(=C(C=C1)C(=O)C2=CC=CC=C2)O | 1124.13 | 333 | JOBACK | WEBBOOK | 0 | 1 | 0 | 0 | 2 | 17 | 1 | 0 | 0 | 0 | 1 | 1 | 0 | 0 | 0 | 0 | 0 | 0 | 0
34579-77-6 | 141907 | CCC(CC)(CC)C#N | 481.49 | 247.33 | JOBACK | JOBACK | 0 | 0 | 0 | 1 | 0 | 3 | 0 | 0 | 0 | 0 | 3 | 0 | 0 | 0 | 0 | 0 | 0 | 1 | 0
3459-83-4 | 137943 | CCOCCCOCC | 413.7 | 213.11 | JOBACK | JOBACK | 0 | 0 | 0 | 0 | 0 | 5 | 0 | 0 | 0 | 0 | 2 | 2 | 0 | 0 | 0 | 0 | 0 | 0 | 0
34590-94-8 | 25484 | CC(COC(C)COC)O | 476.15 | 193.15 | JOBACK | WIKIDATA | 0 | 0 | 0 | 0 | 0 | 2 | 1 | 0 | 0 | 0 | 3 | 2 | 0 | 0 | 0 | 0 | 0 | 0 | 2
3461-39-0 | 137945 | CC(CC(=O)OC)C1=CC=CC=C1 | 535.74 | 267.48 | JOBACK | JOBACK | 0 | 0 | 1 | 0 | 1 | 1 | 0 | 0 | 0 | 0 | 2 | 0 | 0 | 0 | 0 | 0 | 0 | 0 | 1
34619-03-9 | 10219638 | CC(C)(C)OC(=O)OC(C)(C)C | 447.15 | 313.15 | JOBACK | JOBACK | 0 | 0 | 0 | 0 | 0 | 0 | 0 | 0 | 0 | 0 | 6 | 0 | 0 | 0 | 0 | 0 | 1 | 2 | 0
3463-79-4 | 137949 | C1C2C1C3=CC=CC=C3C=C2 | 491.31 | 292.83 | JOBACK | JOBACK | 0 | 0 | 0 | 0 | 1 | 1 | 0 | 0 | 0 | 0 | 0 | 0 | 1 | 0 | 0 | 0 | 0 | 0 | 4
3463-81-8 | 137950 | C1CC23CC2(C1)C=CC=C3 | 456.36 | 306.32 | JOBACK | JOBACK | 0 | 0 | 0 | 0 | 0 | 4 | 0 | 0 | 0 | 0 | 0 | 0 | 2 | 0 | 0 | 0 | 0 | 2 | 4
34640-76-1 | 101199 | CC(=O)OC1CC2CCC1C2 | 346.65 | 237.1 | JOBACK | WEBBOOK | 0 | 0 | 1 | 0 | 0 | 4 | 0 | 0 | 0 | 0 | 1 | 0 | 0 | 0 | 0 | 0 | 0 | 0 | 3
34678-40-5 | 5352482 | CCCC/C=C/C1(CCCCC1)O | 590.29 | 312.02 | JOBACK | JOBACK | 0 | 0 | 0 | 0 | 0 | 8 | 1 | 0 | 0 | 0 | 1 | 0 | 1 | 0 | 0 | 0 | 0 | 1 | 2
3468-53-9 | 77018 | C1=CC=C(C=C1)OC(=O)C2=CN=CC=C2 | 639.44 | 332.15 | JOBACK | WIKIDATA | 0 | 0 | 1 | 0 | 1 | 0 | 0 | 0 | 0 | 0 | 0 | 0 | 0 | 1 | 0 | 0 | 0 | 0 | 0
34686-67-4 | 6438069 | CCC/C=C/CC1CCCC1O | 558.23 | 276.13 | JOBACK | JOBACK | 0 | 0 | 0 | 0 | 0 | 6 | 1 | 0 | 0 | 0 | 1 | 0 | 1 | 0 | 0 | 0 | 0 | 0 | 4
34687-46-2 | 5367850 | CCC/C=C/CC1CCCC1=O | 538.54 | 287.77 | JOBACK | JOBACK | 0 | 1 | 0 | 0 | 0 | 6 | 0 | 0 | 0 | 0 | 1 | 0 | 1 | 0 | 0 | 0 | 0 | 0 | 3
3469-00-9 | 77019 | COC(=O)C(C1=CC=CC=C1)C2=CC=CC=C2 | 653.94 | 314.15 | JOBACK | WIKIDATA | 0 | 0 | 1 | 0 | 2 | 0 | 0 | 0 | 0 | 0 | 1 | 0 | 0 | 0 | 0 | 0 | 0 | 0 | 1
3470-98-2 | 18984 | CCCCN1CCCC1=O | 478.58 | 299.27 | JOBACK | JOBACK | 0 | 0 | 0 | 0 | 0 | 6 | 0 | 0 | 0 | 1 | 1 | 0 | 0 | 0 | 0 | 0 | 0 | 1 | 0
34733-74-9 | 141918 | C1=CC2C=CC(C2=O)C=C1 | 497.11 | 287.01 | JOBACK | JOBACK | 0 | 1 | 0 | 0 | 0 | 0 | 0 | 0 | 0 | 0 | 0 | 0 | 3 | 0 | 0 | 0 | 0 | 0 | 8
34819-86-8 | 2734733 | C[C@H]1[C@@H]([C@H](C=CO1)OC(=O)C)OC(=O)C | 341.65 | 313.35 | YAWS | JOBACK | 0 | 0 | 2 | 0 | 0 | 0 | 0 | 0 | 0 | 0 | 3 | 1 | 1 | 0 | 0 | 0 | 0 | 0 | 5
3482-63-1 | 77032 | CCCCCCCCCCCCOC | 519.46 | 258.5 | JOBACK | JOBACK | 0 | 0 | 0 | 0 | 0 | 11 | 0 | 0 | 0 | 0 | 2 | 1 | 0 | 0 | 0 | 0 | 0 | 0 | 0
34846-90-7 | 5323651 | CO/C=C/C(=O)OC | 398.8 | 205.59 | JOBACK | JOBACK | 0 | 0 | 1 | 0 | 0 | 0 | 0 | 0 | 0 | 0 | 2 | 1 | 1 | 0 | 0 | 0 | 0 | 0 | 2
34859-98-8 | 141930 | CCCC(C)(C)OC(=O)C | 437.63 | 224.67 | JOBACK | JOBACK | 0 | 0 | 1 | 0 | 0 | 2 | 0 | 0 | 0 | 0 | 4 | 0 | 0 | 0 | 0 | 0 | 0 | 1 | 0
34884-20-3 | 87646 | CC1CCC(CC1)C(C)O | 512.14 | 240.15 | JOBACK | JOBACK | 0 | 0 | 0 | 0 | 0 | 4 | 1 | 0 | 0 | 0 | 2 | 0 | 0 | 0 | 0 | 0 | 0 | 0 | 3
34885-03-5 | 118193 | CC1CCC(CC1)CO | 475.15 | 243.88 | YAWS | JOBACK | 0 | 0 | 0 | 0 | 0 | 5 | 1 | 0 | 0 | 0 | 1 | 0 | 0 | 0 | 0 | 0 | 0 | 0 | 2
34894-60-5 | 118194 | CC1CCCCCCCCCCCC(=O)CC1 | 691.48 | 314 | JOBACK | JOBACK | 0 | 1 | 0 | 0 | 0 | 13 | 0 | 0 | 0 | 0 | 1 | 0 | 0 | 0 | 0 | 0 | 0 | 0 | 1
3494-76-6 | 107113 | CC(C)C1C(COC(O1)C(C)C)(C)C | 537.63 | 270.94 | JOBACK | JOBACK | 0 | 0 | 0 | 0 | 0 | 1 | 0 | 0 | 0 | 0 | 6 | 2 | 0 | 0 | 0 | 0 | 0 | 1 | 4
34949-22-9 | 523711 | CCC(=O)OC(C)(C)CC | 437.63 | 224.67 | JOBACK | JOBACK | 0 | 0 | 1 | 0 | 0 | 2 | 0 | 0 | 0 | 0 | 4 | 0 | 0 | 0 | 0 | 0 | 0 | 1 | 0
3496-32-0 | 137963 | C1=CC=C(C=C1)C=C=O | 403.47 | 228.76 | JOBACK | JOBACK | 0 | 0 | 0 | 0 | 1 | 0 | 0 | 0 | 0 | 0 | 0 | 0 | 1 | 0 | 0 | 0 | 0 | 1 | 1
34997-46-1 | 520710 | CCCCCCC(=O)OC(C)C | 486.18 | 229.79 | JOBACK | JOBACK | 0 | 0 | 1 | 0 | 0 | 5 | 0 | 0 | 0 | 0 | 3 | 0 | 0 | 0 | 0 | 0 | 0 | 0 | 1
350-03-8 | 9589 | CC(=O)C1=CN=CC=C1 | 498.15 | 285.9 | JOBACK | JOBACK | 0 | 1 | 0 | 0 | 0 | 0 | 0 | 0 | 0 | 0 | 1 | 0 | 0 | 1 | 0 | 0 | 0 | 0 | 0
35031-73-3 | 12399421 | CCCC(=O)C1=CC=C(C=C1)OCC | 402.15 | 299.15 | YAWS | JOBACK | 0 | 1 | 0 | 0 | 1 | 3 | 0 | 0 | 0 | 0 | 2 | 1 | 0 | 0 | 0 | 0 | 0 | 0 | 0
3508-78-9 | 19023 | CC(=O)C(CC=C)C(=O)C | 472.2 | 263.02 | WEBBOOK | JOBACK | 0 | 2 | 0 | 0 | 0 | 2 | 0 | 0 | 0 | 0 | 2 | 0 | 1 | 0 | 0 | 0 | 0 | 0 | 2
3513-81-3 | 77048 | C=C(CO)CO | 472.04 | 240.76 | JOBACK | JOBACK | 0 | 0 | 0 | 0 | 0 | 3 | 2 | 0 | 0 | 0 | 0 | 0 | 1 | 0 | 0 | 0 | 0 | 1 | 0
35148-18-6 | 6431342 | CC/C=C\CCCCCCCCO | 570.5 | 280.74 | JOBACK | JOBACK | 0 | 0 | 0 | 0 | 0 | 9 | 1 | 0 | 0 | 0 | 1 | 0 | 1 | 0 | 0 | 0 | 0 | 0 | 2
35148-19-7 | 5363548 | CC/C=C/CCCCCCCCOC(=O)C | 582.3 | 284.79 | JOBACK | JOBACK | 0 | 0 | 1 | 0 | 0 | 9 | 0 | 0 | 0 | 0 | 2 | 0 | 1 | 0 | 0 | 0 | 0 | 0 | 2
35153-09-4 | 5352401 | C/C=C/CCCCCCCCCOC(=O)C | 582.3 | 284.79 | JOBACK | JOBACK | 0 | 0 | 1 | 0 | 0 | 9 | 0 | 0 | 0 | 0 | 2 | 0 | 1 | 0 | 0 | 0 | 0 | 0 | 2
35153-10-7 | 520717 | CC(=O)OCCCCCCCCCCC=C | 574.82 | 288.11 | JOBACK | JOBACK | 0 | 0 | 1 | 0 | 0 | 11 | 0 | 0 | 0 | 0 | 1 | 0 | 1 | 0 | 0 | 0 | 0 | 0 | 1
35153-15-2 | 5364712 | CCCC/C=C\CCCCCCCCO | 616.26 | 303.28 | JOBACK | JOBACK | 0 | 0 | 0 | 0 | 0 | 11 | 1 | 0 | 0 | 0 | 1 | 0 | 1 | 0 | 0 | 0 | 0 | 0 | 2
35153-16-3 | 5363221 | CCC/C=C\CCCCCCCCCOC(=O)C | 628.06 | 307.33 | JOBACK | JOBACK | 0 | 0 | 1 | 0 | 0 | 11 | 0 | 0 | 0 | 0 | 2 | 0 | 1 | 0 | 0 | 0 | 0 | 0 | 2
35153-21-0 | 5365773 | C/C=C/CCCCCCCCCCCOC(=O)C | 628.06 | 307.33 | JOBACK | JOBACK | 0 | 0 | 1 | 0 | 0 | 11 | 0 | 0 | 0 | 0 | 2 | 0 | 1 | 0 | 0 | 0 | 0 | 0 | 2
35154-45-1 | 5367681 | CC/C=C\CCOC(=O)CC(C)C | 513.22 | 235.98 | JOBACK | JOBACK | 0 | 0 | 1 | 0 | 0 | 4 | 0 | 0 | 0 | 0 | 3 | 0 | 1 | 0 | 0 | 0 | 0 | 0 | 3
35185-96-7 | 141969 | C1CC2C3=CC=CC=C3C1O2 | 496.22 | 307.37 | JOBACK | JOBACK | 0 | 0 | 0 | 0 | 1 | 2 | 0 | 0 | 0 | 0 | 0 | 1 | 0 | 0 | 0 | 0 | 0 | 0 | 2
35192-73-5 | 141975 | CCCCCC(CC=C)O | 493.94 | 235.25 | JOBACK | JOBACK | 0 | 0 | 0 | 0 | 0 | 6 | 1 | 0 | 0 | 0 | 1 | 0 | 1 | 0 | 0 | 0 | 0 | 0 | 2
35194-36-6 | 638127 | C/C=C/CCC(=O)O | 479.15 | 273.65 | YAWS | JOBACK | 0 | 0 | 0 | 0 | 0 | 2 | 0 | 0 | 1 | 0 | 1 | 0 | 1 | 0 | 0 | 0 | 0 | 0 | 2
35194-37-7 | 3016291 | CCC=CCCC(=O)O | 509.43 | 324.17 | JOBACK | JOBACK | 0 | 0 | 0 | 0 | 0 | 3 | 0 | 0 | 1 | 0 | 1 | 0 | 1 | 0 | 0 | 0 | 0 | 0 | 2
35194-55-9 | 141976 | CCC1OCC(CO1)C | 428.54 | 224.93 | JOBACK | JOBACK | 0 | 0 | 0 | 0 | 0 | 3 | 0 | 0 | 0 | 0 | 2 | 2 | 0 | 0 | 0 | 0 | 0 | 0 | 2
3521-91-3 | 19040 | CCCC(CC=C)O | 425.25 | 212.71 | COMMON_CHEMISTRY | JOBACK | 0 | 0 | 0 | 0 | 0 | 4 | 1 | 0 | 0 | 0 | 1 | 0 | 1 | 0 | 0 | 0 | 0 | 0 | 2
35217-21-1 | 252034 | CC(=CC(=O)OC)OC | 449.15 | 202.9 | YAWS | JOBACK | 0 | 0 | 1 | 0 | 0 | 0 | 0 | 0 | 0 | 0 | 3 | 1 | 1 | 0 | 0 | 0 | 0 | 1 | 1
35219-73-9 | 118792 | CC(C)(OCC=C)OCC=C | 440.49 | 234.55 | JOBACK | JOBACK | 0 | 0 | 0 | 0 | 0 | 4 | 0 | 0 | 0 | 0 | 2 | 2 | 2 | 0 | 0 | 0 | 0 | 1 | 2
3522-86-9 | 107117 | CCC(C)C1=CC(=CC=C1)O | 535.26 | 325.6 | JOBACK | JOBACK | 0 | 0 | 0 | 0 | 1 | 1 | 1 | 0 | 0 | 0 | 2 | 0 | 0 | 0 | 0 | 0 | 0 | 0 | 1
3522-94-9 | 19041 | CC(C)CCC(C)(C)C | 397.15 | 167.3 | YAWS | OPEN_NTBKM | 0 | 0 | 0 | 0 | 0 | 2 | 0 | 0 | 0 | 0 | 5 | 0 | 0 | 0 | 0 | 0 | 0 | 1 | 1
35234-16-3 | 5364697 | CCCC/C=C/CC(=O)OC | 467.9 | 228.44 | JOBACK | JOBACK | 0 | 0 | 1 | 0 | 0 | 4 | 0 | 0 | 0 | 0 | 2 | 0 | 1 | 0 | 0 | 0 | 0 | 0 | 2
35234-22-1 | 526152 | CC(CCCC(=O)OC)OC(=O)C | 521.52 | 260.85 | JOBACK | JOBACK | 0 | 0 | 2 | 0 | 0 | 3 | 0 | 0 | 0 | 0 | 3 | 0 | 0 | 0 | 0 | 0 | 0 | 0 | 1
35234-23-2 | 539496 | CCCC(CCCC(=O)OC)OC(=O)C | 567.28 | 283.39 | JOBACK | JOBACK | 0 | 0 | 2 | 0 | 0 | 5 | 0 | 0 | 0 | 0 | 3 | 0 | 0 | 0 | 0 | 0 | 0 | 0 | 1
35234-25-4 | 118225 | CCCC(CCCC(=O)OCC)OC(=O)C | 590.16 | 294.66 | JOBACK | JOBACK | 0 | 0 | 2 | 0 | 0 | 6 | 0 | 0 | 0 | 0 | 3 | 0 | 0 | 0 | 0 | 0 | 0 | 0 | 1
3524-62-7 | 98097 | COC(C1=CC=CC=C1)C(=O)C2=CC=CC=C2 | 672.01 | 322.65 | JOBACK | JOBACK | 0 | 1 | 0 | 0 | 2 | 0 | 0 | 0 | 0 | 0 | 1 | 1 | 0 | 0 | 0 | 0 | 0 | 0 | 1
3524-70-7 | 137967 | C1COC(=O)C(=O)O1 | 414.7 | 245.2 | JOBACK | JOBACK | 0 | 0 | 2 | 0 | 0 | 2 | 0 | 0 | 0 | 0 | 0 | 0 | 0 | 0 | 0 | 0 | 0 | 0 | 0
3524-73-0 | 77058 | CC(C)CCC=C | 358.45 | 151.89 | COMMON_CHEMISTRY | JOBACK | 0 | 0 | 0 | 0 | 0 | 3 | 0 | 0 | 0 | 0 | 2 | 0 | 1 | 0 | 0 | 0 | 0 | 0 | 2
3524-75-2 | 77059 | C=CCC1CCCC1 | 400.15 | 162.3 | YAWS | OPEN_NTBKM | 0 | 0 | 0 | 0 | 0 | 6 | 0 | 0 | 0 | 0 | 0 | 0 | 1 | 0 | 0 | 0 | 0 | 0 | 2
35242-05-8 | 11008176 | CCCC[C@@H]1CCCC[C@H]1O | 535.46 | 266.42 | JOBACK | JOBACK | 0 | 0 | 0 | 0 | 0 | 7 | 1 | 0 | 0 | 0 | 1 | 0 | 0 | 0 | 0 | 0 | 0 | 0 | 2
3525-25-5 | 107118 | CCCCC(CC)CCO | 479.65 | 237.01 | YAWS | JOBACK | 0 | 0 | 0 | 0 | 0 | 6 | 1 | 0 | 0 | 0 | 2 | 0 | 0 | 0 | 0 | 0 | 0 | 0 | 1
35270-62-3 | 10877221 | CCCCC1(CCCO1)C | 441.65 | 252.56 | YAWS | JOBACK | 0 | 0 | 0 | 0 | 0 | 6 | 0 | 0 | 0 | 0 | 2 | 1 | 0 | 0 | 0 | 0 | 0 | 1 | 0
35274-05-6 | 37098 | CCCCCCCCCCCCCCCCOC(=O)C(C)O | 784.28 | 314.15 | JOBACK | WIKIDATA | 0 | 0 | 1 | 0 | 0 | 15 | 1 | 0 | 0 | 0 | 2 | 0 | 0 | 0 | 0 | 0 | 0 | 0 | 1
35289-31-7 | 520725 | C=CCCCCCCCCCCO | 563.02 | 284.06 | JOBACK | JOBACK | 0 | 0 | 0 | 0 | 0 | 11 | 1 | 0 | 0 | 0 | 0 | 0 | 1 | 0 | 0 | 0 | 0 | 0 | 1
35295-58-0 | 141994 | C1C=C2C=CC2=C1 | 394.29 | 236.81 | JOBACK | JOBACK | 0 | 0 | 0 | 0 | 0 | 1 | 0 | 0 | 0 | 0 | 0 | 0 | 3 | 0 | 0 | 0 | 0 | 2 | 4
3530-36-7 | 77066 | C=CC(=O)OCCC1=CC=CC=C1 | 532.86 | 280.72 | JOBACK | JOBACK | 0 | 0 | 1 | 0 | 1 | 3 | 0 | 0 | 0 | 0 | 0 | 0 | 1 | 0 | 0 | 0 | 0 | 0 | 1
35329-42-1 | 3015762 | CCCCCCCCC(C=C)O | 539.7 | 257.79 | JOBACK | JOBACK | 0 | 0 | 0 | 0 | 0 | 8 | 1 | 0 | 0 | 0 | 1 | 0 | 1 | 0 | 0 | 0 | 0 | 0 | 2
35354-39-3 | 6242671 | CCCCCCCCCC/C=C\CCCCC(C)C | 638.04 | 283.81 | JOBACK | JOBACK | 0 | 0 | 0 | 0 | 0 | 13 | 0 | 0 | 0 | 0 | 3 | 0 | 1 | 0 | 0 | 0 | 0 | 0 | 3
35357-77-8 | 3084608 | COC(=O)C(CC=C)(CC=C)C(=O)OC | 508.15 | 297.29 | JOBACK | JOBACK | 0 | 0 | 2 | 0 | 0 | 4 | 0 | 0 | 0 | 0 | 2 | 0 | 2 | 0 | 0 | 0 | 0 | 1 | 2
3536-29-6 | 107120 | C1=CC=C(C=C1)CC(CO)C2=CC=CC=C2 | 583.15 | 324.15 | JOBACK | JOBACK | 0 | 0 | 0 | 0 | 2 | 2 | 1 | 0 | 0 | 0 | 0 | 0 | 0 | 0 | 0 | 0 | 0 | 0 | 1
3536-54-7 | 94266 | CC(C)C12CC1C(=C)C(C2)OC(=O)C | 540.15 | 321.55 | JOBACK | JOBACK | 0 | 0 | 1 | 0 | 0 | 3 | 0 | 0 | 0 | 0 | 3 | 0 | 1 | 0 | 0 | 0 | 0 | 2 | 3
35364-90-0 | 227895 | CCOC(C1=CC=C(C=C1)C(C)C)OCC | 595.54 | 300.94 | JOBACK | JOBACK | 0 | 0 | 0 | 0 | 1 | 2 | 0 | 0 | 0 | 0 | 4 | 2 | 0 | 0 | 0 | 0 | 0 | 0 | 2
35365-52-7 | 141997 | CCCCCCC1=C(C1)CCCCCC | 563.33 | 306.79 | JOBACK | JOBACK | 0 | 0 | 0 | 0 | 0 | 11 | 0 | 0 | 0 | 0 | 2 | 0 | 1 | 0 | 0 | 0 | 0 | 2 | 0
35376-40-0 | 141999 | CC(C)(C)C1CCC(C=C1)O | 531.39 | 269.6 | JOBACK | JOBACK | 0 | 0 | 0 | 0 | 0 | 2 | 1 | 0 | 0 | 0 | 3 | 0 | 1 | 0 | 0 | 0 | 0 | 1 | 4
35387-63-4 | 520731 | CC(=CCC(C)(C)C=C)C | 422.35832 | 184.08 | WEBBOOK | JOBACK | 0 | 0 | 0 | 0 | 0 | 2 | 0 | 0 | 0 | 0 | 4 | 0 | 2 | 0 | 0 | 0 | 0 | 2 | 2
35416-42-3 | 118817 | CC=CC=CC(=O)OCCC1=CC=CC=C1 | 613.14 | 306.13 | JOBACK | JOBACK | 0 | 0 | 1 | 0 | 1 | 2 | 0 | 0 | 0 | 0 | 1 | 0 | 2 | 0 | 0 | 0 | 0 | 0 | 4
35438-35-8 | 142008 | C1=CC2C3C2C3C=C1 | 392.24 | 234.54 | JOBACK | JOBACK | 0 | 0 | 0 | 0 | 0 | 0 | 0 | 0 | 0 | 0 | 0 | 0 | 2 | 0 | 0 | 0 | 0 | 0 | 8
35468-97-4 | 5463146 | CCCCC/C=C/OC(=O)C | 467.9 | 318.75 | JOBACK | JOBACK | 0 | 0 | 1 | 0 | 0 | 4 | 0 | 0 | 0 | 0 | 2 | 0 | 1 | 0 | 0 | 0 | 0 | 0 | 2
35490-05-2 | 142014 | CCOC(=O)C(CCC(=O)C)C(=O)C | 593.92 | 329.65 | JOBACK | JOBACK | 0 | 2 | 1 | 0 | 0 | 3 | 0 | 0 | 0 | 0 | 3 | 0 | 0 | 0 | 0 | 0 | 0 | 0 | 1
35511-93-4 | 313770 | C1=CC=C(C=C1)CCCCCCCCCCC2=CC=CC=C2 | 756.32 | 291.1 | JOBACK | WEBBOOK | 0 | 0 | 0 | 0 | 2 | 10 | 0 | 0 | 0 | 0 | 0 | 0 | 0 | 0 | 0 | 0 | 0 | 0 | 0
3552-01-0 | 520744 | CC(C)C1(CCCCC1)O | 517.05 | 268.29 | JOBACK | JOBACK | 0 | 0 | 0 | 0 | 0 | 5 | 1 | 0 | 0 | 0 | 2 | 0 | 0 | 0 | 0 | 0 | 0 | 1 | 1
35520-81-1 | 261531 | COC(=O)C1CC2CCC1C2 | 476.82 | 261.64 | JOBACK | JOBACK | 0 | 0 | 1 | 0 | 0 | 4 | 0 | 0 | 0 | 0 | 1 | 0 | 0 | 0 | 0 | 0 | 0 | 0 | 3
3553-80-8 | 19083 | CCN(CC)C(=O)OCC | 441.15 | 243.45 | YAWS | JOBACK | 0 | 0 | 0 | 0 | 0 | 3 | 0 | 0 | 0 | 1 | 3 | 1 | 0 | 0 | 0 | 0 | 0 | 1 | 0
3556-83-0 | 591123 | CC1=C(C=C(C=C1)C(=O)OC)OC | 545.68 | 320.15 | JOBACK | JOBACK | 0 | 0 | 1 | 0 | 1 | 0 | 0 | 0 | 0 | 0 | 3 | 1 | 0 | 0 | 0 | 0 | 0 | 0 | 0
3558-60-9 | 19089 | COCCC1=CC=CC=C1 | 465.65 | 239.84 | YAWS | JOBACK | 0 | 0 | 0 | 0 | 1 | 2 | 0 | 0 | 0 | 0 | 1 | 1 | 0 | 0 | 0 | 0 | 0 | 0 | 0
35618-58-7 | 142020 | C1C=CC2C3C1C23 | 365.93 | 226.03 | JOBACK | JOBACK | 0 | 0 | 0 | 0 | 0 | 1 | 0 | 0 | 0 | 0 | 0 | 0 | 1 | 0 | 0 | 0 | 0 | 0 | 6
35628-05-8 | 93186 | CC(C)C[C@@H](CC(=C)C=C)O | 512.94 | 215.8 | JOBACK | JOBACK | 0 | 0 | 0 | 0 | 0 | 4 | 1 | 0 | 0 | 0 | 2 | 0 | 2 | 0 | 0 | 0 | 0 | 1 | 3
35633-50-2 | 118852 | COCCOCCC#N | 483.8 | 266.83 | JOBACK | JOBACK | 0 | 0 | 0 | 1 | 0 | 4 | 0 | 0 | 0 | 0 | 1 | 2 | 0 | 0 | 0 | 0 | 0 | 0 | 0
35660-96-9 | 142023 | CC(C)(C)C(C(C)(C)C)C(C)(C)C | 486.91 | 228.53 | JOBACK | JOBACK | 0 | 0 | 0 | 0 | 0 | 0 | 0 | 0 | 0 | 0 | 9 | 0 | 0 | 0 | 0 | 0 | 0 | 3 | 1
35677-29-3 | 118251 | CCC(C#N)(C1=CC=CC=C1)C(=O)O | 722.32 | 329.65 | JOBACK | JOBACK | 0 | 0 | 0 | 1 | 1 | 1 | 0 | 0 | 1 | 0 | 1 | 0 | 0 | 0 | 0 | 0 | 0 | 1 | 0
35700-21-1 | 5283105 | CCCCC[C@@](C)(/C=C/[C@H]1[C@@H](C[C@@H]([C@@H]1C/C=C\CCCC(=O)OC)O)O)O | 1044.08 | 328.65 | JOBACK | JOBACK | 0 | 0 | 1 | 0 | 0 | 9 | 3 | 0 | 0 | 0 | 3 | 0 | 2 | 0 | 0 | 0 | 0 | 1 | 8
35778-39-3 | 142028 | CCCCCC(=O)C(C)CC | 481.83 | 237.39 | JOBACK | JOBACK | 0 | 1 | 0 | 0 | 0 | 5 | 0 | 0 | 0 | 0 | 3 | 0 | 0 | 0 | 0 | 0 | 0 | 0 | 1
35852-46-1 | 5367682 | CCCCC(=O)OCC/C=C\CC | 513.66 | 250.98 | JOBACK | JOBACK | 0 | 0 | 1 | 0 | 0 | 6 | 0 | 0 | 0 | 0 | 2 | 0 | 1 | 0 | 0 | 0 | 0 | 0 | 2
3586-58-1 | 19166 | CCC(=C)C(=O)O | 453.15 | 290.99 | WIKIDATA | JOBACK | 0 | 0 | 0 | 0 | 0 | 2 | 0 | 0 | 1 | 0 | 1 | 0 | 1 | 0 | 0 | 0 | 0 | 1 | 0
35866-89-8 | 23390369 | CC(C)CC(CC(C)C)C(C)C | 472.4 | 171 | JOBACK | WEBBOOK | 0 | 0 | 0 | 0 | 0 | 2 | 0 | 0 | 0 | 0 | 6 | 0 | 0 | 0 | 0 | 0 | 0 | 0 | 4
35866-96-7 | 21297045 | CC(C)CCC(C)(C)CC(C)C | 457 | 197.42 | WEBBOOK | JOBACK | 0 | 0 | 0 | 0 | 0 | 3 | 0 | 0 | 0 | 0 | 6 | 0 | 0 | 0 | 0 | 0 | 0 | 1 | 2
3588-31-6 | 19169 | COC(=C)C(=C)OC | 374.84 | 292.15 | JOBACK | JOBACK | 0 | 0 | 0 | 0 | 0 | 2 | 0 | 0 | 0 | 0 | 2 | 2 | 2 | 0 | 0 | 0 | 0 | 2 | 0
35884-42-5 | 3015813 | CCCCOCCCOC(CC)O | 503.15 | 292.74 | YAWS | JOBACK | 0 | 0 | 0 | 0 | 0 | 7 | 1 | 0 | 0 | 0 | 2 | 2 | 0 | 0 | 0 | 0 | 0 | 0 | 1
35897-16-6 | 538750 | CCC(C(C)C)OC(=O)C | 439.98 | 192.25 | JOBACK | JOBACK | 0 | 0 | 1 | 0 | 0 | 1 | 0 | 0 | 0 | 0 | 4 | 0 | 0 | 0 | 0 | 0 | 0 | 0 | 2
3590-70-3 | 12885796 | CC(C)CCCOC | 381.74 | 175.88 | JOBACK | JOBACK | 0 | 0 | 0 | 0 | 0 | 3 | 0 | 0 | 0 | 0 | 3 | 1 | 0 | 0 | 0 | 0 | 0 | 0 | 1
35900-26-6 | 520768 | CCCCC(=O)C(C)CCC | 481.83 | 237.39 | JOBACK | JOBACK | 0 | 1 | 0 | 0 | 0 | 5 | 0 | 0 | 0 | 0 | 3 | 0 | 0 | 0 | 0 | 0 | 0 | 0 | 1
35926-06-8 | 3015819 | CCCCC(C=C)OC(=O)C | 459.98 | 216.76 | JOBACK | JOBACK | 0 | 0 | 1 | 0 | 0 | 4 | 0 | 0 | 0 | 0 | 2 | 0 | 1 | 0 | 0 | 0 | 0 | 0 | 2
3593-00-8 | 5282712 | C/C=C/CCCC(=O)O | 509.43 | 324.17 | JOBACK | JOBACK | 0 | 0 | 0 | 0 | 0 | 3 | 0 | 0 | 1 | 0 | 1 | 0 | 1 | 0 | 0 | 0 | 0 | 0 | 2
3598-14-9 | 241641 | C1=CC=C(C=C1)OCC#N | 533.82 | 293.56 | JOBACK | JOBACK | 0 | 0 | 0 | 1 | 1 | 1 | 0 | 0 | 0 | 0 | 0 | 1 | 0 | 0 | 0 | 0 | 0 | 0 | 0
35983-73-4 | 142040 | CC1=CC(C(=O)O1)(C)C | 429.1 | 266.1 | JOBACK | JOBACK | 0 | 0 | 1 | 0 | 0 | 0 | 0 | 0 | 0 | 0 | 3 | 0 | 1 | 0 | 0 | 0 | 0 | 2 | 1
360-70-3 | 9677 | CCCCCCCCCC(=O)O[C@H]1CC[C@@H]2[C@@]1(CC[C@H]3[C@H]2CCC4=CC(=O)CC[C@H]34)C | 1009.63 | 306.65 | JOBACK | JOBACK | 0 | 1 | 1 | 0 | 0 | 16 | 0 | 0 | 0 | 0 | 2 | 0 | 1 | 0 | 0 | 0 | 0 | 2 | 6
3603-99-4 | 77153 | C1CCCCCCC(=O)CCCCCC1 | 646.12 | 325.15 | JOBACK | WIKIDATA | 0 | 1 | 0 | 0 | 0 | 13 | 0 | 0 | 0 | 0 | 0 | 0 | 0 | 0 | 0 | 0 | 0 | 0 | 0
3604-36-2 | 137986 | COC(=O)C1=CC2CC1C=C2 | 484.79 | 279.92 | JOBACK | JOBACK | 0 | 0 | 1 | 0 | 0 | 1 | 0 | 0 | 0 | 0 | 1 | 0 | 2 | 0 | 0 | 0 | 0 | 1 | 5
36045-56-4 | 12739847 | CC(CCC(=O)OC)C(=O)C | 494.29 | 257.18 | JOBACK | JOBACK | 0 | 1 | 1 | 0 | 0 | 2 | 0 | 0 | 0 | 0 | 3 | 0 | 0 | 0 | 0 | 0 | 0 | 0 | 1
36078-10-1 | 6437535 | CCCCCCCCCCCCOC(=O)CCCCCCC/C=C\CCCCCCCC | 948.38 | 287.65 | JOBACK | JOBACK | 0 | 0 | 1 | 0 | 0 | 25 | 0 | 0 | 0 | 0 | 2 | 0 | 1 | 0 | 0 | 0 | 0 | 0 | 2
3610-27-3 | 19218 | CC(=O)OCCOCCOCCOC | 531 | 300.21 | JOBACK | JOBACK | 0 | 0 | 1 | 0 | 0 | 6 | 0 | 0 | 0 | 0 | 2 | 3 | 0 | 0 | 0 | 0 | 0 | 0 | 0
3613-97-6 | 19228 | CCN(CC)C(=O)COC1=CC=CC=C1 | 589.57 | 308.65 | JOBACK | JOBACK | 0 | 0 | 0 | 0 | 1 | 3 | 0 | 0 | 0 | 1 | 2 | 1 | 0 | 0 | 0 | 0 | 0 | 1 | 0
36159-49-6 | 142051 | CCCCC1CCCCC1O | 535.46 | 266.42 | JOBACK | JOBACK | 0 | 0 | 0 | 0 | 0 | 7 | 1 | 0 | 0 | 0 | 1 | 0 | 0 | 0 | 0 | 0 | 0 | 0 | 2
3618-18-6 | 137991 | C=C1CCCCCCC1 | 428 | 209.45 | JOBACK | JOBACK | 0 | 0 | 0 | 0 | 0 | 8 | 0 | 0 | 0 | 0 | 0 | 0 | 1 | 0 | 0 | 0 | 0 | 1 | 0
36197-12-3 | 142055 | COC1C2CCC1CC2 | 418.14 | 230.27 | JOBACK | JOBACK | 0 | 0 | 0 | 0 | 0 | 4 | 0 | 0 | 0 | 0 | 1 | 1 | 0 | 0 | 0 | 0 | 0 | 0 | 3
36207-13-3 | 520781 | CCC1=CC=C(C=C1)C(=O)OCC | 541.16 | 295 | JOBACK | JOBACK | 0 | 0 | 1 | 0 | 1 | 2 | 0 | 0 | 0 | 0 | 2 | 0 | 0 | 0 | 0 | 0 | 0 | 0 | 0
3623-51-6 | 439263 | C[C@@H]1CC[C@H]([C@H](C1)O)C(C)C | 530.35 | 324.15 | JOBACK | JOBACK | 0 | 0 | 0 | 0 | 0 | 3 | 1 | 0 | 0 | 0 | 3 | 0 | 0 | 0 | 0 | 0 | 0 | 0 | 4
36231-13-7 | 142062 | C1CCC2=C(C1)CC=CC2 | 476.58 | 259.3 | JOBACK | JOBACK | 0 | 0 | 0 | 0 | 0 | 6 | 0 | 0 | 0 | 0 | 0 | 0 | 2 | 0 | 0 | 0 | 0 | 2 | 2
36262-33-6 | 142064 | C1CC12C=CC3(CC3)C=C2 | 456.36 | 306.32 | JOBACK | JOBACK | 0 | 0 | 0 | 0 | 0 | 4 | 0 | 0 | 0 | 0 | 0 | 0 | 2 | 0 | 0 | 0 | 0 | 2 | 4
36263-51-1 | 98629 | COC1=CC=C(C=C1)C2(CCCCC2)C#N | 695.87 | 319.95 | JOBACK | JOBACK | 0 | 0 | 0 | 1 | 1 | 5 | 0 | 0 | 0 | 0 | 1 | 1 | 0 | 0 | 0 | 0 | 0 | 1 | 0
36301-29-8 | 118943 | CC1=CC=CC=C1CC(C)C | 469.15 | 199.85 | YAWS | JOBACK | 0 | 0 | 0 | 0 | 1 | 1 | 0 | 0 | 0 | 0 | 3 | 0 | 0 | 0 | 0 | 0 | 0 | 0 | 1
36320-14-6 | 5368952 | CC(C)(C)/C=C/C=C | 380.25 | 175.5 | JOBACK | JOBACK | 0 | 0 | 0 | 0 | 0 | 1 | 0 | 0 | 0 | 0 | 3 | 0 | 2 | 0 | 0 | 0 | 0 | 1 | 3
36328-29-7 | 142070 | C1CCC2C3C2C3C1 | 393.92 | 233.02 | JOBACK | JOBACK | 0 | 0 | 0 | 0 | 0 | 4 | 0 | 0 | 0 | 0 | 0 | 0 | 0 | 0 | 0 | 0 | 0 | 0 | 4
3634-92-2 | 77190 | CCCCCCCCCCCCCCCCCC(=O)OCCC | 738.3 | 302.05 | JOBACK | JOBACK | 0 | 0 | 1 | 0 | 0 | 18 | 0 | 0 | 0 | 0 | 2 | 0 | 0 | 0 | 0 | 0 | 0 | 0 | 0
3635-94-7 | 137993 | C1C2C=CC1C3C2C3 | 393.08 | 233.78 | JOBACK | JOBACK | 0 | 0 | 0 | 0 | 0 | 2 | 0 | 0 | 0 | 0 | 0 | 0 | 1 | 0 | 0 | 0 | 0 | 0 | 6
36357-38-7 | 95292 | CC1=NC=C(C=C1)C(=O)C | 504.65 | 290.75 | YAWS | JOBACK | 0 | 1 | 0 | 0 | 0 | 0 | 0 | 0 | 0 | 0 | 2 | 0 | 0 | 1 | 0 | 0 | 0 | 0 | 0
3637-63-6 | 77196 | C1CCCC(CCC1)CO | 525.79 | 252.35 | JOBACK | JOBACK | 0 | 0 | 0 | 0 | 0 | 8 | 1 | 0 | 0 | 0 | 0 | 0 | 0 | 0 | 0 | 0 | 0 | 0 | 1
36382-10-2 | 5463192 | C/C=C/CC(C)(C)C | 383.57 | 177.26 | JOBACK | JOBACK | 0 | 0 | 0 | 0 | 0 | 1 | 0 | 0 | 0 | 0 | 4 | 0 | 1 | 0 | 0 | 0 | 0 | 1 | 2
36383-15-0 | 8680 | CCC(C)C1=CC=CC=C1 | 446.45 | 197.65 | JOBACK | JOBACK | 0 | 0 | 0 | 0 | 1 | 1 | 0 | 0 | 0 | 0 | 2 | 0 | 0 | 0 | 0 | 0 | 0 | 0 | 1
36386-49-9 | 15406 | CC1(C2CCC(C2)(C1O)C)C | 472.65 | 314.65 | YAWS | WEBBOOK | 0 | 0 | 0 | 0 | 0 | 3 | 1 | 0 | 0 | 0 | 3 | 0 | 0 | 0 | 0 | 0 | 0 | 2 | 2
36399-21-0 | 118323 | C=CCC1(CCCC1)O | 487.02 | 273.78 | JOBACK | JOBACK | 0 | 0 | 0 | 0 | 0 | 6 | 1 | 0 | 0 | 0 | 0 | 0 | 1 | 0 | 0 | 0 | 0 | 1 | 1
3642-21-5 | 137997 | C=CC(=C)C(=C)C=C | 369.12 | 144.96 | JOBACK | JOBACK | 0 | 0 | 0 | 0 | 0 | 4 | 0 | 0 | 0 | 0 | 0 | 0 | 4 | 0 | 0 | 0 | 0 | 2 | 2
3643-64-9 | 15716 | CC1CC(C=C(C1)C)C | 414.19965 | 207.61 | WEBBOOK | JOBACK | 0 | 0 | 0 | 0 | 0 | 2 | 0 | 0 | 0 | 0 | 3 | 0 | 1 | 0 | 0 | 0 | 0 | 1 | 3
36439-78-8 | 142079 | C=C1C2CCC(C2)C1=C | 421.59 | 250.91 | JOBACK | JOBACK | 0 | 0 | 0 | 0 | 0 | 5 | 0 | 0 | 0 | 0 | 0 | 0 | 2 | 0 | 0 | 0 | 0 | 2 | 2
36439-79-9 | 142080 | C=C1C2CCC(C1=C)CC2 | 448.74 | 258.66 | JOBACK | JOBACK | 0 | 0 | 0 | 0 | 0 | 6 | 0 | 0 | 0 | 0 | 0 | 0 | 2 | 0 | 0 | 0 | 0 | 2 | 2
36439-83-5 | 142081 | CC(=C1C2C=CC1C(=C)C2=C)C | 495.91 | 281.88 | JOBACK | JOBACK | 0 | 0 | 0 | 0 | 0 | 2 | 0 | 0 | 0 | 0 | 2 | 0 | 4 | 0 | 0 | 0 | 0 | 4 | 4
36439-89-1 | 142082 | C=C1C2C=CC(C1=C)C3C2C3 | 464.31 | 291.43 | JOBACK | JOBACK | 0 | 0 | 0 | 0 | 0 | 3 | 0 | 0 | 0 | 0 | 0 | 0 | 3 | 0 | 0 | 0 | 0 | 2 | 6
36439-90-4 | 142083 | C=C1C2CCC(C1=C)C3C2C3 | 465.15 | 290.67 | JOBACK | JOBACK | 0 | 0 | 0 | 0 | 0 | 5 | 0 | 0 | 0 | 0 | 0 | 0 | 2 | 0 | 0 | 0 | 0 | 2 | 4
36439-92-6 | 142084 | C=C1C2C3CCC(C2C1=C)CC3 | 492.3 | 298.42 | JOBACK | JOBACK | 0 | 0 | 0 | 0 | 0 | 6 | 0 | 0 | 0 | 0 | 0 | 0 | 2 | 0 | 0 | 0 | 0 | 2 | 4
36456-22-1 | 142085 | CC(=C1C2C=CC1C=C2)C | 450.99 | 232.74 | JOBACK | JOBACK | 0 | 0 | 0 | 0 | 0 | 0 | 0 | 0 | 0 | 0 | 2 | 0 | 3 | 0 | 0 | 0 | 0 | 2 | 6
3648-20-2 | 19283 | CCCCCCCCCCCOC(=O)C1=CC=CC=C1C(=O)OCCCCCCCCCCC | 711.15 | 308.65 | YAWS | JOBACK | 0 | 0 | 2 | 0 | 1 | 20 | 0 | 0 | 0 | 0 | 2 | 0 | 0 | 0 | 0 | 0 | 0 | 0 | 0
36528-62-8 | 142092 | C=C1C2CCC(C1=C)C=C2 | 447.9 | 259.42 | JOBACK | JOBACK | 0 | 0 | 0 | 0 | 0 | 4 | 0 | 0 | 0 | 0 | 0 | 0 | 3 | 0 | 0 | 0 | 0 | 2 | 4
3658-79-5 | 77223 | CCCCC(OCC)OCC | 449.92 | 220.65 | JOBACK | JOBACK | 0 | 0 | 0 | 0 | 0 | 5 | 0 | 0 | 0 | 0 | 3 | 2 | 0 | 0 | 0 | 0 | 0 | 0 | 1
3658-95-5 | 77225 | CCCC(OCC)OCC | 416.15 | 209.38 | JOBACK | JOBACK | 0 | 0 | 0 | 0 | 0 | 4 | 0 | 0 | 0 | 0 | 3 | 2 | 0 | 0 | 0 | 0 | 0 | 0 | 1
36588-31-5 | 9859302 | CCCCCCCCCOC1=CC=CC=C1 | 591.9 | 286.1 | JOBACK | JOBACK | 0 | 0 | 0 | 0 | 1 | 8 | 0 | 0 | 0 | 0 | 1 | 1 | 0 | 0 | 0 | 0 | 0 | 0 | 0
36596-67-5 | 520807 | CCOC(=O)C1=C(C=CC=C1C)C | 546.14 | 307.52 | JOBACK | JOBACK | 0 | 0 | 1 | 0 | 1 | 1 | 0 | 0 | 0 | 0 | 3 | 0 | 0 | 0 | 0 | 0 | 0 | 0 | 0
36613-93-1 | 142101 | CCC(C1CCCCC1)C(=O)OC | 528.61 | 248.44 | JOBACK | JOBACK | 0 | 0 | 1 | 0 | 0 | 6 | 0 | 0 | 0 | 0 | 2 | 0 | 0 | 0 | 0 | 0 | 0 | 0 | 2
3664-56-0 | 138003 | CC1=CC1(C)C | 348 | 212.5 | JOBACK | JOBACK | 0 | 0 | 0 | 0 | 0 | 0 | 0 | 0 | 0 | 0 | 3 | 0 | 1 | 0 | 0 | 0 | 0 | 2 | 1
3664-60-6 | 19315 | CC(=O)CCCCC=C | 448.65 | 228.09 | JOBACK | JOBACK | 0 | 1 | 0 | 0 | 0 | 5 | 0 | 0 | 0 | 0 | 1 | 0 | 1 | 0 | 0 | 0 | 0 | 0 | 1
36653-82-4 | 2682 | CCCCCCCCCCCCCCCCO | 598.15 | 322.65 | YAWS | JOBACK | 0 | 0 | 0 | 0 | 0 | 15 | 1 | 0 | 0 | 0 | 1 | 0 | 0 | 0 | 0 | 0 | 0 | 0 | 0
36691-77-7 | 53424702 | CCCCCCCCCC(CC(C)C)O | 611.22 | 278.36 | JOBACK | JOBACK | 0 | 0 | 0 | 0 | 0 | 9 | 1 | 0 | 0 | 0 | 3 | 0 | 0 | 0 | 0 | 0 | 0 | 0 | 2
3674-77-9 | 138006 | CC1(OCCO1)C2=CC=CC=C2 | 524.5 | 316.82 | JOBACK | JOBACK | 0 | 0 | 0 | 0 | 1 | 2 | 0 | 0 | 0 | 0 | 1 | 2 | 0 | 0 | 0 | 0 | 0 | 1 | 0
36748-84-2 | 142104 | CCC(C)C(CO)C1=CC=CC=C1 | 592.14 | 282.24 | JOBACK | JOBACK | 0 | 0 | 0 | 0 | 1 | 2 | 1 | 0 | 0 | 0 | 2 | 0 | 0 | 0 | 0 | 0 | 0 | 0 | 2
36749-13-0 | 37521 | CCC(CC)OCC | 381.74 | 175.88 | JOBACK | JOBACK | 0 | 0 | 0 | 0 | 0 | 3 | 0 | 0 | 0 | 0 | 3 | 1 | 0 | 0 | 0 | 0 | 0 | 0 | 1
36779-84-7 | 169812 | CC(C)C1CCC(CC1)CC(C)C(=O)C | 587.79 | 270.61 | JOBACK | JOBACK | 0 | 1 | 0 | 0 | 0 | 5 | 0 | 0 | 0 | 0 | 4 | 0 | 0 | 0 | 0 | 0 | 0 | 0 | 4
36794-64-6 | 142107 | CC(CO)C(C)(C)C | 448.27 | 216.89 | JOBACK | JOBACK | 0 | 0 | 0 | 0 | 0 | 1 | 1 | 0 | 0 | 0 | 4 | 0 | 0 | 0 | 0 | 0 | 0 | 1 | 1
3681-71-8 | 5363388 | CC/C=C\CCOC(=O)C | 471.15 | 217.17 | JOBACK | JOBACK | 0 | 0 | 1 | 0 | 0 | 3 | 0 | 0 | 0 | 0 | 2 | 0 | 1 | 0 | 0 | 0 | 0 | 0 | 2
3681-78-5 | 77255 | CCCCCCCCCCCC(=O)OCCC | 601.02 | 301.14 | JOBACK | JOBACK | 0 | 0 | 1 | 0 | 0 | 12 | 0 | 0 | 0 | 0 | 2 | 0 | 0 | 0 | 0 | 0 | 0 | 0 | 0
3682-91-5 | 77259 | CC(C)(CC(=O)CC(C)(C)O)O | 637.29 | 330.65 | JOBACK | WEBBOOK | 0 | 1 | 0 | 0 | 0 | 2 | 2 | 0 | 0 | 0 | 4 | 0 | 0 | 0 | 0 | 0 | 0 | 2 | 0
3683-22-5 | 5357249 | CCC(C)/C=C/C | 361.15 | 147.45 | YAWS | COMMON_CHEMISTRY | 0 | 0 | 0 | 0 | 0 | 1 | 0 | 0 | 0 | 0 | 3 | 0 | 1 | 0 | 0 | 0 | 0 | 0 | 3
36839-67-5 | 37545 | CCC(CC)OC | 358.86 | 164.61 | JOBACK | JOBACK | 0 | 0 | 0 | 0 | 0 | 2 | 0 | 0 | 0 | 0 | 3 | 1 | 0 | 0 | 0 | 0 | 0 | 0 | 1
3686-55-3 | 347794 | CCOC1=CC=CC=C1C(=O)OC | 540.7 | 305.96 | JOBACK | JOBACK | 0 | 0 | 1 | 0 | 1 | 1 | 0 | 0 | 0 | 0 | 2 | 1 | 0 | 0 | 0 | 0 | 0 | 0 | 0
36861-47-9 | 6440721 | CC1=CC=C(C=C1)/C=C\2/C3CCC(C2=O)(C3(C)C)C | 472.15 | 248.15 | YAWS | WIKIDATA | 0 | 1 | 0 | 0 | 1 | 2 | 0 | 0 | 0 | 0 | 4 | 0 | 1 | 0 | 0 | 0 | 0 | 3 | 2
3687-46-5 | 5363234 | CCCCCCCCCCOC(=O)CCCCCCC/C=C\CCCCCCCC | 902.62 | 275.95 | JOBACK | JOBACK | 0 | 0 | 1 | 0 | 0 | 23 | 0 | 0 | 0 | 0 | 2 | 0 | 1 | 0 | 0 | 0 | 0 | 0 | 2
3687-48-7 | 6992244 | CCCCC[C@H](C=C)O | 471.06 | 223.98 | JOBACK | JOBACK | 0 | 0 | 0 | 0 | 0 | 5 | 1 | 0 | 0 | 0 | 1 | 0 | 1 | 0 | 0 | 0 | 0 | 0 | 2
3690-50-4 | 6433383 | C/C=C/1\C=CC(=O)O1 | 412.31 | 233.01 | JOBACK | JOBACK | 0 | 0 | 1 | 0 | 0 | 0 | 0 | 0 | 0 | 0 | 1 | 0 | 2 | 0 | 0 | 0 | 0 | 1 | 3
36901-84-5 | 5365754 | C/C=C\CCC/C=C\C | 424.2 | 181.03 | JOBACK | JOBACK | 0 | 0 | 0 | 0 | 0 | 3 | 0 | 0 | 0 | 0 | 2 | 0 | 2 | 0 | 0 | 0 | 0 | 0 | 4
36903-95-4 | 53426678 | CCC=CC(=CCC)C | 413.72 | 167.07 | JOBACK | JOBACK | 0 | 0 | 0 | 0 | 0 | 2 | 0 | 0 | 0 | 0 | 3 | 0 | 2 | 0 | 0 | 0 | 0 | 1 | 3
3691-11-0 | 94275 | C[C@H]1CCC2=C(CC[C@H](C[C@@H]12)C(=C)C)C | 574.37 | 286.45 | JOBACK | JOBACK | 0 | 0 | 0 | 0 | 0 | 6 | 0 | 0 | 0 | 0 | 3 | 0 | 2 | 0 | 0 | 0 | 0 | 3 | 3
36917-36-9 | 37580 | CCC1=CC(=NC(=C1)C)C | 495.86 | 314.19 | JOBACK | JOBACK | 0 | 0 | 0 | 0 | 0 | 1 | 0 | 0 | 0 | 0 | 3 | 0 | 0 | 1 | 0 | 0 | 0 | 0 | 0
36997-05-4 | 169844 | CCOC(=O)C(=C)OC | 414.08 | 206.22 | JOBACK | JOBACK | 0 | 0 | 1 | 0 | 0 | 2 | 0 | 0 | 0 | 0 | 2 | 1 | 1 | 0 | 0 | 0 | 0 | 1 | 0
37031-29-1 | 688155 | CC1(O[C@H]([C@@H](O1)C(=O)OC)C(=O)OC)C | 582.04 | 314.65 | JOBACK | WEBBOOK | 0 | 0 | 2 | 0 | 0 | 0 | 0 | 0 | 0 | 0 | 4 | 2 | 0 | 0 | 0 | 0 | 0 | 1 | 2
37050-04-7 | 142130 | CCCCCC=C=CCC | 435.83 | 203.89 | JOBACK | JOBACK | 0 | 0 | 0 | 0 | 0 | 5 | 0 | 0 | 0 | 0 | 2 | 0 | 2 | 0 | 0 | 0 | 0 | 1 | 2
37050-05-8 | 142131 | CCC=C=CCC(C)C | 412.51 | 177.62 | JOBACK | JOBACK | 0 | 0 | 0 | 0 | 0 | 2 | 0 | 0 | 0 | 0 | 3 | 0 | 2 | 0 | 0 | 0 | 0 | 1 | 3
37064-20-3 | 162239 | CCCOC(=O)C(C)CC | 440.42 | 207.25 | JOBACK | JOBACK | 0 | 0 | 1 | 0 | 0 | 3 | 0 | 0 | 0 | 0 | 3 | 0 | 0 | 0 | 0 | 0 | 0 | 0 | 1
37086-84-3 | 101169 | CC(COC(=O)C1=CC=CC=C1)O | 605.04 | 317.03 | JOBACK | JOBACK | 0 | 0 | 1 | 0 | 1 | 1 | 1 | 0 | 0 | 0 | 1 | 0 | 0 | 0 | 0 | 0 | 0 | 0 | 1
3710-23-4 | 77301 | CC(=C)C1=CC2=CC=CC=C2C=C1 | 544.24 | 329.15 | JOBACK | WIKIDATA | 0 | 0 | 0 | 0 | 2 | 1 | 0 | 0 | 0 | 0 | 1 | 0 | 1 | 0 | 0 | 0 | 0 | 1 | 0
3710-30-3 | 19460 | C=CCCCCC=C | 387.15 | 203.15 | YAWS | WIKIDATA | 0 | 0 | 0 | 0 | 0 | 6 | 0 | 0 | 0 | 0 | 0 | 0 | 2 | 0 | 0 | 0 | 0 | 0 | 2
3710-31-4 | 77302 | CCCCCC(CO)O | 363.15 | 275.29 | YAWS | JOBACK | 0 | 0 | 0 | 0 | 0 | 5 | 2 | 0 | 0 | 0 | 1 | 0 | 0 | 0 | 0 | 0 | 0 | 0 | 1
3710-41-6 | 5362817 | C/C=C/CCCC=C | 383.48 | 173.08 | JOBACK | JOBACK | 0 | 0 | 0 | 0 | 0 | 4 | 0 | 0 | 0 | 0 | 1 | 0 | 2 | 0 | 0 | 0 | 0 | 0 | 3
3710-42-7 | 138016 | C(CCCO)CCC(=O)O | 597.45 | 319.15 | JOBACK | WIKIDATA | 0 | 0 | 0 | 0 | 0 | 6 | 1 | 0 | 1 | 0 | 0 | 0 | 0 | 0 | 0 | 0 | 0 | 0 | 0
3711-13-5 | 77303 | CCC(=O)OCC(C)(C)COC(=O)CC | 564.49 | 300.81 | JOBACK | JOBACK | 0 | 0 | 2 | 0 | 0 | 4 | 0 | 0 | 0 | 0 | 4 | 0 | 0 | 0 | 0 | 0 | 0 | 1 | 0
37165-53-0 | 142136 | C=CC1(CC2CC1C=C2)O | 506.86 | 303.03 | JOBACK | JOBACK | 0 | 0 | 0 | 0 | 0 | 3 | 1 | 0 | 0 | 0 | 0 | 0 | 2 | 0 | 0 | 0 | 0 | 1 | 5
3720-20-5 | 138017 | CC1CC(OC(=O)C1)C | 424.32 | 221.16 | JOBACK | JOBACK | 0 | 0 | 1 | 0 | 0 | 2 | 0 | 0 | 0 | 0 | 2 | 0 | 0 | 0 | 0 | 0 | 0 | 0 | 2
3721-64-0 | 138020 | C=C1C2C3C2C4C1C4C3 | 405.22 | 282.23 | JOBACK | JOBACK | 0 | 0 | 0 | 0 | 0 | 2 | 0 | 0 | 0 | 0 | 0 | 0 | 1 | 0 | 0 | 0 | 0 | 1 | 6
3721-95-7 | 19494 | C1CC(C1)C(=O)O | 465.15 | 270.65 | JOBACK | JOBACK | 0 | 0 | 0 | 0 | 0 | 3 | 0 | 0 | 1 | 0 | 0 | 0 | 0 | 0 | 0 | 0 | 0 | 0 | 1
3722-73-4 | 14917709 | CC1=CC2=C(CCCO2)C=C1 | 507.67 | 299.15 | JOBACK | JOBACK | 0 | 0 | 0 | 0 | 1 | 3 | 0 | 0 | 0 | 0 | 1 | 1 | 0 | 0 | 0 | 0 | 0 | 0 | 0
3724-55-8 | 77314 | COC(=O)CC=C | 380.15 | 186.68 | YAWS | JOBACK | 0 | 0 | 1 | 0 | 0 | 2 | 0 | 0 | 0 | 0 | 1 | 0 | 1 | 0 | 0 | 0 | 0 | 0 | 1
3724-61-6 | 245572 | CCCCCCCCCCCCOC(=O)CCC | 623.9 | 250.51 | JOBACK | JOBACK | 0 | 0 | 1 | 0 | 0 | 13 | 0 | 0 | 0 | 0 | 2 | 0 | 0 | 0 | 0 | 0 | 0 | 0 | 0
3724-66-1 | 5463078 | CCOC(=O)C/C=C/C | 420.65 | 205.9 | YAWS | JOBACK | 0 | 0 | 1 | 0 | 0 | 2 | 0 | 0 | 0 | 0 | 2 | 0 | 1 | 0 | 0 | 0 | 0 | 0 | 2
3725-20-0 | 138023 | C1C=CC2CC2C=C1 | 402.98 | 210.28 | JOBACK | JOBACK | 0 | 0 | 0 | 0 | 0 | 2 | 0 | 0 | 0 | 0 | 0 | 0 | 2 | 0 | 0 | 0 | 0 | 0 | 6
3725-28-8 | 138024 | C1CC2C1C=CC=C2 | 402.98 | 210.28 | JOBACK | JOBACK | 0 | 0 | 0 | 0 | 0 | 2 | 0 | 0 | 0 | 0 | 0 | 0 | 2 | 0 | 0 | 0 | 0 | 0 | 6
3725-30-2 | 5367250 | C/1/C=C\C=C/C/C=C1 | 412.88 | 270.15 | JOBACK | WIKIDATA | 0 | 0 | 0 | 0 | 0 | 2 | 0 | 0 | 0 | 0 | 0 | 0 | 3 | 0 | 0 | 0 | 0 | 0 | 6
3725-33-5 | 138025 | C1CC2C3C2C1C=C3 | 393.08 | 233.78 | JOBACK | JOBACK | 0 | 0 | 0 | 0 | 0 | 2 | 0 | 0 | 0 | 0 | 0 | 0 | 1 | 0 | 0 | 0 | 0 | 0 | 6
3726-36-1 | 94276 | CC1CC(C(C(C1)C)C)C | 436.15 | 197.12 | YAWS | JOBACK | 0 | 0 | 0 | 0 | 0 | 2 | 0 | 0 | 0 | 0 | 4 | 0 | 0 | 0 | 0 | 0 | 0 | 0 | 4
3726-45-2 | 94277 | CC1CCC(C(C1C)C)C | 357.15 | 197.12 | YAWS | JOBACK | 0 | 0 | 0 | 0 | 0 | 2 | 0 | 0 | 0 | 0 | 4 | 0 | 0 | 0 | 0 | 0 | 0 | 0 | 4
3726-46-3 | 136729 | CCC1CCCC1C | 393.25 | 186.58 | JOBACK | JOBACK | 0 | 0 | 0 | 0 | 0 | 4 | 0 | 0 | 0 | 0 | 2 | 0 | 0 | 0 | 0 | 0 | 0 | 0 | 2
3726-47-4 | 19502 | CCC1CCC(C1)C | 394.19008 | 143.39128 | WEBBOOK | WEBBOOK | 0 | 0 | 0 | 0 | 0 | 4 | 0 | 0 | 0 | 0 | 2 | 0 | 0 | 0 | 0 | 0 | 0 | 0 | 2
3727-31-9 | 138026 | CC1=CCC=C1 | 346.65 | 186.56 | JOBACK | JOBACK | 0 | 0 | 0 | 0 | 0 | 1 | 0 | 0 | 0 | 0 | 1 | 0 | 2 | 0 | 0 | 0 | 0 | 1 | 3
3727-53-5 | 86069 | C=C1C2CCCCC2OC1=O | 343.15 | 311.9 | YAWS | JOBACK | 0 | 0 | 1 | 0 | 0 | 5 | 0 | 0 | 0 | 0 | 0 | 0 | 1 | 0 | 0 | 0 | 0 | 1 | 2
3728-54-9 | 35413 | CCC1CCCCC1C | 424.20648 | 194.33 | WEBBOOK | JOBACK | 0 | 0 | 0 | 0 | 0 | 5 | 0 | 0 | 0 | 0 | 2 | 0 | 0 | 0 | 0 | 0 | 0 | 0 | 2
3728-55-0 | 35412 | CCC1CCCC(C1)C | 420.4 | 194.33 | JOBACK | JOBACK | 0 | 0 | 0 | 0 | 0 | 5 | 0 | 0 | 0 | 0 | 2 | 0 | 0 | 0 | 0 | 0 | 0 | 0 | 2
3728-56-1 | 19503 | CCC1CCC(CC1)C | 420.15 | 194.33 | YAWS | JOBACK | 0 | 0 | 0 | 0 | 0 | 5 | 0 | 0 | 0 | 0 | 2 | 0 | 0 | 0 | 0 | 0 | 0 | 0 | 2
3730-60-7 | 19506 | CC(C)CCC(C)(C)O | 427.65 | 228.16 | YAWS | JOBACK | 0 | 0 | 0 | 0 | 0 | 2 | 1 | 0 | 0 | 0 | 4 | 0 | 0 | 0 | 0 | 0 | 0 | 1 | 1
3732-61-4 | 138029 | CC(C)(C)C(C)(C=C)O | 465.04 | 243.82 | JOBACK | JOBACK | 0 | 0 | 0 | 0 | 0 | 1 | 1 | 0 | 0 | 0 | 4 | 0 | 1 | 0 | 0 | 0 | 0 | 2 | 1
3734-60-9 | 151143 | C=CC1=CC(OC1=O)O | 494.84 | 289.99 | JOBACK | JOBACK | 0 | 0 | 1 | 0 | 0 | 1 | 1 | 0 | 0 | 0 | 0 | 0 | 2 | 0 | 0 | 0 | 0 | 1 | 3
3739-64-8 | 77332 | CCCCOCC=C | 389.15 | 189.12 | YAWS | JOBACK | 0 | 0 | 0 | 0 | 0 | 5 | 0 | 0 | 0 | 0 | 1 | 1 | 1 | 0 | 0 | 0 | 0 | 0 | 1
3740-59-8 | 138034 | CC1=CCCC(=O)O1 | 414.92 | 231.65 | JOBACK | JOBACK | 0 | 0 | 1 | 0 | 0 | 2 | 0 | 0 | 0 | 0 | 1 | 0 | 1 | 0 | 0 | 0 | 0 | 1 | 1
3741-00-2 | 19540 | CCCCCC1CCCC1 | 453.15 | 190.15 | WIKIDATA | COMMON_CHEMISTRY | 0 | 0 | 0 | 0 | 0 | 8 | 0 | 0 | 0 | 0 | 1 | 0 | 0 | 0 | 0 | 0 | 0 | 0 | 1
3742-34-5 | 77345 | C=CC1CCCC1 | 372.15 | 146.75 | YAWS | CRC_ORG | 0 | 0 | 0 | 0 | 0 | 5 | 0 | 0 | 0 | 0 | 0 | 0 | 1 | 0 | 0 | 0 | 0 | 0 | 2
3742-38-9 | 520847 | CCC1CC=CC1 | 371.15 | 180.31 | YAWS | JOBACK | 0 | 0 | 0 | 0 | 0 | 3 | 0 | 0 | 0 | 0 | 1 | 0 | 1 | 0 | 0 | 0 | 0 | 0 | 3
3742-42-5 | 138037 | CCC1CCC=CC1 | 401.35 | 188.06 | JOBACK | JOBACK | 0 | 0 | 0 | 0 | 0 | 4 | 0 | 0 | 0 | 0 | 1 | 0 | 1 | 0 | 0 | 0 | 0 | 0 | 3
37434-59-6 | 343880 | COC(=O)C(C1=CC=CC=C1)C(=O)OC | 593.96 | 309.81 | JOBACK | JOBACK | 0 | 0 | 2 | 0 | 1 | 0 | 0 | 0 | 0 | 0 | 2 | 0 | 0 | 0 | 0 | 0 | 0 | 0 | 1
37438-00-9 | 142161 | CC1=CC=CC=C1C2=CCCC2 | 529.91 | 292.36 | JOBACK | JOBACK | 0 | 0 | 0 | 0 | 1 | 3 | 0 | 0 | 0 | 0 | 1 | 0 | 1 | 0 | 0 | 0 | 0 | 1 | 1
3748-13-8 | 77353 | CC(=C)C1=CC(=CC=C1)C(=C)C | 504.11184 | 232.5 | WEBBOOK | JOBACK | 0 | 0 | 0 | 0 | 1 | 2 | 0 | 0 | 0 | 0 | 2 | 0 | 2 | 0 | 0 | 0 | 0 | 2 | 0
37484-68-7 | 545615 | CCC(=O)C(C)C(=O)C(C)C | 512.38 | 261.05 | JOBACK | JOBACK | 0 | 2 | 0 | 0 | 0 | 1 | 0 | 0 | 0 | 0 | 4 | 0 | 0 | 0 | 0 | 0 | 0 | 0 | 2
37493-70-2 | 98676 | CCCCCCC(CCCC)O | 502.15 | 269.65 | JOBACK | COMMON_CHEMISTRY | 0 | 0 | 0 | 0 | 0 | 8 | 1 | 0 | 0 | 0 | 2 | 0 | 0 | 0 | 0 | 0 | 0 | 0 | 1
37514-30-0 | 161949 | CC1(CCCCCCCCCCC1)OC | 587.75 | 279.93 | JOBACK | JOBACK | 0 | 0 | 0 | 0 | 0 | 11 | 0 | 0 | 0 | 0 | 2 | 1 | 0 | 0 | 0 | 0 | 0 | 1 | 0
37519-97-4 | 5280341 | CC(CC/C=C(\C)/CCC=C(C)C)CCO | 642.62 | 266.55 | JOBACK | JOBACK | 0 | 0 | 0 | 0 | 0 | 6 | 1 | 0 | 0 | 0 | 4 | 0 | 2 | 0 | 0 | 0 | 0 | 2 | 3
3752-92-9 | 279047 | C1CCC(C1)C(C2CCCC2)C3CCCC3 | 611.08 | 295.15 | JOBACK | JOBACK | 0 | 0 | 0 | 0 | 0 | 12 | 0 | 0 | 0 | 0 | 0 | 0 | 0 | 0 | 0 | 0 | 0 | 0 | 4
37520-11-9 | 524671 | C1CC1CCC2CC2 | 396.12 | 215.8 | JOBACK | JOBACK | 0 | 0 | 0 | 0 | 0 | 6 | 0 | 0 | 0 | 0 | 0 | 0 | 0 | 0 | 0 | 0 | 0 | 0 | 2
37526-88-8 | 250096 | C/C=C(\C)/C(=O)OCC1=CC=CC=C1 | 563.1 | 274.71 | JOBACK | JOBACK | 0 | 0 | 1 | 0 | 1 | 1 | 0 | 0 | 0 | 0 | 2 | 0 | 1 | 0 | 0 | 0 | 0 | 1 | 1
3757-32-2 | 77366 | CC(C)COC(=O)CCC(=O)C | 501.15 | 268.45 | JOBACK | JOBACK | 0 | 1 | 1 | 0 | 0 | 3 | 0 | 0 | 0 | 0 | 3 | 0 | 0 | 0 | 0 | 0 | 0 | 0 | 1
37593-02-5 | 98878 | CCCCCC1=CC=C(C=C1)C(=O)C | 582.57 | 325.14 | JOBACK | JOBACK | 0 | 1 | 0 | 0 | 1 | 4 | 0 | 0 | 0 | 0 | 2 | 0 | 0 | 0 | 0 | 0 | 0 | 0 | 0
37593-06-9 | 236813 | CCCCCCCCCCC1=CC=C(C=C1)C(=O)C | 696.97 | 310.4 | JOBACK | JOBACK | 0 | 1 | 0 | 0 | 1 | 9 | 0 | 0 | 0 | 0 | 2 | 0 | 0 | 0 | 0 | 0 | 0 | 0 | 0
3760-11-0 | 5312586 | CCCCCC/C=C/C(=O)O | 494.65 | 273.65 | YAWS | JOBACK | 0 | 0 | 0 | 0 | 0 | 5 | 0 | 0 | 1 | 0 | 1 | 0 | 1 | 0 | 0 | 0 | 0 | 0 | 2
3760-14-3 | 5365758 | C/C/1=C/CC/C(=C\CC1)/C | 469.44 | 233.6 | JOBACK | JOBACK | 0 | 0 | 0 | 0 | 0 | 4 | 0 | 0 | 0 | 0 | 2 | 0 | 2 | 0 | 0 | 0 | 0 | 2 | 2
3760-20-1 | 19576 | CCC1CCCCC1O | 349.65 | 243.88 | YAWS | JOBACK | 0 | 0 | 0 | 0 | 0 | 5 | 1 | 0 | 0 | 0 | 1 | 0 | 0 | 0 | 0 | 0 | 0 | 0 | 2
3761-63-5 | 138046 | C1CCCC2=CC=C(CCC1)C=C2 | 557.19 | 283.31 | JOBACK | JOBACK | 0 | 0 | 0 | 0 | 1 | 7 | 0 | 0 | 0 | 0 | 0 | 0 | 0 | 0 | 0 | 0 | 0 | 0 | 0
3761-94-2 | 77376 | CC1(CCCCCC1)O | 456.65 | 268.5 | JOBACK | JOBACK | 0 | 0 | 0 | 0 | 0 | 6 | 1 | 0 | 0 | 0 | 1 | 0 | 0 | 0 | 0 | 0 | 0 | 1 | 0
37674-63-8 | 61969 | CC=CC(C)C(=O)O | 472.15 | 297.9 | YAWS | JOBACK | 0 | 0 | 0 | 0 | 0 | 0 | 0 | 0 | 1 | 0 | 2 | 0 | 1 | 0 | 0 | 0 | 0 | 0 | 3
37689-12-6 | 520860 | CC(C)CC1CCC=C1 | 416.8 | 187.85 | WEBBOOK | JOBACK | 0 | 0 | 0 | 0 | 0 | 3 | 0 | 0 | 0 | 0 | 2 | 0 | 1 | 0 | 0 | 0 | 0 | 0 | 4
37689-14-8 | 142185 | CCCCCC1CCC=C1 | 442.84 | 214.12 | JOBACK | JOBACK | 0 | 0 | 0 | 0 | 0 | 6 | 0 | 0 | 0 | 0 | 1 | 0 | 1 | 0 | 0 | 0 | 0 | 0 | 3
37689-15-9 | 142186 | CC(C)CCC1=CCCC1 | 441.4 | 215.88 | JOBACK | JOBACK | 0 | 0 | 0 | 0 | 0 | 5 | 0 | 0 | 0 | 0 | 2 | 0 | 1 | 0 | 0 | 0 | 0 | 1 | 2
37689-16-0 | 142187 | CC(C)CCC1CCC=C1 | 442.4 | 199.12 | JOBACK | JOBACK | 0 | 0 | 0 | 0 | 0 | 4 | 0 | 0 | 0 | 0 | 2 | 0 | 1 | 0 | 0 | 0 | 0 | 0 | 4
37689-18-2 | 142188 | CCCCCCC1CCC=C1 | 465.72 | 225.39 | JOBACK | JOBACK | 0 | 0 | 0 | 0 | 0 | 7 | 0 | 0 | 0 | 0 | 1 | 0 | 1 | 0 | 0 | 0 | 0 | 0 | 3
37689-19-3 | 142189 | C=CCC1=CCCC1 | 403.41 | 206.58 | JOBACK | JOBACK | 0 | 0 | 0 | 0 | 0 | 5 | 0 | 0 | 0 | 0 | 0 | 0 | 2 | 0 | 0 | 0 | 0 | 1 | 2
37689-22-8 | 142190 | C1CC(C=C1)C2=CC=CC=C2 | 492.4 | 251.81 | JOBACK | JOBACK | 0 | 0 | 0 | 0 | 1 | 2 | 0 | 0 | 0 | 0 | 0 | 0 | 1 | 0 | 0 | 0 | 0 | 0 | 3
3769-23-1 | 19589 | CCC(C)CC=C | 360.15 | 131.9 | YAWS | OPEN_NTBKM | 0 | 0 | 0 | 0 | 0 | 3 | 0 | 0 | 0 | 0 | 2 | 0 | 1 | 0 | 0 | 0 | 0 | 0 | 2
37706-26-6 | 142191 | C1CCC23CCC2(C1)C=C3 | 457.2 | 305.56 | JOBACK | JOBACK | 0 | 0 | 0 | 0 | 0 | 6 | 0 | 0 | 0 | 0 | 0 | 0 | 1 | 0 | 0 | 0 | 0 | 2 | 2
3772-26-7 | 77392 | CC(C)N1CCCC1=O | 455.26 | 273 | JOBACK | JOBACK | 0 | 0 | 0 | 0 | 0 | 3 | 0 | 0 | 0 | 1 | 2 | 0 | 0 | 0 | 0 | 0 | 0 | 1 | 1
37722-77-3 | 6428759 | CCOC(=O)/C=C\1/CCCC(C1)(C)C | 558.81 | 308.97 | JOBACK | JOBACK | 0 | 0 | 1 | 0 | 0 | 5 | 0 | 0 | 0 | 0 | 3 | 0 | 1 | 0 | 0 | 0 | 0 | 2 | 1
3773-93-1 | 95269 | CC1OCC(O1)CO | 470.69 | 266.73 | JOBACK | JOBACK | 0 | 0 | 0 | 0 | 0 | 2 | 1 | 0 | 0 | 0 | 1 | 2 | 0 | 0 | 0 | 0 | 0 | 0 | 2
37769-62-3 | 142200 | CC(C)CC(C)(C)COC=C | 443.83 | 210.35 | JOBACK | JOBACK | 0 | 0 | 0 | 0 | 0 | 3 | 0 | 0 | 0 | 0 | 4 | 1 | 1 | 0 | 0 | 0 | 0 | 1 | 2
37778-99-7 | 447661 | C[C@H](CO)C1=CC=CC=C1 | 523.94 | 263.43 | JOBACK | JOBACK | 0 | 0 | 0 | 0 | 1 | 1 | 1 | 0 | 0 | 0 | 1 | 0 | 0 | 0 | 0 | 0 | 0 | 0 | 1
3779-29-1 | 77410 | CCOC(=O)C1(CCC1)C(=O)OCC | 497.15 | 325.44 | JOBACK | JOBACK | 0 | 0 | 2 | 0 | 0 | 5 | 0 | 0 | 0 | 0 | 2 | 0 | 0 | 0 | 0 | 0 | 0 | 1 | 0
37817-36-0 | 142207 | CC1C(C1=C=C(C)C)C | 417.38 | 207.8 | JOBACK | JOBACK | 0 | 0 | 0 | 0 | 0 | 0 | 0 | 0 | 0 | 0 | 4 | 0 | 2 | 0 | 0 | 0 | 0 | 3 | 2
37831-90-6 | 142213 | C1C2C1C3CC3C4C2C4 | 410.33 | 265.03 | JOBACK | JOBACK | 0 | 0 | 0 | 0 | 0 | 3 | 0 | 0 | 0 | 0 | 0 | 0 | 0 | 0 | 0 | 0 | 0 | 0 | 6
37832-65-8 | 98024 | CC1CC(CC(C1)(C)C)OC(=O)C2=CC=CC=C2C(=O)OC3CC(CC(C3)(C)C)C | 963.48 | 328.15 | JOBACK | JOBACK | 0 | 0 | 2 | 0 | 1 | 6 | 0 | 0 | 0 | 0 | 6 | 0 | 0 | 0 | 0 | 0 | 0 | 2 | 4
37846-63-2 | 142215 | C=C1C2C=CC1C=C2 | 397.87 | 227.48 | JOBACK | JOBACK | 0 | 0 | 0 | 0 | 0 | 1 | 0 | 0 | 0 | 0 | 0 | 0 | 3 | 0 | 0 | 0 | 0 | 1 | 6
37846-64-3 | 142216 | CC(=C1C2CCC1C3C2C3)C | 469.08 | 263.23 | JOBACK | JOBACK | 0 | 0 | 0 | 0 | 0 | 3 | 0 | 0 | 0 | 0 | 2 | 0 | 1 | 0 | 0 | 0 | 0 | 2 | 4
37872-12-1 | 12859393 | CC(C)(C)C(C)(C)C1=CC=CC=C1 | 494.15 | 267.53 | JOBACK | JOBACK | 0 | 0 | 0 | 0 | 1 | 0 | 0 | 0 | 0 | 0 | 5 | 0 | 0 | 0 | 0 | 0 | 0 | 2 | 0
3788-32-7 | 77414 | CC(C)CC1CCCC1 | 421.15 | 158.05 | YAWS | COMMON_CHEMISTRY | 0 | 0 | 0 | 0 | 0 | 5 | 0 | 0 | 0 | 0 | 2 | 0 | 0 | 0 | 0 | 0 | 0 | 0 | 2
3788-56-5 | 138052 | C(CCCCO)CCCC(=O)O | 643.21 | 326.65 | JOBACK | JOBACK | 0 | 0 | 0 | 0 | 0 | 8 | 1 | 0 | 1 | 0 | 0 | 0 | 0 | 0 | 0 | 0 | 0 | 0 | 0
37882-55-6 | 169980 | CCC1CC1CO | 431.13 | 231.9 | JOBACK | JOBACK | 0 | 0 | 0 | 0 | 0 | 3 | 1 | 0 | 0 | 0 | 1 | 0 | 0 | 0 | 0 | 0 | 0 | 0 | 2
3790-71-4 | 1549108 | CC(=CCC/C(=C/CC/C(=C\CO)/C)/C)C | 647.1 | 262.51 | JOBACK | JOBACK | 0 | 0 | 0 | 0 | 0 | 5 | 1 | 0 | 0 | 0 | 4 | 0 | 3 | 0 | 0 | 0 | 0 | 3 | 3
37909-95-8 | 2775237 | CCCCC1=CC=C(C=C1)C2=CC=CC=C2 | 572 | 288.55014 | JOBACK | WEBBOOK | 0 | 0 | 0 | 0 | 2 | 3 | 0 | 0 | 0 | 0 | 1 | 0 | 0 | 0 | 0 | 0 | 0 | 0 | 0
37910-77-3 | 5364508 | CCCCCCCC/C=C\CCCCCCCCCCCC(=O)OCC | 502.65 | 307.15 | YAWS | JOBACK | 0 | 0 | 1 | 0 | 0 | 19 | 0 | 0 | 0 | 0 | 2 | 0 | 1 | 0 | 0 | 0 | 0 | 0 | 2
37920-25-5 | 123470 | CCCCC1=CC=C(C=C1)C(=O)C | 413.65 | 313.87 | YAWS | JOBACK | 0 | 1 | 0 | 0 | 1 | 3 | 0 | 0 | 0 | 0 | 2 | 0 | 0 | 0 | 0 | 0 | 0 | 0 | 0
37935-49-2 | 10978415 | C/C=C/C=C/CCCCCCCOC1CCCCO1 | 665.8 | 327.37 | JOBACK | JOBACK | 0 | 0 | 0 | 0 | 0 | 11 | 0 | 0 | 0 | 0 | 1 | 2 | 2 | 0 | 0 | 0 | 0 | 0 | 5
37951-49-8 | 584765 | CCC(=O)C1=CC(=CC=C1)OC | 532.15 | 313.56 | JOBACK | JOBACK | 0 | 1 | 0 | 0 | 1 | 1 | 0 | 0 | 0 | 0 | 2 | 1 | 0 | 0 | 0 | 0 | 0 | 0 | 0
3796-70-1 | 1549778 | CC(=CCC/C(=C/CCC(=O)C)/C)C | 558.99 | 248.12 | JOBACK | JOBACK | 0 | 1 | 0 | 0 | 0 | 4 | 0 | 0 | 0 | 0 | 4 | 0 | 2 | 0 | 0 | 0 | 0 | 2 | 2
37973-84-5 | 517344 | C/C=C/CCCCCCCC(=O)O | 600.95 | 290.65 | JOBACK | COMMON_CHEMISTRY | 0 | 0 | 0 | 0 | 0 | 7 | 0 | 0 | 1 | 0 | 1 | 0 | 1 | 0 | 0 | 0 | 0 | 0 | 2
37974-23-5 | 520876 | CCCC(C)(CC)C(=O)OC | 460.51 | 235.94 | JOBACK | JOBACK | 0 | 0 | 1 | 0 | 0 | 3 | 0 | 0 | 0 | 0 | 4 | 0 | 0 | 0 | 0 | 0 | 0 | 1 | 0
37987-27-2 | 40919 | CC(C)(C)C1=CC(=C(C=C1)O)OC | 526.15 | 323.65 | YAWS | WIKIDATA | 0 | 0 | 0 | 0 | 1 | 0 | 1 | 0 | 0 | 0 | 4 | 1 | 0 | 0 | 0 | 0 | 0 | 1 | 0
37988-38-8 | 2779146 | CC(C)(C1=CC=CC=N1)O | 477.15 | 322.65 | YAWS | JOBACK | 0 | 0 | 0 | 0 | 0 | 0 | 1 | 0 | 0 | 0 | 2 | 0 | 0 | 1 | 0 | 0 | 0 | 1 | 0
38031-78-6 | 520879 | CC(C)(C)C1=CN=CC=C1 | 482.67 | 230.25 | JOBACK | WEBBOOK | 0 | 0 | 0 | 0 | 0 | 0 | 0 | 0 | 0 | 0 | 3 | 0 | 0 | 1 | 0 | 0 | 0 | 1 | 0
38049-26-2 | 443163 | C[C@@H]1CC[C@H](C[C@H]1O)C(=C)C | 527.35 | 246.46 | JOBACK | JOBACK | 0 | 0 | 0 | 0 | 0 | 4 | 1 | 0 | 0 | 0 | 2 | 0 | 1 | 0 | 0 | 0 | 0 | 1 | 3
3806-82-4 | 136422 | C1CCC2C=CC2C1 | 403.82 | 209.52 | JOBACK | JOBACK | 0 | 0 | 0 | 0 | 0 | 4 | 0 | 0 | 0 | 0 | 0 | 0 | 1 | 0 | 0 | 0 | 0 | 0 | 4
38064-90-3 | 96403 | CC1=C(C=C(C=C1)OC)OC | 388.15 | 287.11 | YAWS | JOBACK | 0 | 0 | 0 | 0 | 1 | 0 | 0 | 0 | 0 | 0 | 3 | 2 | 0 | 0 | 0 | 0 | 0 | 0 | 0
38087-02-4 | 6428984 | CC(=O)C(=O)CC1=CC=CC=C1 | 562.82 | 328.74 | JOBACK | JOBACK | 0 | 2 | 0 | 0 | 1 | 1 | 0 | 0 | 0 | 0 | 1 | 0 | 0 | 0 | 0 | 0 | 0 | 0 | 0
3809-32-3 | 97959 | CC1CCC(C(C1)O)C | 451.65 | 239.64 | JOBACK | JOBACK | 0 | 0 | 0 | 0 | 0 | 3 | 1 | 0 | 0 | 0 | 2 | 0 | 0 | 0 | 0 | 0 | 0 | 0 | 3
3810-26-2 | 77422 | C1CC(=O)C=C1C2=CC=CC=C2 | 507.35 | 250.15 | JOBACK | WIKIDATA | 0 | 1 | 0 | 0 | 1 | 2 | 0 | 0 | 0 | 0 | 0 | 0 | 1 | 0 | 0 | 0 | 0 | 1 | 1
38146-95-1 | 11148378 | CCCCCCCCC(CCCO)O | 658.08 | 331.64 | JOBACK | JOBACK | 0 | 0 | 0 | 0 | 0 | 10 | 2 | 0 | 0 | 0 | 1 | 0 | 0 | 0 | 0 | 0 | 0 | 0 | 1
3817-57-0 | 138059 | C=C1CCCCCCCCC1 | 491.74 | 224.95 | JOBACK | JOBACK | 0 | 0 | 0 | 0 | 0 | 10 | 0 | 0 | 0 | 0 | 0 | 0 | 1 | 0 | 0 | 0 | 0 | 1 | 0
38222-83-2 | 98898 | CC1=CC(=NC(=C1)C(C)(C)C)C(C)(C)C | 506.15 | 306.15 | YAWS | JOBACK | 0 | 0 | 0 | 0 | 0 | 0 | 0 | 0 | 0 | 0 | 7 | 0 | 0 | 1 | 0 | 0 | 0 | 2 | 0
38229-26-4 | 5463180 | C/C/1=C\CCCCCC1 | 442.42 | 209.05 | JOBACK | JOBACK | 0 | 0 | 0 | 0 | 0 | 6 | 0 | 0 | 0 | 0 | 1 | 0 | 1 | 0 | 0 | 0 | 0 | 1 | 1
38255-97-9 | 142242 | C1CC2C3CCC(C2C1)CC3 | 475.37 | 256.27 | JOBACK | JOBACK | 0 | 0 | 0 | 0 | 0 | 7 | 0 | 0 | 0 | 0 | 0 | 0 | 0 | 0 | 0 | 0 | 0 | 0 | 4
38258-93-4 | 137792 | C1CC2C=CC1CC2C#N | 524.11 | 281.54 | JOBACK | JOBACK | 0 | 0 | 0 | 1 | 0 | 3 | 0 | 0 | 0 | 0 | 0 | 0 | 1 | 0 | 0 | 0 | 0 | 0 | 5
38284-27-4 | 5352876 | CC/C=C/C=C/C(=O)C | 444.83 | 219.69 | JOBACK | JOBACK | 0 | 1 | 0 | 0 | 0 | 1 | 0 | 0 | 0 | 0 | 2 | 0 | 2 | 0 | 0 | 0 | 0 | 0 | 4
38285-49-3 | 161960 | CCCCC1COCC(C1OC(=O)C)C | 569.54 | 292.8 | JOBACK | JOBACK | 0 | 0 | 1 | 0 | 0 | 5 | 0 | 0 | 0 | 0 | 3 | 1 | 0 | 0 | 0 | 0 | 0 | 0 | 3
38310-32-6 | 142245 | C1C=CCC23C1(C=CC=C2)C=C3 | 508.98 | 323.34 | JOBACK | JOBACK | 0 | 0 | 0 | 0 | 0 | 2 | 0 | 0 | 0 | 0 | 0 | 0 | 4 | 0 | 0 | 0 | 0 | 2 | 8
38310-40-6 | 142246 | C1=CC=C2C=CC3C2C(=C1)C=C3 | 517.62 | 301.34 | JOBACK | JOBACK | 0 | 0 | 0 | 0 | 0 | 0 | 0 | 0 | 0 | 0 | 0 | 0 | 5 | 0 | 0 | 0 | 0 | 2 | 10
38310-48-4 | 142247 | C=C1C2CCC1C3C2C3 | 415.96 | 257.97 | JOBACK | JOBACK | 0 | 0 | 0 | 0 | 0 | 4 | 0 | 0 | 0 | 0 | 0 | 0 | 1 | 0 | 0 | 0 | 0 | 1 | 4
3835-64-1 | 138060 | CC(C)(C)C(C1=CC=CC=C1)O | 566.47 | 320.41093 | JOBACK | WEBBOOK | 0 | 0 | 0 | 0 | 1 | 0 | 1 | 0 | 0 | 0 | 3 | 0 | 0 | 0 | 0 | 0 | 0 | 1 | 1
38363-23-4 | 170040 | CCCCCCCCCC=CCOC(=O)C | 582.3 | 284.79 | JOBACK | JOBACK | 0 | 0 | 1 | 0 | 0 | 9 | 0 | 0 | 0 | 0 | 2 | 0 | 1 | 0 | 0 | 0 | 0 | 0 | 2
38363-29-0 | 5363237 | CCC/C=C/CCCCCCCOC(=O)C | 582.3 | 284.79 | JOBACK | JOBACK | 0 | 0 | 1 | 0 | 0 | 9 | 0 | 0 | 0 | 0 | 2 | 0 | 1 | 0 | 0 | 0 | 0 | 0 | 2
38376-28-2 | 170041 | CC(CCCC(C)(C)OC)CCO | 562.21 | 284.2 | JOBACK | JOBACK | 0 | 0 | 0 | 0 | 0 | 5 | 1 | 0 | 0 | 0 | 4 | 1 | 0 | 0 | 0 | 0 | 0 | 1 | 1
3839-50-7 | 138062 | CC=C1C=CC=C1 | 384.67 | 195.67 | JOBACK | JOBACK | 0 | 0 | 0 | 0 | 0 | 0 | 0 | 0 | 0 | 0 | 1 | 0 | 3 | 0 | 0 | 0 | 0 | 1 | 5
38395-42-5 | 12383874 | CCCCC(CC)(CCC)O | 517.35 | 265.7 | JOBACK | JOBACK | 0 | 0 | 0 | 0 | 0 | 6 | 1 | 0 | 0 | 0 | 3 | 0 | 0 | 0 | 0 | 0 | 0 | 1 | 0
3840-31-1 | 77449 | COC1=CC(=CC(=C1OC)OC)CO | 629.46 | 310.15 | JOBACK | WIKIDATA | 0 | 0 | 0 | 0 | 1 | 1 | 1 | 0 | 0 | 0 | 3 | 3 | 0 | 0 | 0 | 0 | 0 | 0 | 0
38404-42-1 | 520902 | CC1=C(C=C(C=C1)C(=O)OC)C | 523.26 | 309.15 | JOBACK | JOBACK | 0 | 0 | 1 | 0 | 1 | 0 | 0 | 0 | 0 | 0 | 3 | 0 | 0 | 0 | 0 | 0 | 0 | 0 | 0
38409-63-1 | 591633 | CCCCCCC1=CC=C(C=C1)C(=O)OC | 609.8 | 328.81 | JOBACK | JOBACK | 0 | 0 | 1 | 0 | 1 | 5 | 0 | 0 | 0 | 0 | 2 | 0 | 0 | 0 | 0 | 0 | 0 | 0 | 0
38410-80-9 | 6544468 | C[C@@H]1[C@H](OC(O1)(C)C)C(=O)OC | 500.94 | 301.71 | JOBACK | JOBACK | 0 | 0 | 1 | 0 | 0 | 0 | 0 | 0 | 0 | 0 | 4 | 2 | 0 | 0 | 0 | 0 | 0 | 1 | 2
38421-90-8 | 5363095 | CCCC/C=C/CCCCOC(=O)C | 368.15 | 262.25 | YAWS | JOBACK | 0 | 0 | 1 | 0 | 0 | 7 | 0 | 0 | 0 | 0 | 2 | 0 | 1 | 0 | 0 | 0 | 0 | 0 | 2
38425-47-7 | 142265 | C1C(=CC1=O)C2=CC=CC=C2 | 542.72 | 329.04 | JOBACK | JOBACK | 0 | 1 | 0 | 0 | 1 | 1 | 0 | 0 | 0 | 0 | 0 | 0 | 1 | 0 | 0 | 0 | 0 | 1 | 1
38447-22-2 | 96189 | CCC(C)OC(=O)CCCCC(=O)OC(C)CC | 635.48 | 302.2 | JOBACK | JOBACK | 0 | 0 | 2 | 0 | 0 | 6 | 0 | 0 | 0 | 0 | 4 | 0 | 0 | 0 | 0 | 0 | 0 | 0 | 2
3846-66-0 | 5463182 | CC(C)(C)/C=C/C1=CC=CC=C1 | 501.77 | 248.76 | JOBACK | JOBACK | 0 | 0 | 0 | 0 | 1 | 0 | 0 | 0 | 0 | 0 | 3 | 0 | 1 | 0 | 0 | 0 | 0 | 1 | 2
38476-45-8 | 142279 | CC1(CC2CC1C(=O)C2)C | 486.66 | 311.43 | JOBACK | JOBACK | 0 | 1 | 0 | 0 | 0 | 3 | 0 | 0 | 0 | 0 | 2 | 0 | 0 | 0 | 0 | 0 | 0 | 1 | 2
3848-24-6 | 19707 | CCCC(=O)C(=O)C | 401.15 | 243.15 | YAWS | WIKIDATA | 0 | 2 | 0 | 0 | 0 | 2 | 0 | 0 | 0 | 0 | 2 | 0 | 0 | 0 | 0 | 0 | 0 | 0 | 0
38514-02-2 | 14332773 | CCCCCC(C)CCO | 497.26 | 237.01 | JOBACK | JOBACK | 0 | 0 | 0 | 0 | 0 | 6 | 1 | 0 | 0 | 0 | 2 | 0 | 0 | 0 | 0 | 0 | 0 | 0 | 1
38514-03-3 | 3015987 | CCCCC(C)CCCO | 453.65 | 237.01 | JOBACK | JOBACK | 0 | 0 | 0 | 0 | 0 | 6 | 1 | 0 | 0 | 0 | 2 | 0 | 0 | 0 | 0 | 0 | 0 | 0 | 1
38514-04-4 | 21889000 | CCCC(C)CCCCO | 497.26 | 237.01 | JOBACK | JOBACK | 0 | 0 | 0 | 0 | 0 | 6 | 1 | 0 | 0 | 0 | 2 | 0 | 0 | 0 | 0 | 0 | 0 | 0 | 1
38514-05-5 | 520908 | CCC(C)CCCCCO | 479.15 | 237.01 | YAWS | JOBACK | 0 | 0 | 0 | 0 | 0 | 6 | 1 | 0 | 0 | 0 | 2 | 0 | 0 | 0 | 0 | 0 | 0 | 0 | 1
38514-15-7 | 53425703 | CCCCC(CCO)C(C)C | 519.7 | 233.28 | JOBACK | JOBACK | 0 | 0 | 0 | 0 | 0 | 5 | 1 | 0 | 0 | 0 | 3 | 0 | 0 | 0 | 0 | 0 | 0 | 0 | 2
3853-27-8 | 138063 | CC1=C(C(=CC1)C)C | 415.85 | 234.14 | JOBACK | JOBACK | 0 | 0 | 0 | 0 | 0 | 1 | 0 | 0 | 0 | 0 | 3 | 0 | 2 | 0 | 0 | 0 | 0 | 3 | 1
3853-83-6 | 11830551 | CC1=C[C@H]2[C@@H](CC1)C(=C)CCCC2(C)C | 576.5 | 323.71 | JOBACK | JOBACK | 0 | 0 | 0 | 0 | 0 | 6 | 0 | 0 | 0 | 0 | 3 | 0 | 2 | 0 | 0 | 0 | 0 | 3 | 3
3855-26-3 | 77462 | CCC1=C(C=CC(=C1)C)O | 490.15 | 298.85 | YAWS | WEBBOOK | 0 | 0 | 0 | 0 | 1 | 1 | 1 | 0 | 0 | 0 | 2 | 0 | 0 | 0 | 0 | 0 | 0 | 0 | 0
3857-17-8 | 138066 | CCCC1CCCCO1 | 429.14 | 213.87 | JOBACK | JOBACK | 0 | 0 | 0 | 0 | 0 | 6 | 0 | 0 | 0 | 0 | 1 | 1 | 0 | 0 | 0 | 0 | 0 | 0 | 1
38614-09-4 | 520913 | CCC1=CCCO1 | 387.92 | 212.37 | JOBACK | JOBACK | 0 | 0 | 0 | 0 | 0 | 3 | 0 | 0 | 0 | 0 | 1 | 1 | 1 | 0 | 0 | 0 | 0 | 1 | 1
38614-12-9 | 5463184 | C/C=C\1/CCCO1 | 390.42 | 209.45 | JOBACK | JOBACK | 0 | 0 | 0 | 0 | 0 | 3 | 0 | 0 | 0 | 0 | 1 | 1 | 1 | 0 | 0 | 0 | 0 | 1 | 1
38614-13-0 | 5463185 | C/C=C/1\CCCO1 | 390.42 | 209.45 | JOBACK | JOBACK | 0 | 0 | 0 | 0 | 0 | 3 | 0 | 0 | 0 | 0 | 1 | 1 | 1 | 0 | 0 | 0 | 0 | 1 | 1
38614-14-1 | 142300 | CC(=C1CCCO1)C | 413.18 | 206.76 | JOBACK | JOBACK | 0 | 0 | 0 | 0 | 0 | 3 | 0 | 0 | 0 | 0 | 2 | 1 | 1 | 0 | 0 | 0 | 0 | 2 | 0
38640-62-9 | 117971 | CC(C)C1=CC=CC2=C1C=CC=C2C(C)C | 567.65 | 311.15 | JOBACK | JOBACK | 0 | 0 | 0 | 0 | 2 | 0 | 0 | 0 | 0 | 0 | 4 | 0 | 0 | 0 | 0 | 0 | 0 | 0 | 2
38641-18-8 | 14746346 | CC1=C2C=CC=C(C2=CC=C1)C(C)C | 575.1 | 316.7 | JOBACK | JOBACK | 0 | 0 | 0 | 0 | 2 | 0 | 0 | 0 | 0 | 0 | 3 | 0 | 0 | 0 | 0 | 0 | 0 | 0 | 1
38651-65-9 | 10313167 | CC1([C@H]2CCC(=O)[C@@H]1C2)C | 482.15 | 272.15 | YAWS | WIKIDATA | 0 | 1 | 0 | 0 | 0 | 3 | 0 | 0 | 0 | 0 | 2 | 0 | 0 | 0 | 0 | 0 | 0 | 1 | 2
38667-10-6 | 520917 | CC1(CC(C=C1)(C)C)C | 380.18 | 208.92 | JOBACK | WEBBOOK | 0 | 0 | 0 | 0 | 0 | 1 | 0 | 0 | 0 | 0 | 4 | 0 | 1 | 0 | 0 | 0 | 0 | 2 | 2
38680-06-7 | 142302 | C=C1C2CCC(C1=C)C2=O | 489.41 | 319.13 | JOBACK | JOBACK | 0 | 1 | 0 | 0 | 0 | 4 | 0 | 0 | 0 | 0 | 0 | 0 | 2 | 0 | 0 | 0 | 0 | 2 | 2
38690-77-6 | 170098 | CCCCC1=CC=C(C=C1)C(=O)OC2=CC=C(C=C2)C#N | 835.06 | 253.15 | JOBACK | WIKIDATA | 0 | 0 | 1 | 1 | 2 | 3 | 0 | 0 | 0 | 0 | 1 | 0 | 0 | 0 | 0 | 0 | 0 | 0 | 0
38713-13-2 | 3016008 | CC(C)CCCC(C)CCCC(C)O | 587.9 | 252.09 | JOBACK | JOBACK | 0 | 0 | 0 | 0 | 0 | 6 | 1 | 0 | 0 | 0 | 4 | 0 | 0 | 0 | 0 | 0 | 0 | 0 | 3
38738-60-2 | 10354 | CC1=CC(CCC1)C(=C)C | 449.29683 | 207.4 | WEBBOOK | JOBACK | 0 | 0 | 0 | 0 | 0 | 4 | 0 | 0 | 0 | 0 | 2 | 0 | 2 | 0 | 0 | 0 | 0 | 2 | 2
3875-51-2 | 19751 | CC(C)C1CCCC1 | 399.55 | 161.95 | JOBACK | CRC_ORG | 0 | 0 | 0 | 0 | 0 | 4 | 0 | 0 | 0 | 0 | 2 | 0 | 0 | 0 | 0 | 0 | 0 | 0 | 2
3876-97-9 | 19753 | CC1=C2C(=C(C=CC2=CC=C1)C)C | 423.15 | 313.65 | YAWS | JOBACK | 0 | 0 | 0 | 0 | 2 | 0 | 0 | 0 | 0 | 0 | 3 | 0 | 0 | 0 | 0 | 0 | 0 | 0 | 0
3877-19-8 | 19755 | CC1CCC2=CC=CC=C2C1 | 493.15 | 230.05 | WIKIDATA | JOBACK | 0 | 0 | 0 | 0 | 1 | 3 | 0 | 0 | 0 | 0 | 1 | 0 | 0 | 0 | 0 | 0 | 0 | 0 | 1
38772-53-1 | 529448 | CCCC(C)(C)OC | 378.95 | 193.3 | JOBACK | JOBACK | 0 | 0 | 0 | 0 | 0 | 2 | 0 | 0 | 0 | 0 | 4 | 1 | 0 | 0 | 0 | 0 | 0 | 1 | 0
3878-55-5 | 77487 | COC(=O)CCC(=O)O | 517.73 | 331.15 | JOBACK | JOBACK | 0 | 0 | 1 | 0 | 0 | 2 | 0 | 0 | 1 | 0 | 1 | 0 | 0 | 0 | 0 | 0 | 0 | 0 | 0
38795-15-2 | 142319 | C1CCC2=CC=CC=C(C1)C2 | 502.89 | 267.81 | JOBACK | JOBACK | 0 | 0 | 0 | 0 | 0 | 5 | 0 | 0 | 0 | 0 | 0 | 0 | 3 | 0 | 0 | 0 | 0 | 2 | 4
38829-21-9 | 19963996 | CCCCOC(C)OCCC | 435.65 | 220.65 | YAWS | JOBACK | 0 | 0 | 0 | 0 | 0 | 5 | 0 | 0 | 0 | 0 | 3 | 2 | 0 | 0 | 0 | 0 | 0 | 0 | 1
3883-58-7 | 19763 | CC1(C(=O)CCC1=O)C | 510.92 | 319.65 | JOBACK | JOBACK | 0 | 2 | 0 | 0 | 0 | 2 | 0 | 0 | 0 | 0 | 2 | 0 | 0 | 0 | 0 | 0 | 0 | 1 | 0
38836-21-4 | 256348 | CC(C)C(CC(=O)C)O | 504.93 | 249.4 | JOBACK | JOBACK | 0 | 1 | 0 | 0 | 0 | 1 | 1 | 0 | 0 | 0 | 3 | 0 | 0 | 0 | 0 | 0 | 0 | 0 | 2
38842-05-6 | 36569 | CCC1=CC(=C(C(=C1)CC)CC)CC | 561.54 | 252 | JOBACK | JOBACK | 0 | 0 | 0 | 0 | 1 | 4 | 0 | 0 | 0 | 0 | 4 | 0 | 0 | 0 | 0 | 0 | 0 | 0 | 0
38857-76-0 | 142322 | CCCCC1CCCC2=CC=CC=C12 | 546.1844 | 300.9 | WEBBOOK | JOBACK | 0 | 0 | 0 | 0 | 1 | 6 | 0 | 0 | 0 | 0 | 1 | 0 | 0 | 0 | 0 | 0 | 0 | 0 | 1
3886-78-0 | 5319363 | CC(=C)[C@H]1CC[C@@](C=C1)(C)O | 531.42 | 275.36 | JOBACK | JOBACK | 0 | 0 | 0 | 0 | 0 | 3 | 1 | 0 | 0 | 0 | 2 | 0 | 2 | 0 | 0 | 0 | 0 | 2 | 3
3886-91-7 | 19766 | CCCCCCCCCCCCCCCC(=O)N(C)C | 677.75 | 319.65 | JOBACK | JOBACK | 0 | 0 | 0 | 0 | 0 | 14 | 0 | 0 | 0 | 1 | 3 | 0 | 0 | 0 | 0 | 0 | 0 | 1 | 0
38861-78-8 | 93214 | CC(C)CC1=CC=C(C=C1)C(=O)C | 408.15 | 298.87 | YAWS | JOBACK | 0 | 1 | 0 | 0 | 1 | 1 | 0 | 0 | 0 | 0 | 3 | 0 | 0 | 0 | 0 | 0 | 0 | 0 | 1
38867-17-3 | 5813247 | C=CCC/C=C/C(=O)O | 506.11 | 322.41 | JOBACK | JOBACK | 0 | 0 | 0 | 0 | 0 | 3 | 0 | 0 | 1 | 0 | 0 | 0 | 2 | 0 | 0 | 0 | 0 | 0 | 3
38872-36-5 | 12644163 | CCCCCCC(CC(OCC)OCC)OCC | 609.18 | 295.5 | JOBACK | JOBACK | 0 | 0 | 0 | 0 | 0 | 9 | 0 | 0 | 0 | 0 | 4 | 3 | 0 | 0 | 0 | 0 | 0 | 0 | 2
38898-39-4 | 142329 | C=C1C2C=CC=CC1C=C2 | 451.33 | 243.74 | JOBACK | JOBACK | 0 | 0 | 0 | 0 | 0 | 1 | 0 | 0 | 0 | 0 | 0 | 0 | 4 | 0 | 0 | 0 | 0 | 1 | 8
38898-42-9 | 142330 | C=C1C2C3C2C4C3C41 | 378.07 | 274.48 | JOBACK | JOBACK | 0 | 0 | 0 | 0 | 0 | 1 | 0 | 0 | 0 | 0 | 0 | 0 | 1 | 0 | 0 | 0 | 0 | 1 | 6
3891-33-6 | 77501 | C=COCCCCOC=C | 420.84 | 220.86 | JOBACK | JOBACK | 0 | 0 | 0 | 0 | 0 | 6 | 0 | 0 | 0 | 0 | 0 | 2 | 2 | 0 | 0 | 0 | 0 | 0 | 2
3891-98-3 | 19773 | CCC(C)CCCC(C)CCCC(C)C | 525.1 | 213.81 | JOBACK | JOBACK | 0 | 0 | 0 | 0 | 0 | 7 | 0 | 0 | 0 | 0 | 5 | 0 | 0 | 0 | 0 | 0 | 0 | 0 | 3
3892-00-0 | 19775 | CCCCCC(C)CCCC(C)CCCC(C)C | 610.12 | 247.62 | JOBACK | JOBACK | 0 | 0 | 0 | 0 | 0 | 10 | 0 | 0 | 0 | 0 | 5 | 0 | 0 | 0 | 0 | 0 | 0 | 0 | 3
38923-57-8 | 96925 | CC(=O)C(C)(C)C(=O)OC | 468.62 | 263.33 | JOBACK | JOBACK | 0 | 1 | 1 | 0 | 0 | 0 | 0 | 0 | 0 | 0 | 4 | 0 | 0 | 0 | 0 | 0 | 0 | 1 | 0
3893-23-0 | 95302 | C1CCC(CC1)C(C#N)C2=CC=CC=C2 | 667.79 | 328.65 | JOBACK | JOBACK | 0 | 0 | 0 | 1 | 1 | 5 | 0 | 0 | 0 | 0 | 0 | 0 | 0 | 0 | 0 | 0 | 0 | 0 | 2
38970-72-8 | 94492 | CC(CC(C)(C)C1CCCCC1)C2CCCCC2 | 646.87 | 294.8 | JOBACK | JOBACK | 0 | 0 | 0 | 0 | 0 | 11 | 0 | 0 | 0 | 0 | 3 | 0 | 0 | 0 | 0 | 0 | 0 | 1 | 3
3898-41-7 | 520934 | CCCOC1=CC=C(C=C1)OCCC | 550.66 | 308.4 | JOBACK | JOBACK | 0 | 0 | 0 | 0 | 1 | 4 | 0 | 0 | 0 | 0 | 2 | 2 | 0 | 0 | 0 | 0 | 0 | 0 | 0
3899-34-1 | 5366239 | C/C=C/C(C)O | 391.65 | 186.85 | JOBACK | JOBACK | 0 | 0 | 0 | 0 | 0 | 0 | 1 | 0 | 0 | 0 | 2 | 0 | 1 | 0 | 0 | 0 | 0 | 0 | 3
3899-36-3 | 5352447 | CC/C=C(\C)/CC | 366.68243 | 131.59 | WEBBOOK | WEBBOOK | 0 | 0 | 0 | 0 | 0 | 2 | 0 | 0 | 0 | 0 | 3 | 0 | 1 | 0 | 0 | 0 | 0 | 1 | 1
38992-78-8 | 142335 | C1CCC23CCCCC2(C1)C=C3 | 511.5 | 321.06 | JOBACK | JOBACK | 0 | 0 | 0 | 0 | 0 | 8 | 0 | 0 | 0 | 0 | 0 | 0 | 1 | 0 | 0 | 0 | 0 | 2 | 2
39026-94-3 | 529496 | CCCCCC(C)OC(=O)CCC | 509.06 | 241.06 | JOBACK | JOBACK | 0 | 0 | 1 | 0 | 0 | 6 | 0 | 0 | 0 | 0 | 3 | 0 | 0 | 0 | 0 | 0 | 0 | 0 | 1
39029-41-9 | 92313 | CC1=C[C@H]2[C@H](CC1)C(=C)CC[C@@H]2C(C)C | 539.15 | 288.33 | JOBACK | JOBACK | 0 | 0 | 0 | 0 | 0 | 5 | 0 | 0 | 0 | 0 | 3 | 0 | 2 | 0 | 0 | 0 | 0 | 2 | 5
39036-65-2 | 14390092 | CCCC1=C(C2=CC=CC=C2C=C1)C | 575.54 | 331.7 | JOBACK | JOBACK | 0 | 0 | 0 | 0 | 2 | 2 | 0 | 0 | 0 | 0 | 2 | 0 | 0 | 0 | 0 | 0 | 0 | 0 | 0
39083-38-0 | 6365419 | C/C=C(\C)/C(C)C(C)(C)C | 387.15 | 170.84 | YAWS | JOBACK | 0 | 0 | 0 | 0 | 0 | 0 | 0 | 0 | 0 | 0 | 6 | 0 | 1 | 0 | 0 | 0 | 0 | 2 | 2
39083-40-4 | 53752737 | CCC(C)(C)CC(=CC)C | 433.69498 | 185.84 | WEBBOOK | JOBACK | 0 | 0 | 0 | 0 | 0 | 2 | 0 | 0 | 0 | 0 | 5 | 0 | 1 | 0 | 0 | 0 | 0 | 2 | 1
39087-21-3 | 142339 | CCCCC1COC(OC1)C | 474.3 | 247.47 | JOBACK | JOBACK | 0 | 0 | 0 | 0 | 0 | 5 | 0 | 0 | 0 | 0 | 2 | 2 | 0 | 0 | 0 | 0 | 0 | 0 | 2
3910-35-8 | 19793 | CC1(CC(C2=CC=CC=C21)(C)C3=CC=CC=C3)C | 581.65 | 324.4 | YAWS | COMMON_CHEMISTRY | 0 | 0 | 0 | 0 | 2 | 1 | 0 | 0 | 0 | 0 | 3 | 0 | 0 | 0 | 0 | 0 | 0 | 2 | 0
39101-54-7 | 123481 | CC1=CC(=CC(=C1)CC#N)C | 405.15 | 318.15 | YAWS | JOBACK | 0 | 0 | 0 | 1 | 1 | 1 | 0 | 0 | 0 | 0 | 2 | 0 | 0 | 0 | 0 | 0 | 0 | 0 | 0
39121-37-4 | 12525281 | CCC(=O)CC(C)(CC)O | 525.46 | 293.09 | JOBACK | JOBACK | 0 | 1 | 0 | 0 | 0 | 3 | 1 | 0 | 0 | 0 | 3 | 0 | 0 | 0 | 0 | 0 | 0 | 1 | 0
3913-85-7 | 5282724 | CCCCCCC/C=C/C(=O)O | 578.07 | 285.15 | JOBACK | WIKIDATA | 0 | 0 | 0 | 0 | 0 | 6 | 0 | 0 | 1 | 0 | 1 | 0 | 1 | 0 | 0 | 0 | 0 | 0 | 2
3915-83-1 | 6429039 | CC(C)CC(=O)OC/C=C(/C)\CCC=C(C)C | 608.66 | 248.06 | JOBACK | JOBACK | 0 | 0 | 1 | 0 | 0 | 4 | 0 | 0 | 0 | 0 | 5 | 0 | 2 | 0 | 0 | 0 | 0 | 2 | 3
39151-19-4 | 95997 | CC(=O)C1=CC(=CC(=C1)OC)OC | 563.65 | 310.15 | JOBACK | WIKIDATA | 0 | 1 | 0 | 0 | 1 | 0 | 0 | 0 | 0 | 0 | 3 | 2 | 0 | 0 | 0 | 0 | 0 | 0 | 0
3916-64-1 | 643537 | C/C=C/C=C/C(=O)C | 347.65 | 208.42 | YAWS | JOBACK | 0 | 1 | 0 | 0 | 0 | 0 | 0 | 0 | 0 | 0 | 2 | 0 | 2 | 0 | 0 | 0 | 0 | 0 | 4
39168-01-9 | 6432406 | C[C@@H]1C[C@@H](OC1)C | 374.44 | 190.61 | JOBACK | JOBACK | 0 | 0 | 0 | 0 | 0 | 2 | 0 | 0 | 0 | 0 | 2 | 1 | 0 | 0 | 0 | 0 | 0 | 0 | 2
3917-15-5 | 221523 | C=CCOC=C | 339.15 | 168.7 | WIKIDATA | WEBBOOK | 0 | 0 | 0 | 0 | 0 | 3 | 0 | 0 | 0 | 0 | 0 | 1 | 2 | 0 | 0 | 0 | 0 | 0 | 2
39239-93-5 | 142350 | C1COC(OC1)CO | 479.63 | 267.45 | JOBACK | JOBACK | 0 | 0 | 0 | 0 | 0 | 4 | 1 | 0 | 0 | 0 | 0 | 2 | 0 | 0 | 0 | 0 | 0 | 0 | 1
39239-96-8 | 142351 | CC1(OCCCO1)C(C)(C)O | 545.28 | 327.58 | JOBACK | JOBACK | 0 | 0 | 0 | 0 | 0 | 3 | 1 | 0 | 0 | 0 | 3 | 2 | 0 | 0 | 0 | 0 | 0 | 2 | 0
39255-32-8 | 62902 | CCCC(C)C(=O)OCC | 426.9 | 207.25 | COMMON_CHEMISTRY | JOBACK | 0 | 0 | 1 | 0 | 0 | 3 | 0 | 0 | 0 | 0 | 3 | 0 | 0 | 0 | 0 | 0 | 0 | 0 | 1
39273-81-9 | 13156778 | CC(C)/C=C/CC(=O)C | 440.23 | 209.77 | JOBACK | JOBACK | 0 | 1 | 0 | 0 | 0 | 1 | 0 | 0 | 0 | 0 | 3 | 0 | 1 | 0 | 0 | 0 | 0 | 0 | 3
3937-45-9 | 13094854 | C[C@H]1CCCC[C@H]1CO | 489.7 | 243.88 | JOBACK | JOBACK | 0 | 0 | 0 | 0 | 0 | 5 | 1 | 0 | 0 | 0 | 1 | 0 | 0 | 0 | 0 | 0 | 0 | 0 | 2
3937-46-0 | 13094853 | C[C@@H]1CCCC[C@H]1CO | 489.7 | 243.88 | JOBACK | JOBACK | 0 | 0 | 0 | 0 | 0 | 5 | 1 | 0 | 0 | 0 | 1 | 0 | 0 | 0 | 0 | 0 | 0 | 0 | 2
3937-56-2 | 19835 | C(CCCCO)CCCCO | 589.88 | 318.95 | JOBACK | JOBACK | 0 | 0 | 0 | 0 | 0 | 9 | 2 | 0 | 0 | 0 | 0 | 0 | 0 | 0 | 0 | 0 | 0 | 0 | 0
3938-45-2 | 19837 | CC(C)C1=CC(=CC=C1)OC(=O)N(C)C | 576.04 | 323.74 | JOBACK | JOBACK | 0 | 0 | 0 | 0 | 1 | 0 | 0 | 0 | 0 | 1 | 4 | 1 | 0 | 0 | 0 | 0 | 0 | 1 | 1
3938-95-2 | 19838 | CCOC(=O)C(C)(C)C | 391.45 | 183.4 | CRC_ORG | OPEN_NTBKM | 0 | 0 | 1 | 0 | 0 | 1 | 0 | 0 | 0 | 0 | 4 | 0 | 0 | 0 | 0 | 0 | 0 | 1 | 0
3938-96-3 | 77544 | CCOC(=O)COC | 415.15 | 210.67 | YAWS | JOBACK | 0 | 0 | 1 | 0 | 0 | 2 | 0 | 0 | 0 | 0 | 2 | 1 | 0 | 0 | 0 | 0 | 0 | 0 | 0
3943-77-9 | 77546 | CCOC(=O)C1=CC(=C(C=C1)OC)OC | 568.65 | 316.65 | JOBACK | WEBBOOK | 0 | 0 | 1 | 0 | 1 | 1 | 0 | 0 | 0 | 0 | 3 | 2 | 0 | 0 | 0 | 0 | 0 | 0 | 0
3944-36-3 | 19846 | CC(C)OCC(C)O | 410.65 | 210.43 | JOBACK | JOBACK | 0 | 0 | 0 | 0 | 0 | 1 | 1 | 0 | 0 | 0 | 3 | 1 | 0 | 0 | 0 | 0 | 0 | 0 | 2
3946-32-5 | 554191 | COC(=O)CCCCCCC(=O)O | 609.25 | 291.15 | JOBACK | WIKIDATA | 0 | 0 | 1 | 0 | 0 | 6 | 0 | 0 | 1 | 0 | 1 | 0 | 0 | 0 | 0 | 0 | 0 | 0 | 0
39473-62-6 | 136657 | C1=CC=CC(C=C1)C2C=CC=CC=C2 | 562.52 | 259.82 | JOBACK | JOBACK | 0 | 0 | 0 | 0 | 0 | 0 | 0 | 0 | 0 | 0 | 0 | 0 | 6 | 0 | 0 | 0 | 0 | 0 | 14
39515-41-8 | 47326 | CC1(C(C1(C)C)C(=O)OC(C#N)C2=CC(=CC=C2)OC3=CC=CC=C3)C | 941.46 | 320.15 | JOBACK | JOBACK | 0 | 0 | 1 | 1 | 2 | 0 | 0 | 0 | 0 | 0 | 4 | 1 | 0 | 0 | 0 | 0 | 0 | 2 | 2
39516-24-0 | 12588640 | CCCCCCCCCC(CCO)O | 658.08 | 331.64 | JOBACK | JOBACK | 0 | 0 | 0 | 0 | 0 | 10 | 2 | 0 | 0 | 0 | 1 | 0 | 0 | 0 | 0 | 0 | 0 | 0 | 1
39516-27-3 | 11715390 | CCC(CCCCCCCCCO)O | 658.08 | 312.35 | JOBACK | WEBBOOK | 0 | 0 | 0 | 0 | 0 | 10 | 2 | 0 | 0 | 0 | 1 | 0 | 0 | 0 | 0 | 0 | 0 | 0 | 1
39520-24-6 | 170218 | CC(C)CC(C(=O)OC)C(=O)OC | 521.08 | 245.85 | JOBACK | JOBACK | 0 | 0 | 2 | 0 | 0 | 1 | 0 | 0 | 0 | 0 | 4 | 0 | 0 | 0 | 0 | 0 | 0 | 0 | 2
39546-80-0 | 142360 | CC(C)(C)C=C1CCCCC1 | 478.91 | 238.13 | JOBACK | JOBACK | 0 | 0 | 0 | 0 | 0 | 5 | 0 | 0 | 0 | 0 | 3 | 0 | 1 | 0 | 0 | 0 | 0 | 2 | 1
39556-37-1 | 122419 | CCCC(=O)OCC(C)O | 509.72 | 256.8 | JOBACK | JOBACK | 0 | 0 | 1 | 0 | 0 | 3 | 1 | 0 | 0 | 0 | 2 | 0 | 0 | 0 | 0 | 0 | 0 | 0 | 1
3958-38-1 | 5463190 | C1CCC/C=C/CCC1 | 441.71 | 193.01 | JOBACK | JOBACK | 0 | 0 | 0 | 0 | 0 | 7 | 0 | 0 | 0 | 0 | 0 | 0 | 1 | 0 | 0 | 0 | 0 | 0 | 2
39589-98-5 | 10921747 | COC(=O)[C@H]1[C@@H]2C[C@H]([C@H]1C(=O)OC)C=C2 | 410.15 | 311.15 | YAWS | JOBACK | 0 | 0 | 2 | 0 | 0 | 1 | 0 | 0 | 0 | 0 | 2 | 0 | 1 | 0 | 0 | 0 | 0 | 0 | 6
39595-61-4 | 170226 | CCC(CC(OCC)OCC)OCC | 517.66 | 250.42 | JOBACK | JOBACK | 0 | 0 | 0 | 0 | 0 | 5 | 0 | 0 | 0 | 0 | 4 | 3 | 0 | 0 | 0 | 0 | 0 | 0 | 2
39608-31-6 | 97053 | CN(CC(=O)O)C(=O)OCC1=CC=CC=C1 | 694.13 | 327.15 | JOBACK | WIKIDATA | 0 | 0 | 0 | 0 | 1 | 2 | 0 | 0 | 1 | 1 | 1 | 1 | 0 | 0 | 0 | 0 | 0 | 1 | 0
39638-67-0 | 11084123 | CCCC[C@@H]1[C@H](CC(=O)O1)C | 465.81 | 247.22 | JOBACK | JOBACK | 0 | 0 | 1 | 0 | 0 | 4 | 0 | 0 | 0 | 0 | 2 | 0 | 0 | 0 | 0 | 0 | 0 | 0 | 2
3964-66-7 | 138084 | CCCCCCC1=CCCCC1 | 493 | 249.9 | YAWS | JOBACK | 0 | 0 | 0 | 0 | 0 | 9 | 0 | 0 | 0 | 0 | 1 | 0 | 1 | 0 | 0 | 0 | 0 | 1 | 1
3965-59-1 | 14753148 | CCC(C)CC(C)CO | 450.05865 | 210.74 | WEBBOOK | JOBACK | 0 | 0 | 0 | 0 | 0 | 3 | 1 | 0 | 0 | 0 | 3 | 0 | 0 | 0 | 0 | 0 | 0 | 0 | 2
3968-85-2 | 107203 | CCC(C)CC1=CC=CC=C1 | 468.88594 | 225.15 | WEBBOOK | JOBACK | 0 | 0 | 0 | 0 | 1 | 2 | 0 | 0 | 0 | 0 | 2 | 0 | 0 | 0 | 0 | 0 | 0 | 0 | 1
3968-86-3 | 138086 | CCC(C)C(C1=CC=CC=C1)O | 569.26 | 328.65 | JOBACK | JOBACK | 0 | 0 | 0 | 0 | 1 | 1 | 1 | 0 | 0 | 0 | 2 | 0 | 0 | 0 | 0 | 0 | 0 | 0 | 2
3970-59-0 | 231872 | CCC(C(C)C)(C(C)C)O | 451.05 | 257.15 | YAWS | WIKIDATA | 0 | 0 | 0 | 0 | 0 | 1 | 1 | 0 | 0 | 0 | 5 | 0 | 0 | 0 | 0 | 0 | 0 | 1 | 2
3970-60-3 | 4372293 | CC(C)CC(C(C)(C)C)O | 493.59 | 224.43 | JOBACK | JOBACK | 0 | 0 | 0 | 0 | 0 | 1 | 1 | 0 | 0 | 0 | 5 | 0 | 0 | 0 | 0 | 0 | 0 | 1 | 2
3970-62-5 | 19871 | CCC(C(C)(C)C)O | 409.15 | 268.15 | JOBACK | COMMON_CHEMISTRY | 0 | 0 | 0 | 0 | 0 | 1 | 1 | 0 | 0 | 0 | 4 | 0 | 0 | 0 | 0 | 0 | 0 | 1 | 1
3971-28-6 | 107204 | C1CC(CC(C1)CO)CO | 378.65 | 304.7 | YAWS | JOBACK | 0 | 0 | 0 | 0 | 0 | 6 | 2 | 0 | 0 | 0 | 0 | 0 | 0 | 0 | 0 | 0 | 0 | 0 | 2
3976-34-9 | 138090 | CC1=C(C(=CC=C1)C)C2=CC=CC=C2 | 535.65 | 268.15 | JOBACK | COMMON_CHEMISTRY | 0 | 0 | 0 | 0 | 2 | 0 | 0 | 0 | 0 | 0 | 2 | 0 | 0 | 0 | 0 | 0 | 0 | 0 | 0
3976-36-1 | 520958 | CC1=CC(=C(C=C1)C2=C(C=C(C=C2)C)C)C | 560.15 | 314.15 | JOBACK | WIKIDATA | 0 | 0 | 0 | 0 | 2 | 0 | 0 | 0 | 0 | 0 | 4 | 0 | 0 | 0 | 0 | 0 | 0 | 0 | 0
3976-69-0 | 2724279 | C[C@H](CC(=O)OC)O | 463.96 | 234.26 | JOBACK | JOBACK | 0 | 0 | 1 | 0 | 0 | 1 | 1 | 0 | 0 | 0 | 2 | 0 | 0 | 0 | 0 | 0 | 0 | 0 | 1
39761-64-3 | 5369065 | C/C=C(/C)\C(C)(C)C | 385.45 | 163.3 | WEBBOOK | JOBACK | 0 | 0 | 0 | 0 | 0 | 0 | 0 | 0 | 0 | 0 | 5 | 0 | 1 | 0 | 0 | 0 | 0 | 2 | 1
39761-68-7 | 170244 | CC(=CC(C)(C)CC(C)(C)C)C | 471.74 | 210.8 | JOBACK | JOBACK | 0 | 0 | 0 | 0 | 0 | 1 | 0 | 0 | 0 | 0 | 7 | 0 | 1 | 0 | 0 | 0 | 0 | 3 | 1
3978-81-2 | 19878 | CC(C)(C)C1=CC=NC=C1 | 470.15 | 232.15 | JOBACK | COMMON_CHEMISTRY | 0 | 0 | 0 | 0 | 0 | 0 | 0 | 0 | 0 | 0 | 3 | 0 | 0 | 1 | 0 | 0 | 0 | 1 | 0
39781-76-5 | 142380 | C1CC2C1C3C2C=C3 | 393.08 | 233.78 | JOBACK | JOBACK | 0 | 0 | 0 | 0 | 0 | 2 | 0 | 0 | 0 | 0 | 0 | 0 | 1 | 0 | 0 | 0 | 0 | 0 | 6
39782-38-2 | 142381 | CC(C)CCOC=C | 378.42 | 174.12 | JOBACK | JOBACK | 0 | 0 | 0 | 0 | 0 | 3 | 0 | 0 | 0 | 0 | 2 | 1 | 1 | 0 | 0 | 0 | 0 | 0 | 2
39819-74-4 | 142383 | COC1CCC=C1 | 373.74 | 191.27 | JOBACK | JOBACK | 0 | 0 | 0 | 0 | 0 | 2 | 0 | 0 | 0 | 0 | 1 | 1 | 1 | 0 | 0 | 0 | 0 | 0 | 3
3982-64-7 | 520962 | CCCC1=CC(=CC(=C1)C)C | 475.39 | 213.97 | JOBACK | WEBBOOK | 0 | 0 | 0 | 0 | 1 | 2 | 0 | 0 | 0 | 0 | 3 | 0 | 0 | 0 | 0 | 0 | 0 | 0 | 0
3982-67-0 | 520964 | CCC1=C(C=C(C=C1C)C)C | 484.15 | 257.15 | JOBACK | WIKIDATA | 0 | 0 | 0 | 0 | 1 | 1 | 0 | 0 | 0 | 0 | 4 | 0 | 0 | 0 | 0 | 0 | 0 | 0 | 0
3983-06-0 | 138092 | CCCC1CCCC=C1 | 424.23 | 199.33 | JOBACK | JOBACK | 0 | 0 | 0 | 0 | 0 | 5 | 0 | 0 | 0 | 0 | 1 | 0 | 1 | 0 | 0 | 0 | 0 | 0 | 3
3984-22-3 | 77603 | C=CC1OCCO1 | 387.15 | 208.39 | YAWS | JOBACK | 0 | 0 | 0 | 0 | 0 | 3 | 0 | 0 | 0 | 0 | 0 | 2 | 1 | 0 | 0 | 0 | 0 | 0 | 2
39846-66-7 | 170250 | CCCCCC(COC(=O)C)O | 555.48 | 279.34 | JOBACK | JOBACK | 0 | 0 | 1 | 0 | 0 | 5 | 1 | 0 | 0 | 0 | 2 | 0 | 0 | 0 | 0 | 0 | 0 | 0 | 1
398489-26-4 | 1519404 | CC(C)(C)OC(=O)N1CC(=O)C1 | 529.3 | 324.15 | JOBACK | JOBACK | 0 | 1 | 0 | 0 | 0 | 2 | 0 | 0 | 0 | 1 | 3 | 1 | 0 | 0 | 0 | 0 | 0 | 2 | 0
39863-20-2 | 142388 | C1C2C=CC1C(=C2)C#N | 505.77 | 291.31 | JOBACK | JOBACK | 0 | 0 | 0 | 1 | 0 | 1 | 0 | 0 | 0 | 0 | 0 | 0 | 2 | 0 | 0 | 0 | 0 | 1 | 5
39900-18-0 | 6450281 | C/C=C/C(=O)[C@@H]1[C@@H](CCCC1(C)C)C | 565.52 | 303.92 | JOBACK | JOBACK | 0 | 1 | 0 | 0 | 0 | 3 | 0 | 0 | 0 | 0 | 4 | 0 | 1 | 0 | 0 | 0 | 0 | 1 | 4
3991-61-5 | 77610 | CC1=CC=CC=C1OC2=CC=CC=C2 | 536.65 | 294.85 | JOBACK | JOBACK | 0 | 0 | 0 | 0 | 2 | 0 | 0 | 0 | 0 | 0 | 1 | 1 | 0 | 0 | 0 | 0 | 0 | 0 | 0
39916-61-5 | 142393 | CCCC(C)CC1=CC=CC=C1 | 478 | 236.42 | WEBBOOK | JOBACK | 0 | 0 | 0 | 0 | 1 | 3 | 0 | 0 | 0 | 0 | 2 | 0 | 0 | 0 | 0 | 0 | 0 | 0 | 1
39920-56-4 | 38364 | CCCCC(CCOC(=O)C)O | 555.48 | 279.34 | JOBACK | JOBACK | 0 | 0 | 1 | 0 | 0 | 5 | 1 | 0 | 0 | 0 | 2 | 0 | 0 | 0 | 0 | 0 | 0 | 0 | 1
39931-77-6 | 96490 | CCOC(=O)CC1=CN=CC=C1 | 544.12 | 331.48 | JOBACK | JOBACK | 0 | 0 | 1 | 0 | 0 | 2 | 0 | 0 | 0 | 0 | 1 | 0 | 0 | 1 | 0 | 0 | 0 | 0 | 0
39968-66-6 | 142394 | CC(=C)C(=C=C)C | 356.15 | 143.72 | JOBACK | JOBACK | 0 | 0 | 0 | 0 | 0 | 2 | 0 | 0 | 0 | 0 | 2 | 0 | 3 | 0 | 0 | 0 | 0 | 3 | 0
3999-55-1 | 11715303 | CCOC(=O)[C@@H]1C[C@H]1C(=O)OCC | 524.03 | 289.55 | JOBACK | JOBACK | 0 | 0 | 2 | 0 | 0 | 3 | 0 | 0 | 0 | 0 | 2 | 0 | 0 | 0 | 0 | 0 | 0 | 0 | 2
39998-25-9 | 96475 | COC(=O)CC1=CN=CC=C1 | 521.24 | 320.21 | JOBACK | JOBACK | 0 | 0 | 1 | 0 | 0 | 1 | 0 | 0 | 0 | 0 | 1 | 0 | 0 | 1 | 0 | 0 | 0 | 0 | 0
40010-99-9 | 3084764 | CCCC[C@H]1C[C@@H](C(=O)O1)C(=O)C | 542.56 | 308.42 | JOBACK | JOBACK | 0 | 1 | 1 | 0 | 0 | 4 | 0 | 0 | 0 | 0 | 2 | 0 | 0 | 0 | 0 | 0 | 0 | 0 | 2
40052-13-9 | 545853 | CC(C)(C)OC(=O)CC(=O)O | 560.26 | 292.65 | JOBACK | COMMON_CHEMISTRY | 0 | 0 | 1 | 0 | 0 | 1 | 0 | 0 | 1 | 0 | 3 | 0 | 0 | 0 | 0 | 0 | 0 | 1 | 0
40061-55-0 | 96574 | CCOC(=O)CC1=CC=CC(=C1)C | 510.7 | 295 | JOBACK | JOBACK | 0 | 0 | 1 | 0 | 1 | 2 | 0 | 0 | 0 | 0 | 2 | 0 | 0 | 0 | 0 | 0 | 0 | 0 | 0
40117-13-3 | 142410 | C=C1C2CCC2C1=C | 394.44 | 243.16 | JOBACK | JOBACK | 0 | 0 | 0 | 0 | 0 | 4 | 0 | 0 | 0 | 0 | 0 | 0 | 2 | 0 | 0 | 0 | 0 | 2 | 2
40117-45-1 | 142411 | CC(C)(C)CCCC(C)(C)C | 444.82 | 218.57 | JOBACK | JOBACK | 0 | 0 | 0 | 0 | 0 | 3 | 0 | 0 | 0 | 0 | 6 | 0 | 0 | 0 | 0 | 0 | 0 | 2 | 0
40164-27-0 | 142415 | C1CC2CC=CC(C1)O2 | 435.04 | 232.57 | JOBACK | JOBACK | 0 | 0 | 0 | 0 | 0 | 4 | 0 | 0 | 0 | 0 | 0 | 1 | 1 | 0 | 0 | 0 | 0 | 0 | 4
4017-56-5 | 227421 | CCOC(=O)C1CCCCCCC1=O | 605.41 | 324.62 | JOBACK | JOBACK | 0 | 1 | 1 | 0 | 0 | 7 | 0 | 0 | 0 | 0 | 1 | 0 | 0 | 0 | 0 | 0 | 0 | 0 | 1
40225-75-0 | 14158006 | CCC(C)CCC(CC)O | 496.82 | 222.01 | JOBACK | JOBACK | 0 | 0 | 0 | 0 | 0 | 4 | 1 | 0 | 0 | 0 | 3 | 0 | 0 | 0 | 0 | 0 | 0 | 0 | 2
40228-90-8 | 520987 | C1=CC=C(C=C1)CCCCCCC(=O)O | 669.23 | 293.15 | JOBACK | WIKIDATA | 0 | 0 | 0 | 0 | 1 | 6 | 0 | 0 | 1 | 0 | 0 | 0 | 0 | 0 | 0 | 0 | 0 | 0 | 0
4023-80-7 | 77640 | CC(=O)CC(=O)C1=CC=C(C=C1)OC | 417.65 | 327.15 | YAWS | WIKIDATA | 0 | 2 | 0 | 0 | 1 | 1 | 0 | 0 | 0 | 0 | 2 | 1 | 0 | 0 | 0 | 0 | 0 | 0 | 0
40238-93-5 | 3084772 | CCC(CC)CCC(=O)C | 458.95 | 226.12 | JOBACK | JOBACK | 0 | 1 | 0 | 0 | 0 | 4 | 0 | 0 | 0 | 0 | 3 | 0 | 0 | 0 | 0 | 0 | 0 | 0 | 1
40239-27-8 | 23268789 | CCCC(CCC)C(=O)C | 448.15 | 226.12 | JOBACK | JOBACK | 0 | 1 | 0 | 0 | 0 | 4 | 0 | 0 | 0 | 0 | 3 | 0 | 0 | 0 | 0 | 0 | 0 | 0 | 1
40239-35-8 | 20497845 | CCCCCCCCCCC(=O)C(C)C | 573.35 | 282.47 | JOBACK | JOBACK | 0 | 1 | 0 | 0 | 0 | 9 | 0 | 0 | 0 | 0 | 3 | 0 | 0 | 0 | 0 | 0 | 0 | 0 | 1
40248-63-3 | 97814 | CC1CCC(C(C1)OCC(=O)O)C(C)C | 651.86 | 327.15 | JOBACK | WIKIDATA | 0 | 0 | 0 | 0 | 0 | 4 | 0 | 0 | 1 | 0 | 3 | 1 | 0 | 0 | 0 | 0 | 0 | 0 | 4
4026-18-0 | 99823 | CC(C)C(C(=O)O)O | 550.81 | 330.15 | JOBACK | JOBACK | 0 | 0 | 0 | 0 | 0 | 0 | 1 | 0 | 1 | 0 | 2 | 0 | 0 | 0 | 0 | 0 | 0 | 0 | 2
4026-23-7 | 77987 | C1=CC=C2C=CC2=C1 | 420.6 | 245.32 | JOBACK | JOBACK | 0 | 0 | 0 | 0 | 1 | 0 | 0 | 0 | 0 | 0 | 0 | 0 | 1 | 0 | 0 | 0 | 0 | 0 | 2
40267-72-9 | 5365847 | CCOC/C=C(\C)/CCC=C(C)C | 491.15 | 209.15 | JOBACK | JOBACK | 0 | 0 | 0 | 0 | 0 | 4 | 0 | 0 | 0 | 0 | 4 | 1 | 2 | 0 | 0 | 0 | 0 | 2 | 2
4028-66-4 | 77648 | CC1=CC(=C(C(=C1)C)OC)C | 477 | 288.67 | WEBBOOK | JOBACK | 0 | 0 | 0 | 0 | 1 | 0 | 0 | 0 | 0 | 0 | 4 | 1 | 0 | 0 | 0 | 0 | 0 | 0 | 0
40291-39-2 | 96528 | CCOC(=O)CC1=CC=CC=C1C | 541.16 | 295 | JOBACK | JOBACK | 0 | 0 | 1 | 0 | 1 | 2 | 0 | 0 | 0 | 0 | 2 | 0 | 0 | 0 | 0 | 0 | 0 | 0 | 0
4030-17-5 | 123205 | COC1=CC=C(C=C1)C2CC2 | 489.22 | 281.57 | JOBACK | JOBACK | 0 | 0 | 0 | 0 | 1 | 2 | 0 | 0 | 0 | 0 | 1 | 1 | 0 | 0 | 0 | 0 | 0 | 0 | 1
4030-18-6 | 77650 | CC(=O)N1CCCC1 | 418.87 | 258.44 | JOBACK | JOBACK | 0 | 0 | 0 | 0 | 0 | 4 | 0 | 0 | 0 | 1 | 1 | 0 | 0 | 0 | 0 | 0 | 0 | 1 | 0
40319-81-1 | 142429 | C1CC2CCC1CC=C2 | 430.97 | 217.27 | JOBACK | JOBACK | 0 | 0 | 0 | 0 | 0 | 5 | 0 | 0 | 0 | 0 | 0 | 0 | 1 | 0 | 0 | 0 | 0 | 0 | 4
4032-86-4 | 520991 | CCCCC(C)(C)CC | 410.45 | 193.61 | COMMON_CHEMISTRY | JOBACK | 0 | 0 | 0 | 0 | 0 | 4 | 0 | 0 | 0 | 0 | 4 | 0 | 0 | 0 | 0 | 0 | 0 | 1 | 0
4032-92-2 | 77653 | CCCC(C)(C)CC(C)C | 422.7 | 189.88 | JOBACK | JOBACK | 0 | 0 | 0 | 0 | 0 | 3 | 0 | 0 | 0 | 0 | 5 | 0 | 0 | 0 | 0 | 0 | 0 | 1 | 1
4032-93-3 | 19944 | CC(C)CCC(C)C(C)C | 413.06493 | 157.46 | WEBBOOK | JOBACK | 0 | 0 | 0 | 0 | 0 | 2 | 0 | 0 | 0 | 0 | 5 | 0 | 0 | 0 | 0 | 0 | 0 | 0 | 3
4032-94-4 | 92978 | CCCCC(C)CC(C)C | 429.05 | 172.46 | WEBBOOK | JOBACK | 0 | 0 | 0 | 0 | 0 | 4 | 0 | 0 | 0 | 0 | 4 | 0 | 0 | 0 | 0 | 0 | 0 | 0 | 2
40339-27-3 | 282765 | C1=CC=C2C(=C1)C=CC=C2CCCCCCCCCCC3=CC=CC4=CC=CC=C43 | 987.28 | 313.01162 | JOBACK | WEBBOOK | 0 | 0 | 0 | 0 | 4 | 10 | 0 | 0 | 0 | 0 | 0 | 0 | 0 | 0 | 0 | 0 | 0 | 0 | 0
40348-72-9 | 62908 | CC(C)CC(C(=O)OC)O | 509.28 | 241.8 | JOBACK | JOBACK | 0 | 0 | 1 | 0 | 0 | 1 | 1 | 0 | 0 | 0 | 3 | 0 | 0 | 0 | 0 | 0 | 0 | 0 | 2
40369-62-8 | 3036363 | C\1=C\O/C=C\O/C=C\O1 | 452.24 | 240.43 | JOBACK | JOBACK | 0 | 0 | 0 | 0 | 0 | 0 | 0 | 0 | 0 | 0 | 0 | 3 | 3 | 0 | 0 | 0 | 0 | 0 | 6
40391-49-9 | 142442 | CC12CCCC3C1C23 | 389.89 | 260.44 | JOBACK | JOBACK | 0 | 0 | 0 | 0 | 0 | 3 | 0 | 0 | 0 | 0 | 1 | 0 | 0 | 0 | 0 | 0 | 0 | 1 | 3
4043-59-8 | 77664 | CCOCC(COCC)O | 496.34 | 258.93 | JOBACK | JOBACK | 0 | 0 | 0 | 0 | 0 | 4 | 1 | 0 | 0 | 0 | 2 | 2 | 0 | 0 | 0 | 0 | 0 | 0 | 1
4043-71-4 | 637796 | C/C=C/C1=CC2=C(C=C1)OCO2 | 526.15 | 279.95 | YAWS | CRC_ORG | 0 | 0 | 0 | 0 | 1 | 1 | 0 | 0 | 0 | 0 | 1 | 2 | 1 | 0 | 0 | 0 | 0 | 0 | 2
4045-44-7 | 77667 | CC1C(=C(C(=C1C)C)C)C | 461.92 | 264.96 | JOBACK | JOBACK | 0 | 0 | 0 | 0 | 0 | 0 | 0 | 0 | 0 | 0 | 5 | 0 | 2 | 0 | 0 | 0 | 0 | 4 | 1
40463-09-0 | 170307 | CC(C)C(=O)CCC1=CC=CC=C1 | 529.15 | 286.35 | YAWS | JOBACK | 0 | 1 | 0 | 0 | 1 | 2 | 0 | 0 | 0 | 0 | 2 | 0 | 0 | 0 | 0 | 0 | 0 | 0 | 1
40463-12-5 | 20145623 | CC(C)(CCC=C)C1=CC=CC=C1 | 498 | 263.35 | YAWS | JOBACK | 0 | 0 | 0 | 0 | 1 | 3 | 0 | 0 | 0 | 0 | 2 | 0 | 1 | 0 | 0 | 0 | 0 | 1 | 1
4048-32-2 | 543353 | CC(CCC=C)CCO | 471.06 | 223.98 | JOBACK | JOBACK | 0 | 0 | 0 | 0 | 0 | 5 | 1 | 0 | 0 | 0 | 1 | 0 | 1 | 0 | 0 | 0 | 0 | 0 | 2
4049-81-4 | 19965 | CC(=C)CCC=C | 361.15 | 144.35 | YAWS | COMMON_CHEMISTRY | 0 | 0 | 0 | 0 | 0 | 4 | 0 | 0 | 0 | 0 | 1 | 0 | 2 | 0 | 0 | 0 | 0 | 1 | 1
4050-45-7 | 639661 | CCC/C=C/C | 341 | 140.15 | WEBBOOK | COMMON_CHEMISTRY | 0 | 0 | 0 | 0 | 0 | 2 | 0 | 0 | 0 | 0 | 2 | 0 | 1 | 0 | 0 | 0 | 0 | 0 | 2
40515-89-7 | 142465 | C1=CC=C(C=C1)CCOC2=CC=CC=C2 | 595.7 | 322.61 | JOBACK | JOBACK | 0 | 0 | 0 | 0 | 2 | 2 | 0 | 0 | 0 | 0 | 0 | 1 | 0 | 0 | 0 | 0 | 0 | 0 | 0
4054-38-0 | 19969 | C1CC=CC=CC1 | 393.65 | 162.75 | JOBACK | COMMON_CHEMISTRY | 0 | 0 | 0 | 0 | 0 | 3 | 0 | 0 | 0 | 0 | 0 | 0 | 2 | 0 | 0 | 0 | 0 | 0 | 4
40541-41-1 | 98170 | CC(C)CCC1CCOC1=O | 470.04 | 236.46 | JOBACK | JOBACK | 0 | 0 | 1 | 0 | 0 | 4 | 0 | 0 | 0 | 0 | 2 | 0 | 0 | 0 | 0 | 0 | 0 | 0 | 2
40552-84-9 | 38515 | CC(C1=CC=CC=C1)OC(=O)CC(=O)C | 612.49 | 328.68 | JOBACK | JOBACK | 0 | 1 | 1 | 0 | 1 | 1 | 0 | 0 | 0 | 0 | 2 | 0 | 0 | 0 | 0 | 0 | 0 | 0 | 1
40562-09-2 | 142469 | C=C1CCCCC2=CC=CC=C12 | 524.93 | 292.76 | JOBACK | JOBACK | 0 | 0 | 0 | 0 | 1 | 5 | 0 | 0 | 0 | 0 | 0 | 0 | 1 | 0 | 0 | 0 | 0 | 1 | 0
40564-00-9 | 170392 | CCCCCCC=CC(OCC)OCC | 545.6 | 260.65 | JOBACK | JOBACK | 0 | 0 | 0 | 0 | 0 | 7 | 0 | 0 | 0 | 0 | 3 | 2 | 1 | 0 | 0 | 0 | 0 | 0 | 3
4057-42-5 | 19974 | CCC(C)CCC=C(C)C | 436.15 | 168.42 | YAWS | JOBACK | 0 | 0 | 0 | 0 | 0 | 3 | 0 | 0 | 0 | 0 | 4 | 0 | 1 | 0 | 0 | 0 | 0 | 1 | 2
40575-41-5 | 142470 | CCCCC(CC(C)C)O | 496.82 | 222.01 | JOBACK | JOBACK | 0 | 0 | 0 | 0 | 0 | 4 | 1 | 0 | 0 | 0 | 3 | 0 | 0 | 0 | 0 | 0 | 0 | 0 | 2
40575-42-6 | 142471 | CCCCC(CC=C)O | 471.06 | 223.98 | JOBACK | JOBACK | 0 | 0 | 0 | 0 | 0 | 5 | 1 | 0 | 0 | 0 | 1 | 0 | 1 | 0 | 0 | 0 | 0 | 0 | 2
40589-14-8 | 3016200 | CCCCCCCC(C)CO | 495.15 | 248.28 | YAWS | JOBACK | 0 | 0 | 0 | 0 | 0 | 7 | 1 | 0 | 0 | 0 | 2 | 0 | 0 | 0 | 0 | 0 | 0 | 0 | 1
40596-69-8 | 5366546 | CC(C)OC(=O)/C=C(\C)/C=C/CC(C)CCCC(C)(C)OC | 719.05 | 316.75 | JOBACK | JOBACK | 0 | 0 | 1 | 0 | 0 | 4 | 0 | 0 | 0 | 0 | 7 | 1 | 2 | 0 | 0 | 0 | 0 | 2 | 5
40628-77-1 | 170401 | CCCCC(CC1=CC=CC=C1)OC(=O)C | 604.38 | 301.29 | JOBACK | JOBACK | 0 | 0 | 1 | 0 | 1 | 4 | 0 | 0 | 0 | 0 | 2 | 0 | 0 | 0 | 0 | 0 | 0 | 0 | 1
40637-56-7 | 574826 | COC(=O)C(CC=C)C(=O)OC | 495.32 | 247.82 | JOBACK | JOBACK | 0 | 0 | 2 | 0 | 0 | 2 | 0 | 0 | 0 | 0 | 2 | 0 | 1 | 0 | 0 | 0 | 0 | 0 | 2
40642-38-4 | 6427103 | CCCCCC/C=C\CCCCO | 570.5 | 280.74 | JOBACK | JOBACK | 0 | 0 | 0 | 0 | 0 | 9 | 1 | 0 | 0 | 0 | 1 | 0 | 1 | 0 | 0 | 0 | 0 | 0 | 2
40642-40-8 | 5283295 | CCC/C=C\CCCCCCCO | 570.5 | 280.74 | JOBACK | JOBACK | 0 | 0 | 0 | 0 | 0 | 9 | 1 | 0 | 0 | 0 | 1 | 0 | 1 | 0 | 0 | 0 | 0 | 0 | 2
40642-42-0 | 6427104 | CCCCCCCC/C=C\CCCCO | 616.26 | 303.28 | JOBACK | JOBACK | 0 | 0 | 0 | 0 | 0 | 11 | 1 | 0 | 0 | 0 | 1 | 0 | 1 | 0 | 0 | 0 | 0 | 0 | 2
40649-36-3 | 142482 | CCCC1CCC(=O)CC1 | 485.15 | 266.79 | JOBACK | JOBACK | 0 | 1 | 0 | 0 | 0 | 6 | 0 | 0 | 0 | 0 | 1 | 0 | 0 | 0 | 0 | 0 | 0 | 0 | 1
4065-80-9 | 317435 | C=C1CCCCC1O | 470.65 | 250.53 | JOBACK | JOBACK | 0 | 0 | 0 | 0 | 0 | 5 | 1 | 0 | 0 | 0 | 0 | 0 | 1 | 0 | 0 | 0 | 0 | 1 | 1
40650-41-7 | 589447 | CC1=CC2=C(C=C1)C(CC2)(C)C | 517.78 | 318.3 | JOBACK | JOBACK | 0 | 0 | 0 | 0 | 1 | 2 | 0 | 0 | 0 | 0 | 3 | 0 | 0 | 0 | 0 | 0 | 0 | 1 | 0
40698-67-7 | 170412 | CC1CC(OC(O1)C)C2=CC=CC=C2 | 564.95 | 303.46 | JOBACK | JOBACK | 0 | 0 | 0 | 0 | 1 | 1 | 0 | 0 | 0 | 0 | 2 | 2 | 0 | 0 | 0 | 0 | 0 | 0 | 3
40716-31-2 | 5463204 | C/C=C/OC=C(C)C | 390.38 | 166.76 | JOBACK | JOBACK | 0 | 0 | 0 | 0 | 0 | 0 | 0 | 0 | 0 | 0 | 3 | 1 | 2 | 0 | 0 | 0 | 0 | 1 | 3
4074-88-8 | 19996 | C=CC(=O)OCCOCCOC(=O)C=C | 560.62 | 305.83 | JOBACK | JOBACK | 0 | 0 | 2 | 0 | 0 | 6 | 0 | 0 | 0 | 0 | 0 | 1 | 2 | 0 | 0 | 0 | 0 | 0 | 2
4074-90-2 | 19997 | C=COC(=O)CCCCC(=O)OC=C | 538.2 | 283.6 | JOBACK | JOBACK | 0 | 0 | 2 | 0 | 0 | 6 | 0 | 0 | 0 | 0 | 0 | 0 | 2 | 0 | 0 | 0 | 0 | 0 | 2
4077-47-8 | 61325 | CC1C(=O)C(=C(O1)C)OC | 501.35 | 322.37 | JOBACK | JOBACK | 0 | 1 | 0 | 0 | 0 | 0 | 0 | 0 | 0 | 0 | 3 | 2 | 1 | 0 | 0 | 0 | 0 | 2 | 1
40775-34-6 | 13149637 | CCCCCCCCCC1=CC=C(C=C1)CCCCCCCCC | 780.38 | 261 | JOBACK | JOBACK | 0 | 0 | 0 | 0 | 1 | 16 | 0 | 0 | 0 | 0 | 2 | 0 | 0 | 0 | 0 | 0 | 0 | 0 | 0
4079-52-1 | 77698 | COCC(=O)C1=CC=CC=C1 | 514.15 | 281.15 | JOBACK | WIKIDATA | 0 | 1 | 0 | 0 | 1 | 1 | 0 | 0 | 0 | 0 | 1 | 1 | 0 | 0 | 0 | 0 | 0 | 0 | 0
40817-08-1 | 92319 | CCCCCC1=CC=C(C=C1)C2=CC=C(C=C2)C#N | 776.84 | 297.15 | JOBACK | WIKIDATA | 0 | 0 | 0 | 1 | 2 | 4 | 0 | 0 | 0 | 0 | 1 | 0 | 0 | 0 | 0 | 0 | 0 | 0 | 0
4082-91-1 | 77701 | CC(=O)OCOCOC(=O)C | 475.74 | 260.15 | JOBACK | WIKIDATA | 0 | 0 | 2 | 0 | 0 | 2 | 0 | 0 | 0 | 0 | 2 | 1 | 0 | 0 | 0 | 0 | 0 | 0 | 0
40853-53-0 | 38688 | CC(C)CC=C(CO)C(C)C | 477.4 | 214.24 | JOBACK | JOBACK | 0 | 0 | 0 | 0 | 0 | 2 | 1 | 0 | 0 | 0 | 4 | 0 | 1 | 0 | 0 | 0 | 0 | 1 | 3
40853-56-3 | 38689 | CC(C)CC=C(COC(=O)C)C(C)C | 484.15 | 218.29 | JOBACK | JOBACK | 0 | 0 | 1 | 0 | 0 | 2 | 0 | 0 | 0 | 0 | 5 | 0 | 1 | 0 | 0 | 0 | 0 | 1 | 3
4087-50-7 | 138108 | CC1=C(C(C(=C1C)C)(C)C)C | 485.04 | 300.13 | JOBACK | JOBACK | 0 | 0 | 0 | 0 | 0 | 0 | 0 | 0 | 0 | 0 | 6 | 0 | 2 | 0 | 0 | 0 | 0 | 5 | 0
4087-51-8 | 138109 | CC1=CC2(CC2)C=C1 | 408.6 | 254.46 | JOBACK | JOBACK | 0 | 0 | 0 | 0 | 0 | 2 | 0 | 0 | 0 | 0 | 1 | 0 | 2 | 0 | 0 | 0 | 0 | 2 | 3
4088-60-2 | 643789 | C/C=C\CO | 396.15 | 190.58 | YAWS | JOBACK | 0 | 0 | 0 | 0 | 0 | 1 | 1 | 0 | 0 | 0 | 1 | 0 | 1 | 0 | 0 | 0 | 0 | 0 | 2
40910-49-4 | 162027 | CCOC(C)OC(C)(CCC=C(C)C)C=C | 561.81 | 258.62 | JOBACK | JOBACK | 0 | 0 | 0 | 0 | 0 | 4 | 0 | 0 | 0 | 0 | 5 | 2 | 2 | 0 | 0 | 0 | 0 | 2 | 3
40916-48-1 | 142503 | C=C1C2CCCCC1CC2 | 453.85 | 241.46 | JOBACK | JOBACK | 0 | 0 | 0 | 0 | 0 | 7 | 0 | 0 | 0 | 0 | 0 | 0 | 1 | 0 | 0 | 0 | 0 | 1 | 2
40955-64-4 | 142507 | COC1CC=CC1 | 373.74 | 191.27 | JOBACK | JOBACK | 0 | 0 | 0 | 0 | 0 | 2 | 0 | 0 | 0 | 0 | 1 | 1 | 1 | 0 | 0 | 0 | 0 | 0 | 3
4096-34-8 | 77727 | C1CC(=O)CC=C1 | 443.15 | 237.98 | JOBACK | JOBACK | 0 | 1 | 0 | 0 | 0 | 3 | 0 | 0 | 0 | 0 | 0 | 0 | 1 | 0 | 0 | 0 | 0 | 0 | 2
4096-95-1 | 138114 | C1C=CC2CC1C=C2 | 402.98 | 210.28 | JOBACK | JOBACK | 0 | 0 | 0 | 0 | 0 | 2 | 0 | 0 | 0 | 0 | 0 | 0 | 2 | 0 | 0 | 0 | 0 | 0 | 6
4098-06-0 | 640125 | CC(=O)OC[C@@H]1[C@@H]([C@@H](C=CO1)OC(=O)C)OC(=O)C | 412.15 | 303.15 | YAWS | WIKIDATA | 0 | 0 | 3 | 0 | 0 | 1 | 0 | 0 | 0 | 0 | 3 | 1 | 1 | 0 | 0 | 0 | 0 | 0 | 5
4100-80-5 | 20051 | CC1CC(=O)OC1=O | 494.15 | 307.15 | JOBACK | JOBACK | 0 | 0 | 2 | 0 | 0 | 1 | 0 | 0 | 0 | 0 | 1 | 1 | 0 | 0 | 0 | 0 | 0 | 0 | 1
41037-26-7 | 258761 | CC1=C2C=C(C=CC2=NC=C1)OC | 583.02 | 325.15 | JOBACK | WIKIDATA | 0 | 0 | 0 | 0 | 1 | 0 | 0 | 0 | 0 | 0 | 2 | 1 | 0 | 1 | 0 | 0 | 0 | 0 | 0
4104-56-7 | 20057 | CC(C)CC1CCCC=C1 | 446.67 | 195.6 | JOBACK | JOBACK | 0 | 0 | 0 | 0 | 0 | 4 | 0 | 0 | 0 | 0 | 2 | 0 | 1 | 0 | 0 | 0 | 0 | 0 | 4
41044-63-7 | 291987 | C/C=C/CCC(=C)C | 383.36 | 159.12 | JOBACK | JOBACK | 0 | 0 | 0 | 0 | 0 | 3 | 0 | 0 | 0 | 0 | 2 | 0 | 2 | 0 | 0 | 0 | 0 | 1 | 2
41051-15-4 | 123500 | COCC(=O)CC(=O)OC | 471.39 | 271.87 | JOBACK | JOBACK | 0 | 1 | 1 | 0 | 0 | 2 | 0 | 0 | 0 | 0 | 2 | 1 | 0 | 0 | 0 | 0 | 0 | 0 | 0
41065-91-2 | 38755 | CCCC(CC)CC(=O)O | 527.71 | 325.52 | JOBACK | JOBACK | 0 | 0 | 0 | 0 | 0 | 4 | 0 | 0 | 1 | 0 | 2 | 0 | 0 | 0 | 0 | 0 | 0 | 0 | 1
41065-95-6 | 181687 | CCCC(CC)CCO | 474.38 | 225.74 | JOBACK | JOBACK | 0 | 0 | 0 | 0 | 0 | 5 | 1 | 0 | 0 | 0 | 2 | 0 | 0 | 0 | 0 | 0 | 0 | 0 | 1
4107-62-4 | 77749 | COC(=O)CCC#N | 474.3 | 253.43 | JOBACK | JOBACK | 0 | 0 | 1 | 1 | 0 | 2 | 0 | 0 | 0 | 0 | 1 | 0 | 0 | 0 | 0 | 0 | 0 | 0 | 0
41096-47-3 | 6442387 | CCOC(=O)/C=C(/C)\C=C\CC(C)CCCC(C)C | 654.1 | 269.56 | JOBACK | JOBACK | 0 | 0 | 1 | 0 | 0 | 5 | 0 | 0 | 0 | 0 | 5 | 0 | 2 | 0 | 0 | 0 | 0 | 1 | 5
4110-44-5 | 138117 | CCCCCC(C)(C)CC | 433.23942 | 204.88 | WEBBOOK | JOBACK | 0 | 0 | 0 | 0 | 0 | 5 | 0 | 0 | 0 | 0 | 4 | 0 | 0 | 0 | 0 | 0 | 0 | 1 | 0
41114-00-5 | 38762 | CCCCCCCCCCCCCCC(=O)OCC | 646.78 | 323.68 | JOBACK | JOBACK | 0 | 0 | 1 | 0 | 0 | 14 | 0 | 0 | 0 | 0 | 2 | 0 | 0 | 0 | 0 | 0 | 0 | 0 | 0
4112-92-9 | 77756 | CCCC(=O)OC1=CC=CC=C1OC | 563.58 | 317.23 | JOBACK | JOBACK | 0 | 0 | 1 | 0 | 1 | 2 | 0 | 0 | 0 | 0 | 2 | 1 | 0 | 0 | 0 | 0 | 0 | 0 | 0
41122-70-7 | 38764 | CCCCCCC1=CC=C(C=C1)C2=CC=C(C=C2)C#N | 799.72 | 286.65 | JOBACK | JOBACK | 0 | 0 | 0 | 1 | 2 | 5 | 0 | 0 | 0 | 0 | 1 | 0 | 0 | 0 | 0 | 0 | 0 | 0 | 0
41122-71-8 | 170468 | CCCCCCCC1=CC=C(C=C1)C2=CC=C(C=C2)C#N | 822.6 | 303.15 | JOBACK | WIKIDATA | 0 | 0 | 0 | 1 | 2 | 6 | 0 | 0 | 0 | 0 | 1 | 0 | 0 | 0 | 0 | 0 | 0 | 0 | 0
41164-14-1 | 142518 | C1C=CC2C1CC=C2 | 402.98 | 210.28 | JOBACK | JOBACK | 0 | 0 | 0 | 0 | 0 | 2 | 0 | 0 | 0 | 0 | 0 | 0 | 2 | 0 | 0 | 0 | 0 | 0 | 6
4118-51-8 | 20071 | CC(C)OC(=O)C(C1=CC=CC=C1)O | 627.48 | 313.3 | JOBACK | JOBACK | 0 | 0 | 1 | 0 | 1 | 0 | 1 | 0 | 0 | 0 | 2 | 0 | 0 | 0 | 0 | 0 | 0 | 0 | 2
41233-72-1 | 5367392 | CC(=C)/C=C/C=C | 357.16 | 146.09 | JOBACK | JOBACK | 0 | 0 | 0 | 0 | 0 | 2 | 0 | 0 | 0 | 0 | 1 | 0 | 3 | 0 | 0 | 0 | 0 | 1 | 3
41233-74-3 | 5463210 | CC(=C)/C=C/C(=C)C | 379.92 | 143.4 | JOBACK | JOBACK | 0 | 0 | 0 | 0 | 0 | 2 | 0 | 0 | 0 | 0 | 2 | 0 | 3 | 0 | 0 | 0 | 0 | 2 | 2
41239-48-9 | 62913 | CCC1CCC(O1)CC | 415.65 | 213.15 | YAWS | JOBACK | 0 | 0 | 0 | 0 | 0 | 4 | 0 | 0 | 0 | 0 | 2 | 1 | 0 | 0 | 0 | 0 | 0 | 0 | 2
4125-18-2 | 138124 | CC1(C=CC=C1)C | 373.6 | 204.97 | JOBACK | JOBACK | 0 | 0 | 0 | 0 | 0 | 0 | 0 | 0 | 0 | 0 | 2 | 0 | 2 | 0 | 0 | 0 | 0 | 1 | 4
4126-78-7 | 20082 | CC1CCCCCC1 | 407.19993 | 183.78 | WEBBOOK | JOBACK | 0 | 0 | 0 | 0 | 0 | 6 | 0 | 0 | 0 | 0 | 1 | 0 | 0 | 0 | 0 | 0 | 0 | 0 | 1
4127-47-3 | 77778 | CC1(CC1(C)C)C | 349.15 | 192.46 | YAWS | CRC_ORG | 0 | 0 | 0 | 0 | 0 | 1 | 0 | 0 | 0 | 0 | 4 | 0 | 0 | 0 | 0 | 0 | 0 | 2 | 0
4128-31-8 | 20083 | CCCCCCC(C)O | 452.15 | 241.55 | YAWS | JOBACK | 0 | 0 | 0 | 0 | 0 | 5 | 1 | 0 | 0 | 0 | 2 | 0 | 0 | 0 | 0 | 0 | 0 | 0 | 1
41294-17-1 | 3084819 | CC(=C)[C@@H]1CC[C@]1(C)C=C | 428.22 | 219.06 | JOBACK | JOBACK | 0 | 0 | 0 | 0 | 0 | 4 | 0 | 0 | 0 | 0 | 2 | 0 | 2 | 0 | 0 | 0 | 0 | 2 | 2
4130-42-1 | 20087 | CCC1=CC(=C(C(=C1)C(C)(C)C)O)C(C)(C)C | 545.15 | 316.65 | JOBACK | WEBBOOK | 0 | 0 | 0 | 0 | 1 | 1 | 1 | 0 | 0 | 0 | 7 | 0 | 0 | 0 | 0 | 0 | 0 | 2 | 0
41302-34-5 | 170489 | COC(=O)C1CCCCC1=O | 528.23 | 297.85 | JOBACK | JOBACK | 0 | 1 | 1 | 0 | 0 | 4 | 0 | 0 | 0 | 0 | 1 | 0 | 0 | 0 | 0 | 0 | 0 | 0 | 1
41314-13-0 | 14325903 | CC1=CC(=C(C(=C1)C(C)C)C)C | 515.34 | 273.98 | JOBACK | JOBACK | 0 | 0 | 0 | 0 | 1 | 0 | 0 | 0 | 0 | 0 | 5 | 0 | 0 | 0 | 0 | 0 | 0 | 0 | 1
4132-49-4 | 61382 | CC(C)C1=CC=C(C=C1)C(C)(C)C | 525.03 | 262.63 | JOBACK | JOBACK | 0 | 0 | 0 | 0 | 1 | 0 | 0 | 0 | 0 | 0 | 5 | 0 | 0 | 0 | 0 | 0 | 0 | 1 | 1
4132-77-8 | 138127 | CC1=C(C=C(C=C1)C(C)C)C | 473 | 250.19 | YAWS | JOBACK | 0 | 0 | 0 | 0 | 1 | 0 | 0 | 0 | 0 | 0 | 4 | 0 | 0 | 0 | 0 | 0 | 0 | 0 | 1
4133-34-0 | 77785 | COC1=CC2=C(CCC(=O)C2)C=C1 | 593.84 | 296.65 | JOBACK | JOBACK | 0 | 1 | 0 | 0 | 1 | 3 | 0 | 0 | 0 | 0 | 1 | 1 | 0 | 0 | 0 | 0 | 0 | 0 | 0
41344-25-6 | 170495 | CCCCCCCCCCCCCCCCCCOCOCCCCCCCCCCCCCCCCCC | 1091 | 331.65 | JOBACK | WEBBOOK | 0 | 0 | 0 | 0 | 0 | 35 | 0 | 0 | 0 | 0 | 2 | 2 | 0 | 0 | 0 | 0 | 0 | 0 | 0
41370-29-0 | 6449789 | CC1(CCC/C(=C\CO)/C1)C | 547.01 | 304.92 | JOBACK | JOBACK | 0 | 0 | 0 | 0 | 0 | 5 | 1 | 0 | 0 | 0 | 2 | 0 | 1 | 0 | 0 | 0 | 0 | 2 | 1
41424-11-7 | 162465 | CCCCCCOC1=CC=C(C=C1)C2=CC=C(C=C2)C#N | 822.14 | 330.15 | JOBACK | JOBACK | 0 | 0 | 0 | 1 | 2 | 5 | 0 | 0 | 0 | 0 | 1 | 1 | 0 | 0 | 0 | 0 | 0 | 0 | 0
41433-81-2 | 96432 | CCCCCCCCCCCCCCCCC(C(=O)OCC)C(=O)OCC | 841.84 | 295.15 | JOBACK | JOBACK | 0 | 0 | 2 | 0 | 0 | 17 | 0 | 0 | 0 | 0 | 3 | 0 | 0 | 0 | 0 | 0 | 0 | 0 | 1
41446-53-1 | 5362711 | CCCCCCCCC/C=C\CC | 501.2 | 231.19 | JOBACK | JOBACK | 0 | 0 | 0 | 0 | 0 | 9 | 0 | 0 | 0 | 0 | 2 | 0 | 1 | 0 | 0 | 0 | 0 | 0 | 2
41446-54-2 | 5362712 | CCCCCCCC/C=C\CCC | 501.2 | 231.19 | JOBACK | JOBACK | 0 | 0 | 0 | 0 | 0 | 9 | 0 | 0 | 0 | 0 | 2 | 0 | 1 | 0 | 0 | 0 | 0 | 0 | 2
41446-55-3 | 5463211 | CCCCCCCC/C=C/CCC | 501.2 | 231.19 | JOBACK | JOBACK | 0 | 0 | 0 | 0 | 0 | 9 | 0 | 0 | 0 | 0 | 2 | 0 | 1 | 0 | 0 | 0 | 0 | 0 | 2
41446-57-5 | 5362750 | CCCCCCCCC/C=C/CC | 501.2 | 231.19 | JOBACK | JOBACK | 0 | 0 | 0 | 0 | 0 | 9 | 0 | 0 | 0 | 0 | 2 | 0 | 1 | 0 | 0 | 0 | 0 | 0 | 2
41446-59-7 | 5362714 | CCCCCCCCCC/C=C\C | 501.2 | 231.19 | JOBACK | JOBACK | 0 | 0 | 0 | 0 | 0 | 9 | 0 | 0 | 0 | 0 | 2 | 0 | 1 | 0 | 0 | 0 | 0 | 0 | 2
41446-61-1 | 5364500 | CCCCCCC/C=C\CCCCC | 524.08 | 242.46 | JOBACK | JOBACK | 0 | 0 | 0 | 0 | 0 | 10 | 0 | 0 | 0 | 0 | 2 | 0 | 1 | 0 | 0 | 0 | 0 | 0 | 2
41446-62-2 | 5353012 | CCCCCCCC/C=C\CCCC | 524.08 | 242.46 | JOBACK | JOBACK | 0 | 0 | 0 | 0 | 0 | 10 | 0 | 0 | 0 | 0 | 2 | 0 | 1 | 0 | 0 | 0 | 0 | 0 | 2
41446-64-4 | 5353014 | CCCCCCC/C=C/CCCCC | 524.08 | 242.46 | JOBACK | JOBACK | 0 | 0 | 0 | 0 | 0 | 10 | 0 | 0 | 0 | 0 | 2 | 0 | 1 | 0 | 0 | 0 | 0 | 0 | 2
41446-65-5 | 5364441 | CCCCCCCCC/C=C\CCC | 524.08 | 242.46 | JOBACK | JOBACK | 0 | 0 | 0 | 0 | 0 | 10 | 0 | 0 | 0 | 0 | 2 | 0 | 1 | 0 | 0 | 0 | 0 | 0 | 2
41446-66-6 | 5353013 | CCCCCCCC/C=C/CCCC | 524.08 | 242.46 | JOBACK | JOBACK | 0 | 0 | 0 | 0 | 0 | 10 | 0 | 0 | 0 | 0 | 2 | 0 | 1 | 0 | 0 | 0 | 0 | 0 | 2
41446-67-7 | 5362709 | CCCCCCCCCC/C=C\CC | 524.08 | 242.46 | JOBACK | JOBACK | 0 | 0 | 0 | 0 | 0 | 10 | 0 | 0 | 0 | 0 | 2 | 0 | 1 | 0 | 0 | 0 | 0 | 0 | 2
41446-68-8 | 5352802 | CCCCCCCCCC/C=C/CC | 524.08 | 242.46 | JOBACK | JOBACK | 0 | 0 | 0 | 0 | 0 | 10 | 0 | 0 | 0 | 0 | 2 | 0 | 1 | 0 | 0 | 0 | 0 | 0 | 2
4151-60-4 | 77799 | CC(C)C1=CC(=C(C=C1)C(C)(C)C)O | 605.65 | 322.65 | JOBACK | JOBACK | 0 | 0 | 0 | 0 | 1 | 0 | 1 | 0 | 0 | 0 | 5 | 0 | 0 | 0 | 0 | 0 | 0 | 1 | 1
41513-32-0 | 7057958 | C1C[C@H](C=C[C@@H]1O)O | 535.28 | 282.92 | JOBACK | JOBACK | 0 | 0 | 0 | 0 | 0 | 2 | 2 | 0 | 0 | 0 | 0 | 0 | 1 | 0 | 0 | 0 | 0 | 0 | 4
41519-23-7 | 5352539 | CC/C=C\CCOC(=O)C(C)C | 490.34 | 224.71 | JOBACK | JOBACK | 0 | 0 | 1 | 0 | 0 | 3 | 0 | 0 | 0 | 0 | 3 | 0 | 1 | 0 | 0 | 0 | 0 | 0 | 3
41532-81-4 | 96375 | COCCOC1=CC=CC=C1 | 477.04 | 315.65 | JOBACK | WEBBOOK | 0 | 0 | 0 | 0 | 1 | 2 | 0 | 0 | 0 | 0 | 1 | 2 | 0 | 0 | 0 | 0 | 0 | 0 | 0
4157-77-1 | 521062 | CCCCOC(C)C1=CC=CC=C1 | 522.82 | 258.65 | JOBACK | JOBACK | 0 | 0 | 0 | 0 | 1 | 3 | 0 | 0 | 0 | 0 | 2 | 1 | 0 | 0 | 0 | 0 | 0 | 0 | 1
4160-51-4 | 77810 | CCCC(=O)C1=CC=C(C=C1)OC | 559.23 | 294.65 | JOBACK | JOBACK | 0 | 1 | 0 | 0 | 1 | 2 | 0 | 0 | 0 | 0 | 2 | 1 | 0 | 0 | 0 | 0 | 0 | 0 | 0
4160-52-5 | 77811 | CCCC(=O)C1=CC=C(C=C1)C | 524.65 | 285.15 | YAWS | WIKIDATA | 0 | 1 | 0 | 0 | 1 | 2 | 0 | 0 | 0 | 0 | 2 | 0 | 0 | 0 | 0 | 0 | 0 | 0 | 0
4161-60-8 | 20112 | CC(CC(=O)C)O | 450.15 | 241.86 | YAWS | JOBACK | 0 | 1 | 0 | 0 | 0 | 1 | 1 | 0 | 0 | 0 | 2 | 0 | 0 | 0 | 0 | 0 | 0 | 0 | 1
4161-65-3 | 138137 | CC(=C)CC(=C)C | 352.88 | 137.21 | JOBACK | JOBACK | 0 | 0 | 0 | 0 | 0 | 3 | 0 | 0 | 0 | 0 | 2 | 0 | 2 | 0 | 0 | 0 | 0 | 2 | 0
41632-89-7 | 15619 | CC(C)C(OC)OC | 376.65 | 184.1 | YAWS | JOBACK | 0 | 0 | 0 | 0 | 0 | 0 | 0 | 0 | 0 | 0 | 4 | 2 | 0 | 0 | 0 | 0 | 0 | 0 | 2
4165-98-4 | 138139 | CCCC(CC(=O)O)CC(=O)O | 673.22 | 325.15 | JOBACK | WIKIDATA | 0 | 0 | 0 | 0 | 0 | 4 | 0 | 0 | 2 | 0 | 1 | 0 | 0 | 0 | 0 | 0 | 0 | 0 | 1
41653-96-7 | 12407019 | CC(C)C/C=C/C(=O)O | 508.99 | 309.17 | JOBACK | JOBACK | 0 | 0 | 0 | 0 | 0 | 1 | 0 | 0 | 1 | 0 | 2 | 0 | 1 | 0 | 0 | 0 | 0 | 0 | 3
41654-19-7 | 521064 | CCC(C)C(C(=O)OC)O | 509.28 | 241.8 | JOBACK | JOBACK | 0 | 0 | 1 | 0 | 0 | 1 | 1 | 0 | 0 | 0 | 3 | 0 | 0 | 0 | 0 | 0 | 0 | 0 | 2
4166-46-5 | 107235 | CCCC(C)(C(C)C)O | 431.25 | 228.16 | YAWS | JOBACK | 0 | 0 | 0 | 0 | 0 | 2 | 1 | 0 | 0 | 0 | 4 | 0 | 0 | 0 | 0 | 0 | 0 | 1 | 1
4166-53-4 | 77828 | CC1CC(=O)OC(=O)C1 | 550.15 | 319.65 | JOBACK | JOBACK | 0 | 1 | 1 | 0 | 0 | 2 | 0 | 0 | 0 | 0 | 1 | 1 | 0 | 0 | 0 | 0 | 0 | 0 | 1
4167-74-2 | 123212 | CC(C)CC1=CC=C(C=C1)O | 518.29431 | 324.65 | WEBBOOK | JOBACK | 0 | 0 | 0 | 0 | 1 | 1 | 1 | 0 | 0 | 0 | 2 | 0 | 0 | 0 | 0 | 0 | 0 | 0 | 1
4167-75-3 | 93144 | CC(C)CC1=CC=CC=C1O | 359.15 | 294.15 | YAWS | JOBACK | 0 | 0 | 0 | 0 | 1 | 1 | 1 | 0 | 0 | 0 | 2 | 0 | 0 | 0 | 0 | 0 | 0 | 0 | 1
41692-47-1 | 12266707 | CCCC(C)CC(=O)OCC | 463.3 | 218.52 | JOBACK | JOBACK | 0 | 0 | 1 | 0 | 0 | 4 | 0 | 0 | 0 | 0 | 3 | 0 | 0 | 0 | 0 | 0 | 0 | 0 | 1
4175-53-5 | 20143 | CC1CC(C2=CC=CC=C12)C | 485.01 | 266.37 | JOBACK | JOBACK | 0 | 0 | 0 | 0 | 1 | 1 | 0 | 0 | 0 | 0 | 2 | 0 | 0 | 0 | 0 | 0 | 0 | 0 | 2
4175-54-6 | 138145 | CC1CCC(C2=CC=CC=C12)C | 512.16 | 274.12 | JOBACK | JOBACK | 0 | 0 | 0 | 0 | 1 | 2 | 0 | 0 | 0 | 0 | 2 | 0 | 0 | 0 | 0 | 0 | 0 | 0 | 2
41793-28-6 | 142541 | C1CC(OCC=C1)O | 478.99 | 249.39 | JOBACK | JOBACK | 0 | 0 | 0 | 0 | 0 | 3 | 1 | 0 | 0 | 0 | 0 | 1 | 1 | 0 | 0 | 0 | 0 | 0 | 3
4180-23-8 | 637563 | C/C=C/C1=CC=C(C=C1)OC | 509.15 | 294.8 | JOBACK | JOBACK | 0 | 0 | 0 | 0 | 1 | 0 | 0 | 0 | 0 | 0 | 2 | 1 | 1 | 0 | 0 | 0 | 0 | 0 | 2
41824-28-6 | 142544 | CCCCC1OCC(CO1)C | 474.3 | 247.47 | JOBACK | JOBACK | 0 | 0 | 0 | 0 | 0 | 5 | 0 | 0 | 0 | 0 | 2 | 2 | 0 | 0 | 0 | 0 | 0 | 0 | 2
41824-30-0 | 142545 | CCCCCCC1OCC(CO1)C | 520.06 | 270.01 | JOBACK | JOBACK | 0 | 0 | 0 | 0 | 0 | 7 | 0 | 0 | 0 | 0 | 2 | 2 | 0 | 0 | 0 | 0 | 0 | 0 | 2
41845-47-0 | 142551 | CCC1CC1(C)C | 362.07 | 206.25 | JOBACK | JOBACK | 0 | 0 | 0 | 0 | 0 | 2 | 0 | 0 | 0 | 0 | 3 | 0 | 0 | 0 | 0 | 0 | 0 | 1 | 1
41845-48-1 | 142552 | CCCC1CC1(C)C | 378.65 | 217.52 | YAWS | JOBACK | 0 | 0 | 0 | 0 | 0 | 3 | 0 | 0 | 0 | 0 | 3 | 0 | 0 | 0 | 0 | 0 | 0 | 1 | 1
41845-49-2 | 142553 | CCCCCCC1CC1(C)C | 453.59 | 251.33 | JOBACK | JOBACK | 0 | 0 | 0 | 0 | 0 | 6 | 0 | 0 | 0 | 0 | 3 | 0 | 0 | 0 | 0 | 0 | 0 | 1 | 1
41851-34-7 | 142554 | CC(CC1CCCCC1)C2CCCCC2 | 557.7 | 134.345 | JOBACK | WEBBOOK | 0 | 0 | 0 | 0 | 0 | 11 | 0 | 0 | 0 | 0 | 1 | 0 | 0 | 0 | 0 | 0 | 0 | 0 | 3
41851-35-8 | 142555 | CC(CCC1CCCCC1)C2CCCCC2 | 576.34 | 269.84 | YAWS | JOBACK | 0 | 0 | 0 | 0 | 0 | 12 | 0 | 0 | 0 | 0 | 1 | 0 | 0 | 0 | 0 | 0 | 0 | 0 | 3
41865-30-9 | 5364722 | CC/C(=C/CC/C(=C/CO)/C)/C | 551.54 | 236.47 | JOBACK | JOBACK | 0 | 0 | 0 | 0 | 0 | 4 | 1 | 0 | 0 | 0 | 3 | 0 | 2 | 0 | 0 | 0 | 0 | 2 | 2
4188-64-1 | 138148 | CC=COC(C)C | 363.02 | 159.53 | JOBACK | JOBACK | 0 | 0 | 0 | 0 | 0 | 0 | 0 | 0 | 0 | 0 | 3 | 1 | 1 | 0 | 0 | 0 | 0 | 0 | 3
4188-71-0 | 5463216 | C/C=C\OC(C)(C)C | 383.11 | 188.22 | JOBACK | JOBACK | 0 | 0 | 0 | 0 | 0 | 0 | 0 | 0 | 0 | 0 | 4 | 1 | 1 | 0 | 0 | 0 | 0 | 1 | 2
41890-92-0 | 162053 | CC(CCCC(C)(C)OC)C(C)O | 561.77 | 269.2 | JOBACK | JOBACK | 0 | 0 | 0 | 0 | 0 | 3 | 1 | 0 | 0 | 0 | 5 | 1 | 0 | 0 | 0 | 0 | 0 | 1 | 2
41901-72-8 | 12353563 | CCOC1=CC(=C(C=C1)OCC)C | 532.76 | 309.65 | JOBACK | JOBACK | 0 | 0 | 0 | 0 | 1 | 2 | 0 | 0 | 0 | 0 | 3 | 2 | 0 | 0 | 0 | 0 | 0 | 0 | 0
41903-41-7 | 187815 | CCC1=C(C(=C(C=C1)C)C)C | 492.9 | 277.71 | JOBACK | JOBACK | 0 | 0 | 0 | 0 | 1 | 1 | 0 | 0 | 0 | 0 | 4 | 0 | 0 | 0 | 0 | 0 | 0 | 0 | 0
41903-81-5 | 98680 | CCCCCCCCCCCC(=O)CCCC | 619.55 | 310 | JOBACK | JOBACK | 0 | 1 | 0 | 0 | 0 | 13 | 0 | 0 | 0 | 0 | 2 | 0 | 0 | 0 | 0 | 0 | 0 | 0 | 0
4192-77-2 | 637758 | CCOC(=O)/C=C/C1=CC=CC=C1 | 543.15 | 279.65 | JOBACK | WEBBOOK | 0 | 0 | 1 | 0 | 1 | 1 | 0 | 0 | 0 | 0 | 1 | 0 | 1 | 0 | 0 | 0 | 0 | 0 | 2
4196-89-8 | 20169 | CC(C)(COC(=O)C1=CC=CC=C1)COC(=O)C2=CC=CC=C2 | 800.89 | 322.15 | JOBACK | WIKIDATA | 0 | 0 | 2 | 0 | 2 | 2 | 0 | 0 | 0 | 0 | 2 | 0 | 0 | 0 | 0 | 0 | 0 | 1 | 0
42007-73-8 | 13307723 | CC(C)CCCCC(C)(C)O | 516.91 | 250.7 | JOBACK | JOBACK | 0 | 0 | 0 | 0 | 0 | 4 | 1 | 0 | 0 | 0 | 4 | 0 | 0 | 0 | 0 | 0 | 0 | 1 | 1
42027-23-6 | 123505 | CCC(C(C)O)O | 460.65 | 237.75 | YAWS | JOBACK | 0 | 0 | 0 | 0 | 0 | 1 | 2 | 0 | 0 | 0 | 2 | 0 | 0 | 0 | 0 | 0 | 0 | 0 | 2
4203-50-3 | 107240 | C1CCOC(C1)OC2=CC=CC=C2 | 546.88 | 296.33 | JOBACK | JOBACK | 0 | 0 | 0 | 0 | 1 | 4 | 0 | 0 | 0 | 0 | 0 | 2 | 0 | 0 | 0 | 0 | 0 | 0 | 1
42044-20-2 | 142565 | CC(C)(C)C1CCCC2=CC=CC=C12 | 559.36 | 303.32 | JOBACK | JOBACK | 0 | 0 | 0 | 0 | 1 | 3 | 0 | 0 | 0 | 0 | 3 | 0 | 0 | 0 | 0 | 0 | 0 | 1 | 1
42044-22-4 | 142566 | CC(C)(C)C1CCC2=CC=CC=C2C1 | 559.36 | 303.32 | JOBACK | JOBACK | 0 | 0 | 0 | 0 | 1 | 3 | 0 | 0 | 0 | 0 | 3 | 0 | 0 | 0 | 0 | 0 | 0 | 1 | 1
42044-26-8 | 316770 | CC(C)(C)C1=CC2=C(CCCC2)C=C1 | 569.01 | 320.08 | JOBACK | JOBACK | 0 | 0 | 0 | 0 | 1 | 4 | 0 | 0 | 0 | 0 | 3 | 0 | 0 | 0 | 0 | 0 | 0 | 1 | 0
42046-61-7 | 142567 | CCCCCC(C#N)C#N | 586.36 | 294.9 | JOBACK | JOBACK | 0 | 0 | 0 | 2 | 0 | 4 | 0 | 0 | 0 | 0 | 1 | 0 | 0 | 0 | 0 | 0 | 0 | 0 | 1
42066-39-7 | 142568 | CC(C)(C)C=C=CC(C)(C)C | 452.25 | 220 | JOBACK | JOBACK | 0 | 0 | 0 | 0 | 0 | 0 | 0 | 0 | 0 | 0 | 6 | 0 | 2 | 0 | 0 | 0 | 0 | 3 | 2
42075-32-1 | 2723683 | C[C@H](C[C@@H](C)O)O | 497.48 | 237.75 | JOBACK | JOBACK | 0 | 0 | 0 | 0 | 0 | 1 | 2 | 0 | 0 | 0 | 2 | 0 | 0 | 0 | 0 | 0 | 0 | 0 | 2
4209-90-9 | 98265 | CCCC(C(C)(C)C)O | 429.15 | 228.16 | YAWS | JOBACK | 0 | 0 | 0 | 0 | 0 | 2 | 1 | 0 | 0 | 0 | 4 | 0 | 0 | 0 | 0 | 0 | 0 | 1 | 1
4209-91-0 | 98266 | CCC(C)(CC(C)C)O | 424.15 | 228.16 | YAWS | JOBACK | 0 | 0 | 0 | 0 | 0 | 2 | 1 | 0 | 0 | 0 | 4 | 0 | 0 | 0 | 0 | 0 | 0 | 1 | 1
4210-32-6 | 77883 | CC(C)(C)C1=CC=C(C=C1)C#N | 581.79 | 286.15 | JOBACK | JOBACK | 0 | 0 | 0 | 1 | 1 | 0 | 0 | 0 | 0 | 0 | 3 | 0 | 0 | 0 | 0 | 0 | 0 | 1 | 0
4210-60-0 | 138154 | CC(C)(C)C(C#N)C#N | 560.25 | 286.05 | JOBACK | JOBACK | 0 | 0 | 0 | 2 | 0 | 0 | 0 | 0 | 0 | 0 | 3 | 0 | 0 | 0 | 0 | 0 | 0 | 1 | 1
42104-03-0 | 142576 | CC1C=CC=CCC1=O | 472.6 | 253.52 | JOBACK | JOBACK | 0 | 1 | 0 | 0 | 0 | 1 | 0 | 0 | 0 | 0 | 1 | 0 | 2 | 0 | 0 | 0 | 0 | 0 | 5
42123-66-0 | 527280 | CC(C=CC(=C)C)C(=C)C | 425.24 | 150.94 | JOBACK | JOBACK | 0 | 0 | 0 | 0 | 0 | 2 | 0 | 0 | 0 | 0 | 3 | 0 | 3 | 0 | 0 | 0 | 0 | 2 | 3
4215-86-5 | 521086 | CC(C)CCCC1=CC=CC=C1 | 500.4 | 236.42 | JOBACK | JOBACK | 0 | 0 | 0 | 0 | 1 | 3 | 0 | 0 | 0 | 0 | 2 | 0 | 0 | 0 | 0 | 0 | 0 | 0 | 1
42152-47-6 | 557579 | CC(=CCCCC=C)C | 416.85 | 170.39 | JOBACK | JOBACK | 0 | 0 | 0 | 0 | 0 | 4 | 0 | 0 | 0 | 0 | 2 | 0 | 2 | 0 | 0 | 0 | 0 | 1 | 2
4217-66-7 | 97867 | CC(CO)(C1=CC=CC=C1)O | 613.33 | 321.15 | JOBACK | WIKIDATA | 0 | 0 | 0 | 0 | 1 | 1 | 2 | 0 | 0 | 0 | 1 | 0 | 0 | 0 | 0 | 0 | 0 | 1 | 0
42175-34-8 | 347720 | CCCCCCCCCCOC(=O)C(C)O | 647 | 281 | JOBACK | WEBBOOK | 0 | 0 | 1 | 0 | 0 | 9 | 1 | 0 | 0 | 0 | 2 | 0 | 0 | 0 | 0 | 0 | 0 | 0 | 1
4218-48-8 | 20197 | CCC1=CC=C(C=C1)C(C)C | 471 | 253.15 | JOBACK | WIKIDATA | 0 | 0 | 0 | 0 | 1 | 1 | 0 | 0 | 0 | 0 | 3 | 0 | 0 | 0 | 0 | 0 | 0 | 0 | 1
4218-87-5 | 77894 | C=CCOC1=CC=CC=C1OCC=C | 544.02 | 304.88 | JOBACK | JOBACK | 0 | 0 | 0 | 0 | 1 | 4 | 0 | 0 | 0 | 0 | 0 | 2 | 2 | 0 | 0 | 0 | 0 | 0 | 2
42186-33-4 | 170615 | CCCC1C(CCC1=O)CC(=O)OC | 587.93 | 330.94 | JOBACK | JOBACK | 0 | 1 | 1 | 0 | 0 | 5 | 0 | 0 | 0 | 0 | 2 | 0 | 0 | 0 | 0 | 0 | 0 | 0 | 2
4219-24-3 | 20200 | CCC=CCC(=O)O | 481.15 | 285.15 | YAWS | WIKIDATA | 0 | 0 | 0 | 0 | 0 | 2 | 0 | 0 | 1 | 0 | 1 | 0 | 1 | 0 | 0 | 0 | 0 | 0 | 2
4219-48-1 | 62699 | CCCCCCCCCCCC(=O)OCCO | 670.32 | 304.65 | JOBACK | JOBACK | 0 | 0 | 1 | 0 | 0 | 12 | 1 | 0 | 0 | 0 | 1 | 0 | 0 | 0 | 0 | 0 | 0 | 0 | 0
4219-49-2 | 20201 | CCCCCCCCCCCCCCCC(=O)OCCO | 761.84 | 324.15 | JOBACK | JOBACK | 0 | 0 | 1 | 0 | 0 | 16 | 1 | 0 | 0 | 0 | 1 | 0 | 0 | 0 | 0 | 0 | 0 | 0 | 0
42201-32-1 | 21155950 | CC(C)(C)C(CC(=C)CC=C)O | 533.03 | 244.49 | JOBACK | JOBACK | 0 | 0 | 0 | 0 | 0 | 4 | 1 | 0 | 0 | 0 | 3 | 0 | 2 | 0 | 0 | 0 | 0 | 2 | 2
42205-08-3 | 39149 | CCC1=C(C(=CC=C1)CC)CC | 445.15 | 247.15 | YAWS | JOBACK | 0 | 0 | 0 | 0 | 1 | 3 | 0 | 0 | 0 | 0 | 3 | 0 | 0 | 0 | 0 | 0 | 0 | 0 | 0
42205-57-2 | 142584 | COC(=O)C1=CC(=O)CCCC1 | 564.19 | 323.12 | JOBACK | JOBACK | 0 | 1 | 1 | 0 | 0 | 4 | 0 | 0 | 0 | 0 | 1 | 0 | 1 | 0 | 0 | 0 | 0 | 1 | 1
42206-10-0 | 142585 | C1CC=C2CCC2=C1 | 422.28 | 243.8 | JOBACK | JOBACK | 0 | 0 | 0 | 0 | 0 | 4 | 0 | 0 | 0 | 0 | 0 | 0 | 2 | 0 | 0 | 0 | 0 | 2 | 2
42206-11-1 | 142586 | C=CC1=C(CC1)C=C | 400.8 | 220.86 | JOBACK | JOBACK | 0 | 0 | 0 | 0 | 0 | 4 | 0 | 0 | 0 | 0 | 0 | 0 | 3 | 0 | 0 | 0 | 0 | 2 | 2
4221-98-1 | 442482 | CC1=CC[C@@H](C=C1)C(C)C | 447.15 | 208.88 | JOBACK | JOBACK | 0 | 0 | 0 | 0 | 0 | 1 | 0 | 0 | 0 | 0 | 3 | 0 | 2 | 0 | 0 | 0 | 0 | 1 | 5
4221-99-2 | 444683 | CC[C@H](C)O | 370.9 | 180.66 | COMMON_CHEMISTRY | JOBACK | 0 | 0 | 0 | 0 | 0 | 1 | 1 | 0 | 0 | 0 | 2 | 0 | 0 | 0 | 0 | 0 | 0 | 0 | 1
42228-16-0 | 170620 | COC(C1=CC=C(C=C1)C(=O)OC)OC | 585.56 | 324.46 | JOBACK | JOBACK | 0 | 0 | 1 | 0 | 1 | 0 | 0 | 0 | 0 | 0 | 3 | 2 | 0 | 0 | 0 | 0 | 0 | 0 | 1
42232-27-9 | 98603 | CCCCCCCCCCCCCCCC(=O)OCCCCCCCCCC | 852.7 | 303.15 | JOBACK | WIKIDATA | 0 | 0 | 1 | 0 | 0 | 23 | 0 | 0 | 0 | 0 | 2 | 0 | 0 | 0 | 0 | 0 | 0 | 0 | 0
42233-11-4 | 162506 | CCCCCCCCCCCCCCCCCCCCCC(=O)OCCCCCCCCCCCCCCCC | 1127.26 | 291.5 | JOBACK | WEBBOOK | 0 | 0 | 1 | 0 | 0 | 35 | 0 | 0 | 0 | 0 | 2 | 0 | 0 | 0 | 0 | 0 | 0 | 0 | 0
42237-97-8 | 142589 | CC(C)C(=C)OC1=CC=CC=C1 | 496.5 | 231.66 | JOBACK | JOBACK | 0 | 0 | 0 | 0 | 1 | 1 | 0 | 0 | 0 | 0 | 2 | 1 | 1 | 0 | 0 | 0 | 0 | 1 | 1
4225-42-7 | 138157 | CC1=CC(=O)C=C(O1)OC | 509.45 | 323.85 | JOBACK | JOBACK | 0 | 0 | 0 | 0 | 0 | 0 | 0 | 0 | 0 | 0 | 2 | 1 | 0 | 0 | 0 | 0 | 0 | 0 | 0
42272-70-8 | 6441644 | CCCCCCCCCCCCCC/C=C\1/C(C(=O)O1)CCCCCCCCCCCCCC | 999.09 | 328.15 | JOBACK | JOBACK | 0 | 0 | 1 | 0 | 0 | 26 | 0 | 0 | 0 | 0 | 2 | 0 | 1 | 0 | 0 | 0 | 0 | 1 | 2
4228-00-6 | 77903 | CCCCCCCCCCCC(=O)OC1=CC=CC=C1 | 696.34 | 297.65 | JOBACK | JOBACK | 0 | 0 | 1 | 0 | 1 | 10 | 0 | 0 | 0 | 0 | 1 | 0 | 0 | 0 | 0 | 0 | 0 | 0 | 0
42296-74-2 | 11602 | CCC=CC=C | 337.72 | 150.54 | JOBACK | JOBACK | 0 | 0 | 0 | 0 | 0 | 2 | 0 | 0 | 0 | 0 | 1 | 0 | 2 | 0 | 0 | 0 | 0 | 0 | 3
4230-97-1 | 20219 | CCCCCCCC(=O)OCC=C | 506.18 | 254.3 | JOBACK | JOBACK | 0 | 0 | 1 | 0 | 0 | 8 | 0 | 0 | 0 | 0 | 1 | 0 | 1 | 0 | 0 | 0 | 0 | 0 | 1
42328-76-7 | 20541580 | CCC(C)CC(C)(C)O | 471.15 | 228.16 | JOBACK | JOBACK | 0 | 0 | 0 | 0 | 0 | 2 | 1 | 0 | 0 | 0 | 4 | 0 | 0 | 0 | 0 | 0 | 0 | 1 | 1
4233-18-5 | 138159 | C1CCC(=C2CCCCC2)CC1 | 531.72 | 274.04 | JOBACK | JOBACK | 0 | 0 | 0 | 0 | 0 | 10 | 0 | 0 | 0 | 0 | 0 | 0 | 1 | 0 | 0 | 0 | 0 | 2 | 0
4234-93-9 | 240230 | CC(CCC=C(C)C)CO | 501.3 | 217.97 | JOBACK | JOBACK | 0 | 0 | 0 | 0 | 0 | 3 | 1 | 0 | 0 | 0 | 3 | 0 | 1 | 0 | 0 | 0 | 0 | 1 | 2
42347-48-8 | 142598 | C1CCCC(CC1)C2CCCC2 | 513.26 | 239.76 | JOBACK | JOBACK | 0 | 0 | 0 | 0 | 0 | 10 | 0 | 0 | 0 | 0 | 0 | 0 | 0 | 0 | 0 | 0 | 0 | 0 | 2
4237-70-1 | 4398845 | CCC(C)(C)C1=CC=C(C=C1)C | 502.59 | 225.32 | JOBACK | JOBACK | 0 | 0 | 0 | 0 | 1 | 1 | 0 | 0 | 0 | 0 | 4 | 0 | 0 | 0 | 0 | 0 | 0 | 1 | 0
4237-83-6 | 521101 | CC1(CC(OC1=O)(C)C)C | 443.41 | 283.75 | JOBACK | JOBACK | 0 | 0 | 1 | 0 | 0 | 1 | 0 | 0 | 0 | 0 | 4 | 0 | 0 | 0 | 0 | 0 | 0 | 2 | 0
42436-07-7 | 5367698 | CC/C=C\CCOC(=O)CC1=CC=CC=C1 | 608.98 | 311.21 | JOBACK | JOBACK | 0 | 0 | 1 | 0 | 1 | 4 | 0 | 0 | 0 | 0 | 1 | 0 | 1 | 0 | 0 | 0 | 0 | 0 | 2
4245-35-6 | 77920 | CC(C)CCOC(=O)C=C | 437.1 | 205.49 | JOBACK | JOBACK | 0 | 0 | 1 | 0 | 0 | 3 | 0 | 0 | 0 | 0 | 2 | 0 | 1 | 0 | 0 | 0 | 0 | 0 | 2
4245-37-8 | 77921 | CC(=C)C(=O)OC=C | 388.34 | 182.23 | JOBACK | JOBACK | 0 | 0 | 1 | 0 | 0 | 2 | 0 | 0 | 0 | 0 | 1 | 0 | 2 | 0 | 0 | 0 | 0 | 1 | 1
4249-11-0 | 138164 | CC1=CC=C(C1(C)C)C | 398.15 | 252.55 | YAWS | JOBACK | 0 | 0 | 0 | 0 | 0 | 0 | 0 | 0 | 0 | 0 | 4 | 0 | 2 | 0 | 0 | 0 | 0 | 3 | 2
4253-91-2 | 20252 | CCCS(=O)CCC | 475 | 295.65 | WEBBOOK | JOBACK | 0 | 0 | 0 | 0 | 0 | 4 | 0 | 1 | 0 | 0 | 2 | 0 | 0 | 0 | 0 | 0 | 0 | 0 | 0
4254-14-2 | 259994 | C[C@H](CO)O | 461.15 | 230.21 | JOBACK | JOBACK | 0 | 0 | 0 | 0 | 0 | 1 | 2 | 0 | 0 | 0 | 1 | 0 | 0 | 0 | 0 | 0 | 0 | 0 | 1
4254-15-3 | 439846 | C[C@@H](CO)O | 452.16 | 230.21 | JOBACK | JOBACK | 0 | 0 | 0 | 0 | 0 | 1 | 2 | 0 | 0 | 0 | 1 | 0 | 0 | 0 | 0 | 0 | 0 | 0 | 1
4254-29-9 | 77936 | C1C(CC2=CC=CC=C21)O | 536.1 | 290.15 | JOBACK | JOBACK | 0 | 0 | 0 | 0 | 1 | 2 | 1 | 0 | 0 | 0 | 0 | 0 | 0 | 0 | 0 | 0 | 0 | 0 | 1
4255-62-3 | 138166 | CC1(CCC(=O)CC1)C | 470.25 | 315.15 | JOBACK | JOBACK | 0 | 1 | 0 | 0 | 0 | 4 | 0 | 0 | 0 | 0 | 2 | 0 | 0 | 0 | 0 | 0 | 0 | 1 | 0
42558-01-0 | 162060 | CCCCC(C1CCCC1=O)O | 603.24 | 327.4 | JOBACK | JOBACK | 0 | 1 | 0 | 0 | 0 | 6 | 1 | 0 | 0 | 0 | 1 | 0 | 0 | 0 | 0 | 0 | 0 | 0 | 2
42558-54-3 | 2759969 | CC(C)C(=O)CC(=O)OC | 421.15 | 198.15 | YAWS | WIKIDATA | 0 | 1 | 1 | 0 | 0 | 1 | 0 | 0 | 0 | 0 | 3 | 0 | 0 | 0 | 0 | 0 | 0 | 0 | 1
4258-93-9 | 521110 | CCCC1(CCCCC1)C | 447.49077 | 233.74 | WEBBOOK | JOBACK | 0 | 0 | 0 | 0 | 0 | 7 | 0 | 0 | 0 | 0 | 2 | 0 | 0 | 0 | 0 | 0 | 0 | 1 | 0
4259-00-1 | 35367 | CC1CCCC1(C)C | 386.85 | 251.35 | JOBACK | COMMON_CHEMISTRY | 0 | 0 | 0 | 0 | 0 | 3 | 0 | 0 | 0 | 0 | 3 | 0 | 0 | 0 | 0 | 0 | 0 | 1 | 1
42604-12-6 | 162061 | COCOC1CCCCCCCCCCC1 | 609.93 | 278.26 | JOBACK | JOBACK | 0 | 0 | 0 | 0 | 0 | 12 | 0 | 0 | 0 | 0 | 1 | 2 | 0 | 0 | 0 | 0 | 0 | 0 | 1
4265-97-8 | 61342 | CCCCCCCC(=O)OCCCCCCC | 563.65 | 262.55 | JOBACK | COMMON_CHEMISTRY | 0 | 0 | 1 | 0 | 0 | 12 | 0 | 0 | 0 | 0 | 2 | 0 | 0 | 0 | 0 | 0 | 0 | 0 | 0
4272-02-0 | 77954 | CCCCCCCC(CCCO)O | 635.2 | 320.37 | JOBACK | JOBACK | 0 | 0 | 0 | 0 | 0 | 9 | 2 | 0 | 0 | 0 | 1 | 0 | 0 | 0 | 0 | 0 | 0 | 0 | 1
4276-45-3 | 138170 | CC(C)C1CCC=C1 | 394.96899 | 176.58 | WEBBOOK | JOBACK | 0 | 0 | 0 | 0 | 0 | 2 | 0 | 0 | 0 | 0 | 2 | 0 | 1 | 0 | 0 | 0 | 0 | 0 | 4
42775-75-7 | 54756 | CCC1=CC=CC2=C1CCCC2 | 521.17 | 228.6 | WEBBOOK | JOBACK | 0 | 0 | 0 | 0 | 1 | 5 | 0 | 0 | 0 | 0 | 1 | 0 | 0 | 0 | 0 | 0 | 0 | 0 | 0
42775-77-9 | 297000 | CCCC1=CC2=C(CCCC2)C=C1 | 549.36 | 306.39 | JOBACK | JOBACK | 0 | 0 | 0 | 0 | 1 | 6 | 0 | 0 | 0 | 0 | 1 | 0 | 0 | 0 | 0 | 0 | 0 | 0 | 0
42783-78-8 | 4321487 | CCOC(COCC1=CC=CC=C1)OCC | 590.54 | 314.38 | JOBACK | JOBACK | 0 | 0 | 0 | 0 | 1 | 4 | 0 | 0 | 0 | 0 | 2 | 3 | 0 | 0 | 0 | 0 | 0 | 0 | 1
42789-13-9 | 240996 | CCCCCCCC(CO)O | 589.44 | 297.83 | JOBACK | JOBACK | 0 | 0 | 0 | 0 | 0 | 7 | 2 | 0 | 0 | 0 | 1 | 0 | 0 | 0 | 0 | 0 | 0 | 0 | 1
42806-77-9 | 252328 | CCC[C@@H]1CCCC[C@H]1C | 443.28 | 205.6 | JOBACK | JOBACK | 0 | 0 | 0 | 0 | 0 | 6 | 0 | 0 | 0 | 0 | 2 | 0 | 0 | 0 | 0 | 0 | 0 | 0 | 2
42824-62-4 | 170687 | C1CCCCCC2COCC2CCCC1 | 598.78 | 278.31 | JOBACK | JOBACK | 0 | 0 | 0 | 0 | 0 | 12 | 0 | 0 | 0 | 0 | 0 | 1 | 0 | 0 | 0 | 0 | 0 | 0 | 2
4285-59-0 | 138176 | CC(C)OC(C)OC(C)C | 399.65 | 179.38 | YAWS | JOBACK | 0 | 0 | 0 | 0 | 0 | 0 | 0 | 0 | 0 | 0 | 5 | 2 | 0 | 0 | 0 | 0 | 0 | 0 | 3
42856-62-2 | 3016390 | CC(CCCO)CO | 362.15 | 264.02 | YAWS | JOBACK | 0 | 0 | 0 | 0 | 0 | 4 | 2 | 0 | 0 | 0 | 1 | 0 | 0 | 0 | 0 | 0 | 0 | 0 | 1
42890-76-6 | 640997 | C(CO)[C@@H](CO)O | 567.22 | 302.3 | JOBACK | JOBACK | 0 | 0 | 0 | 0 | 0 | 3 | 3 | 0 | 0 | 0 | 0 | 0 | 0 | 0 | 0 | 0 | 0 | 0 | 1
4291-79-6 | 107252 | CCCC1CCCCC1C | 449.15 | 205.6 | YAWS | JOBACK | 0 | 0 | 0 | 0 | 0 | 6 | 0 | 0 | 0 | 0 | 2 | 0 | 0 | 0 | 0 | 0 | 0 | 0 | 2
4291-80-9 | 138178 | CCCC1CCCC(C1)C | 445.7 | 205.6 | JOBACK | JOBACK | 0 | 0 | 0 | 0 | 0 | 6 | 0 | 0 | 0 | 0 | 2 | 0 | 0 | 0 | 0 | 0 | 0 | 0 | 2
4291-81-0 | 521123 | CCCC1CCC(CC1)C | 448.9 | 205.6 | YAWS | JOBACK | 0 | 0 | 0 | 0 | 0 | 6 | 0 | 0 | 0 | 0 | 2 | 0 | 0 | 0 | 0 | 0 | 0 | 0 | 2
4291-98-9 | 138179 | CCCCCC1=CCCC1 | 452.15 | 190.15 | YAWS | COMMON_CHEMISTRY | 0 | 0 | 0 | 0 | 0 | 7 | 0 | 0 | 0 | 0 | 1 | 0 | 1 | 0 | 0 | 0 | 0 | 1 | 1
4291-99-0 | 138180 | CCCCCCC1=CCCC1 | 475.37 | 242.15 | JOBACK | JOBACK | 0 | 0 | 0 | 0 | 0 | 8 | 0 | 0 | 0 | 0 | 1 | 0 | 1 | 0 | 0 | 0 | 0 | 1 | 1
42910-64-5 | 142635 | CCOCC(COC(C)(C)C)O | 538.87 | 283.89 | JOBACK | JOBACK | 0 | 0 | 0 | 0 | 0 | 3 | 1 | 0 | 0 | 0 | 4 | 2 | 0 | 0 | 0 | 0 | 0 | 1 | 1
42910-65-6 | 142636 | CCCCOCC(COC(C)(C)C)O | 584.63 | 306.43 | JOBACK | JOBACK | 0 | 0 | 0 | 0 | 0 | 5 | 1 | 0 | 0 | 0 | 4 | 2 | 0 | 0 | 0 | 0 | 0 | 1 | 1
42910-66-7 | 142637 | CCCCCOCC(COC(C)(C)C)O | 607.51 | 317.7 | JOBACK | JOBACK | 0 | 0 | 0 | 0 | 0 | 6 | 1 | 0 | 0 | 0 | 4 | 2 | 0 | 0 | 0 | 0 | 0 | 1 | 1
42919-37-9 | 142638 | C1C=CCC2CC1C3=CC=CC=C23 | 545.61 | 308.33 | JOBACK | JOBACK | 0 | 0 | 0 | 0 | 1 | 3 | 0 | 0 | 0 | 0 | 0 | 0 | 1 | 0 | 0 | 0 | 0 | 0 | 4
42919-38-0 | 142639 | C1CC2CC(C=C1)C3=CC=CC=C23 | 545.61 | 308.33 | JOBACK | JOBACK | 0 | 0 | 0 | 0 | 1 | 3 | 0 | 0 | 0 | 0 | 0 | 0 | 1 | 0 | 0 | 0 | 0 | 0 | 4
4292-00-6 | 138181 | CCCCCCCC1=CCCC1 | 490 | 253.42 | JOBACK | JOBACK | 0 | 0 | 0 | 0 | 0 | 9 | 0 | 0 | 0 | 0 | 1 | 0 | 1 | 0 | 0 | 0 | 0 | 1 | 1
4292-04-0 | 521124 | CC(C)C1=CCCCC1 | 426.64794 | 201.09 | WEBBOOK | JOBACK | 0 | 0 | 0 | 0 | 0 | 4 | 0 | 0 | 0 | 0 | 2 | 0 | 1 | 0 | 0 | 0 | 0 | 1 | 2
4292-75-5 | 20283 | CCCCCCC1CCCCC1 | 498.15 | 230.15 | JOBACK | JOBACK | 0 | 0 | 0 | 0 | 0 | 10 | 0 | 0 | 0 | 0 | 1 | 0 | 0 | 0 | 0 | 0 | 0 | 0 | 1
4292-92-6 | 20284 | CCCCCC1CCCCC1 | 477.15 | 215.15 | YAWS | COMMON_CHEMISTRY | 0 | 0 | 0 | 0 | 0 | 9 | 0 | 0 | 0 | 0 | 1 | 0 | 0 | 0 | 0 | 0 | 0 | 0 | 1
42933-32-4 | 6441650 | CC(=C(C)CC/C(=C/CO)/C)C | 551.42 | 222.51 | JOBACK | JOBACK | 0 | 0 | 0 | 0 | 0 | 3 | 1 | 0 | 0 | 0 | 4 | 0 | 2 | 0 | 0 | 0 | 0 | 3 | 1
42948-91-4 | 142640 | C1CCC2C=CC(C1)C2=O | 498.79 | 285.49 | JOBACK | JOBACK | 0 | 1 | 0 | 0 | 0 | 4 | 0 | 0 | 0 | 0 | 0 | 0 | 1 | 0 | 0 | 0 | 0 | 0 | 4
42991-60-6 | 142644 | CCCOCC(COC(C)(C)C)O | 561.75 | 295.16 | JOBACK | JOBACK | 0 | 0 | 0 | 0 | 0 | 4 | 1 | 0 | 0 | 0 | 4 | 2 | 0 | 0 | 0 | 0 | 0 | 1 | 1
43020-38-8 | 606350 | COC1=C(C(=C(C=C1)C#N)OC)OC | 639.36 | 331.15 | JOBACK | JOBACK | 0 | 0 | 0 | 1 | 1 | 0 | 0 | 0 | 0 | 0 | 3 | 3 | 0 | 0 | 0 | 0 | 0 | 0 | 0
43052-39-7 | 3016405 | CC(C)(C)OC(=O)CCCC(=O)OC(C)(C)C | 398.65 | 263.15 | YAWS | WIKIDATA | 0 | 0 | 2 | 0 | 0 | 3 | 0 | 0 | 0 | 0 | 6 | 0 | 0 | 0 | 0 | 0 | 0 | 2 | 0
43052-87-5 | 5366077 | C/C=C/C(=O)C1C(=CCCC1(C)C)C | 527.15 | 321.44 | JOBACK | JOBACK | 0 | 1 | 0 | 0 | 0 | 2 | 0 | 0 | 0 | 0 | 4 | 0 | 2 | 0 | 0 | 0 | 0 | 2 | 4
4306-65-4 | 107263 | CC1CC(CC(C1)(C)C)C | 438.85 | 225.26 | JOBACK | JOBACK | 0 | 0 | 0 | 0 | 0 | 3 | 0 | 0 | 0 | 0 | 4 | 0 | 0 | 0 | 0 | 0 | 0 | 1 | 2
43064-52-4 | 3016407 | CC(C)C(CC(=O)OC)(C(=O)OC)O | 610.47 | 324.09 | JOBACK | JOBACK | 0 | 0 | 2 | 0 | 0 | 1 | 1 | 0 | 0 | 0 | 4 | 0 | 0 | 0 | 0 | 0 | 0 | 1 | 1
4308-80-9 | 138183 | CC1CC12C=CC=C2 | 398.95 | 237.7 | JOBACK | JOBACK | 0 | 0 | 0 | 0 | 0 | 1 | 0 | 0 | 0 | 0 | 1 | 0 | 2 | 0 | 0 | 0 | 0 | 1 | 5
43083-12-1 | 123512 | CCCC(OC)(OC)OC | 419.15 | 237.76 | JOBACK | JOBACK | 0 | 0 | 0 | 0 | 0 | 2 | 0 | 0 | 0 | 0 | 4 | 3 | 0 | 0 | 0 | 0 | 0 | 1 | 0
431-03-8 | 650 | CC(=O)C(=O)C | 360.65 | 270.15 | COMMON_CHEMISTRY | WIKIDATA | 0 | 2 | 0 | 0 | 0 | 0 | 0 | 0 | 0 | 0 | 2 | 0 | 0 | 0 | 0 | 0 | 0 | 0 | 0
43109-72-4 | 162067 | CC1=CC(=C(C=C1)OC)C(C)(C)C | 529.99 | 289.65 | JOBACK | COMMON_CHEMISTRY | 0 | 0 | 0 | 0 | 1 | 0 | 0 | 0 | 0 | 0 | 5 | 1 | 0 | 0 | 0 | 0 | 0 | 1 | 0
43119-28-4 | 643405 | C1C=C[C@@H]2[C@H]1OC(=O)C2 | 430.62 | 319.65 | JOBACK | JOBACK | 0 | 0 | 1 | 0 | 0 | 2 | 0 | 0 | 0 | 0 | 0 | 0 | 1 | 0 | 0 | 0 | 0 | 0 | 4
4312-99-6 | 61346 | CCCCCC(=O)C=C | 433.19 | 228.09 | JOBACK | JOBACK | 0 | 1 | 0 | 0 | 0 | 5 | 0 | 0 | 0 | 0 | 1 | 0 | 1 | 0 | 0 | 0 | 0 | 0 | 1
4313-57-9 | 78006 | CC1=CCC=CC1 | 387.65 | 201.35 | JOBACK | WEBBOOK | 0 | 0 | 0 | 0 | 0 | 2 | 0 | 0 | 0 | 0 | 1 | 0 | 2 | 0 | 0 | 0 | 0 | 1 | 3
4316-35-2 | 78008 | CC(C1=CC=CC=C1)(OC)OC | 496.69 | 332.15 | JOBACK | WIKIDATA | 0 | 0 | 0 | 0 | 1 | 0 | 0 | 0 | 0 | 0 | 3 | 2 | 0 | 0 | 0 | 0 | 0 | 1 | 0
4316-37-4 | 138187 | CCOC(C)(C1=CC=CC=C1)OCC | 542.45 | 298.3 | JOBACK | JOBACK | 0 | 0 | 0 | 0 | 1 | 2 | 0 | 0 | 0 | 0 | 3 | 2 | 0 | 0 | 0 | 0 | 0 | 1 | 0
4316-65-8 | 92984 | CC(CC(C)(C)C)C=C | 392.6 | 176.85 | JOBACK | JOBACK | 0 | 0 | 0 | 0 | 0 | 2 | 0 | 0 | 0 | 0 | 4 | 0 | 1 | 0 | 0 | 0 | 0 | 1 | 2
43219-68-7 | 65289 | CC1=CCC(CC1)(C)C(=O)C | 506.2 | 296.95 | JOBACK | JOBACK | 0 | 1 | 0 | 0 | 0 | 3 | 0 | 0 | 0 | 0 | 3 | 0 | 1 | 0 | 0 | 0 | 0 | 2 | 1
4324-38-3 | 61351 | CCOCCC(=O)O | 481.93 | 328.94 | JOBACK | JOBACK | 0 | 0 | 0 | 0 | 0 | 3 | 0 | 0 | 1 | 0 | 1 | 1 | 0 | 0 | 0 | 0 | 0 | 0 | 0
4325-82-0 | 138190 | CC(C=C(C)C)O | 432.66 | 184.16 | JOBACK | JOBACK | 0 | 0 | 0 | 0 | 0 | 0 | 1 | 0 | 0 | 0 | 3 | 0 | 1 | 0 | 0 | 0 | 0 | 1 | 2
4336-19-0 | 78039 | COC(=O)C1=C(CCCC1)C(=O)OC | 578.18 | 324.54 | JOBACK | JOBACK | 0 | 0 | 2 | 0 | 0 | 4 | 0 | 0 | 0 | 0 | 2 | 0 | 1 | 0 | 0 | 0 | 0 | 2 | 0
4346-18-3 | 20354 | CCCC(=O)OC1=CC=CC=C1 | 498.15 | 271.21 | JOBACK | JOBACK | 0 | 0 | 1 | 0 | 1 | 2 | 0 | 0 | 0 | 0 | 1 | 0 | 0 | 0 | 0 | 0 | 0 | 0 | 0
4350-84-9 | 138195 | C1CC2CCC1C(=O)O2 | 431.46 | 246.86 | JOBACK | JOBACK | 0 | 0 | 1 | 0 | 0 | 4 | 0 | 0 | 0 | 0 | 0 | 0 | 0 | 0 | 0 | 0 | 0 | 0 | 2
4352-42-5 | 107269 | CCCC(C1CCCCC1)O | 539.69 | 255.66 | JOBACK | JOBACK | 0 | 0 | 0 | 0 | 0 | 7 | 1 | 0 | 0 | 0 | 1 | 0 | 0 | 0 | 0 | 0 | 0 | 0 | 2
4352-44-7 | 138196 | C=CC(C1CCCCC1)O | 513.49 | 242.63 | JOBACK | JOBACK | 0 | 0 | 0 | 0 | 0 | 6 | 1 | 0 | 0 | 0 | 0 | 0 | 1 | 0 | 0 | 0 | 0 | 0 | 3
4352-99-2 | 98218 | CCCC1OCC(O1)C | 418.15 | 228.45 | YAWS | JOBACK | 0 | 0 | 0 | 0 | 0 | 3 | 0 | 0 | 0 | 0 | 2 | 2 | 0 | 0 | 0 | 0 | 0 | 0 | 2
4354-73-8 | 20365 | C1CCC(=C(C#N)C#N)CC1 | 640.42 | 329.19 | JOBACK | JOBACK | 0 | 0 | 0 | 2 | 0 | 5 | 0 | 0 | 0 | 0 | 0 | 0 | 1 | 0 | 0 | 0 | 0 | 2 | 0
4358-59-2 | 643800 | C/C=C\C(=O)OC | 391.15 | 231.15 | WIKIDATA | WIKIDATA | 0 | 0 | 1 | 0 | 0 | 0 | 0 | 0 | 0 | 0 | 2 | 0 | 1 | 0 | 0 | 0 | 0 | 0 | 2
4358-87-6 | 78066 | COC(=O)C(C1=CC=CC=C1)O | 582.16 | 331.15 | JOBACK | JOBACK | 0 | 0 | 1 | 0 | 1 | 0 | 1 | 0 | 0 | 0 | 1 | 0 | 0 | 0 | 0 | 0 | 0 | 0 | 1
4358-88-7 | 13050 | CCOC(=O)C(C1=CC=CC=C1)O | 527.15 | 308.15 | JOBACK | JOBACK | 0 | 0 | 1 | 0 | 1 | 1 | 1 | 0 | 0 | 0 | 1 | 0 | 0 | 0 | 0 | 0 | 0 | 0 | 1
4359-46-0 | 92210 | CCC1OCC(O1)C | 391.65 | 217.18 | JOBACK | JOBACK | 0 | 0 | 0 | 0 | 0 | 2 | 0 | 0 | 0 | 0 | 2 | 2 | 0 | 0 | 0 | 0 | 0 | 0 | 2
4359-57-3 | 78067 | CCCCCCCC1OCCO1 | 497.58 | 266.5 | JOBACK | JOBACK | 0 | 0 | 0 | 0 | 0 | 8 | 0 | 0 | 0 | 0 | 1 | 2 | 0 | 0 | 0 | 0 | 0 | 0 | 1
4360-47-8 | 1550846 | C1=CC=C(C=C1)/C=C/C#N | 538.44 | 293.65 | JOBACK | JOBACK | 0 | 0 | 0 | 1 | 1 | 0 | 0 | 0 | 0 | 0 | 0 | 0 | 1 | 0 | 0 | 0 | 0 | 0 | 2
4360-76-3 | 521146 | CCCCC1OCCO1 | 428 | 232.69 | JOBACK | JOBACK | 0 | 0 | 0 | 0 | 0 | 5 | 0 | 0 | 0 | 0 | 1 | 2 | 0 | 0 | 0 | 0 | 0 | 0 | 1
4361-23-3 | 107272 | CC1CCCC(C1CCC(C)O)(C)C | 599.23 | 304.89 | JOBACK | JOBACK | 0 | 0 | 0 | 0 | 0 | 5 | 1 | 0 | 0 | 0 | 4 | 0 | 0 | 0 | 0 | 0 | 0 | 1 | 3
4361-47-1 | 138197 | C(=C(C#N)C#N)=O | 489.31 | 273.28 | JOBACK | JOBACK | 0 | 0 | 0 | 2 | 0 | 0 | 0 | 0 | 0 | 0 | 0 | 0 | 1 | 0 | 0 | 0 | 0 | 2 | 0
4362-20-3 | 97838 | C1C(OC(O1)CC2=CC=CC=C2)C3=CC=CC=C3 | 683.55 | 314.65 | JOBACK | WEBBOOK | 0 | 0 | 0 | 0 | 2 | 2 | 0 | 0 | 0 | 0 | 0 | 2 | 0 | 0 | 0 | 0 | 0 | 0 | 2
4362-24-7 | 138199 | C=C1COCO1 | 364.13 | 216.8 | JOBACK | JOBACK | 0 | 0 | 0 | 0 | 0 | 3 | 0 | 0 | 0 | 0 | 0 | 2 | 1 | 0 | 0 | 0 | 0 | 1 | 0
4362-68-9 | 138200 | C=C1C(=C)OCO1 | 386.17 | 241.75 | JOBACK | JOBACK | 0 | 0 | 0 | 0 | 0 | 3 | 0 | 0 | 0 | 0 | 0 | 2 | 2 | 0 | 0 | 0 | 0 | 2 | 0
4371-50-0 | 95376 | CC1=CC=C(C=C1)C(C)CO | 551.8 | 287.22 | JOBACK | JOBACK | 0 | 0 | 0 | 0 | 1 | 1 | 1 | 0 | 0 | 0 | 2 | 0 | 0 | 0 | 0 | 0 | 0 | 0 | 1
4372-94-5 | 138207 | CC1(CC1=C)C | 343.02 | 212.9 | JOBACK | JOBACK | 0 | 0 | 0 | 0 | 0 | 2 | 0 | 0 | 0 | 0 | 2 | 0 | 1 | 0 | 0 | 0 | 0 | 2 | 0
4373-13-1 | 582327 | CC1=CCCC2=CC=CC=C12 | 502.76 | 284.61 | JOBACK | JOBACK | 0 | 0 | 0 | 0 | 1 | 2 | 0 | 0 | 0 | 0 | 1 | 0 | 1 | 0 | 0 | 0 | 0 | 1 | 1
4376-20-9 | 20393 | CCCCC(CC)COC(=O)C1=CC=CC=C1C(=O)O | 800.63 | 299.15 | JOBACK | JOBACK | 0 | 0 | 1 | 0 | 1 | 5 | 0 | 0 | 1 | 0 | 2 | 0 | 0 | 0 | 0 | 0 | 0 | 0 | 1
4376-23-2 | 5367744 | CC/C=C/C(=O)C | 394.91 | 202.23 | JOBACK | JOBACK | 0 | 1 | 0 | 0 | 0 | 1 | 0 | 0 | 0 | 0 | 2 | 0 | 1 | 0 | 0 | 0 | 0 | 0 | 2
4383-15-7 | 138213 | C=C(C1=CC=CC=C1)O | 498.06 | 251.44 | JOBACK | JOBACK | 0 | 0 | 0 | 0 | 1 | 1 | 1 | 0 | 0 | 0 | 0 | 0 | 1 | 0 | 0 | 0 | 0 | 1 | 0
4383-18-0 | 138214 | CCCC(C)(C1=CC=CC=C1)O | 566.91 | 303.39 | JOBACK | JOBACK | 0 | 0 | 0 | 0 | 1 | 2 | 1 | 0 | 0 | 0 | 2 | 0 | 0 | 0 | 0 | 0 | 0 | 1 | 0
4387-61-5 | 78095 | CC(C)C(=O)C(C)(C)C(=O)OCC(=C)C | 579.14 | 288.96 | JOBACK | JOBACK | 0 | 1 | 1 | 0 | 0 | 2 | 0 | 0 | 0 | 0 | 5 | 0 | 1 | 0 | 0 | 0 | 0 | 2 | 1
4388-87-8 | 138217 | CC(C)C(=O)C(=O)C(C)C | 417.7 | 249.78 | JOBACK | JOBACK | 0 | 2 | 0 | 0 | 0 | 0 | 0 | 0 | 0 | 0 | 4 | 0 | 0 | 0 | 0 | 0 | 0 | 0 | 2
4388-88-9 | 138218 | CC(C)(C)C(=O)C(=O)C(C)(C)C | 529.68 | 307.16 | JOBACK | JOBACK | 0 | 2 | 0 | 0 | 0 | 0 | 0 | 0 | 0 | 0 | 6 | 0 | 0 | 0 | 0 | 0 | 0 | 2 | 0
4392-30-7 | 138219 | C1CC(C1)C2=CC=CC=C2 | 466.09 | 243.3 | JOBACK | JOBACK | 0 | 0 | 0 | 0 | 1 | 3 | 0 | 0 | 0 | 0 | 0 | 0 | 0 | 0 | 0 | 0 | 0 | 0 | 1
4393-06-0 | 92986 | C=CC(C1=CC=CC=C1)O | 520.62 | 261.67 | JOBACK | JOBACK | 0 | 0 | 0 | 0 | 1 | 1 | 1 | 0 | 0 | 0 | 0 | 0 | 1 | 0 | 0 | 0 | 0 | 0 | 2
4395-87-3 | 138222 | CC(C)C1=CC=C(C=C1)CC#N | 584.58 | 302.66 | JOBACK | JOBACK | 0 | 0 | 0 | 1 | 1 | 1 | 0 | 0 | 0 | 0 | 2 | 0 | 0 | 0 | 0 | 0 | 0 | 0 | 1
4396-98-9 | 228849 | CCCCC(C)(C1=CC=CC=C1)O | 589.79 | 314.66 | JOBACK | JOBACK | 0 | 0 | 0 | 0 | 1 | 3 | 1 | 0 | 0 | 0 | 2 | 0 | 0 | 0 | 0 | 0 | 0 | 1 | 0
4407-36-7 | 5315892 | C1=CC=C(C=C1)/C=C/CO | 532.15 | 307.95 | JOBACK | JOBACK | 0 | 0 | 0 | 0 | 1 | 1 | 1 | 0 | 0 | 0 | 0 | 0 | 1 | 0 | 0 | 0 | 0 | 0 | 2
4411-99-8 | 107546 | CCC(=CC)C(=O)O | 380.65 | 238.15 | YAWS | WIKIDATA | 0 | 0 | 0 | 0 | 0 | 1 | 0 | 0 | 1 | 0 | 2 | 0 | 1 | 0 | 0 | 0 | 0 | 1 | 1
4412-16-2 | 5282729 | CCCCCCCCC/C=C/C(=O)O | 623.83 | 290.25 | JOBACK | COMMON_CHEMISTRY | 0 | 0 | 0 | 0 | 0 | 8 | 0 | 0 | 1 | 0 | 1 | 0 | 1 | 0 | 0 | 0 | 0 | 0 | 2
4413-13-2 | 20451 | CCCCOCCOCC | 436.65 | 224.38 | JOBACK | JOBACK | 0 | 0 | 0 | 0 | 0 | 6 | 0 | 0 | 0 | 0 | 2 | 2 | 0 | 0 | 0 | 0 | 0 | 0 | 0
4413-16-5 | 299552 | CC(C1CCCCC1)C2=CC=CC=C2 | 565.71 | 219.26 | JOBACK | WEBBOOK | 0 | 0 | 0 | 0 | 1 | 5 | 0 | 0 | 0 | 0 | 1 | 0 | 0 | 0 | 0 | 0 | 0 | 0 | 2
4413-21-2 | 301115 | CC(C1CCCC1)C2CCCC2 | 504.28 | 153.15 | JOBACK | WEBBOOK | 0 | 0 | 0 | 0 | 0 | 8 | 0 | 0 | 0 | 0 | 1 | 0 | 0 | 0 | 0 | 0 | 0 | 0 | 3
4421-32-3 | 12522353 | C1C2C3CC4C1C5C2CC3C45 | 453.89 | 304.79 | JOBACK | JOBACK | 0 | 0 | 0 | 0 | 0 | 3 | 0 | 0 | 0 | 0 | 0 | 0 | 0 | 0 | 0 | 0 | 0 | 0 | 8
4423-79-4 | 544223 | C1CCC2(CC1)OCC(=O)O2 | 494.74 | 312.15 | JOBACK | JOBACK | 0 | 0 | 1 | 0 | 0 | 6 | 0 | 0 | 0 | 0 | 0 | 1 | 0 | 0 | 0 | 0 | 0 | 1 | 0
4423-94-3 | 20474 | CCC1CCCCC1=O | 470.01 | 255.52 | JOBACK | JOBACK | 0 | 1 | 0 | 0 | 0 | 5 | 0 | 0 | 0 | 0 | 1 | 0 | 0 | 0 | 0 | 0 | 0 | 0 | 1
4426-51-1 | 20481 | CC1CCOS(=O)O1 | 458.15 | 278.15 | JOBACK | WIKIDATA | 0 | 0 | 0 | 0 | 0 | 2 | 0 | 1 | 0 | 0 | 1 | 2 | 0 | 0 | 0 | 0 | 0 | 0 | 1
4427-56-9 | 78153 | CC1=CC(=C(C=C1)O)C(C)C | 504.15 | 309.65 | YAWS | JOBACK | 0 | 0 | 0 | 0 | 1 | 0 | 1 | 0 | 0 | 0 | 3 | 0 | 0 | 0 | 0 | 0 | 0 | 0 | 1
4430-31-3 | 20487 | C1CCC2C(C1)CCC(=O)O2 | 418.15 | 262.36 | YAWS | JOBACK | 0 | 0 | 1 | 0 | 0 | 6 | 0 | 0 | 0 | 0 | 0 | 0 | 0 | 0 | 0 | 0 | 0 | 0 | 2
4431-82-7 | 138239 | CCOCOCOCOCC | 413.7 | 257.57 | JOBACK | JOBACK | 0 | 0 | 0 | 0 | 0 | 5 | 0 | 0 | 0 | 0 | 2 | 4 | 0 | 0 | 0 | 0 | 0 | 0 | 0
4433-30-1 | 78167 | CCCCCCCCCCC(=O)C1=CC=CC=C1 | 669.11 | 303 | JOBACK | WEBBOOK | 0 | 1 | 0 | 0 | 1 | 9 | 0 | 0 | 0 | 0 | 1 | 0 | 0 | 0 | 0 | 0 | 0 | 0 | 0
4433-56-1 | 151211 | CC(O)O | 429.28 | 218.94 | JOBACK | JOBACK | 0 | 0 | 0 | 0 | 0 | 0 | 2 | 0 | 0 | 0 | 1 | 0 | 0 | 0 | 0 | 0 | 0 | 0 | 1
4435-14-7 | 10953488 | C1CCC(CC1)CC#N | 504.27 | 252.29 | JOBACK | JOBACK | 0 | 0 | 0 | 1 | 0 | 6 | 0 | 0 | 0 | 0 | 0 | 0 | 0 | 0 | 0 | 0 | 0 | 0 | 1
4435-18-1 | 97105 | C1CCC(=CC#N)CC1 | 515.58 | 266.89 | JOBACK | JOBACK | 0 | 0 | 0 | 1 | 0 | 5 | 0 | 0 | 0 | 0 | 0 | 0 | 1 | 0 | 0 | 0 | 0 | 1 | 1
4435-50-1 | 20497 | CC(C(CO)O)O | 443.15 | 287.3 | JOBACK | JOBACK | 0 | 0 | 0 | 0 | 0 | 1 | 3 | 0 | 0 | 0 | 1 | 0 | 0 | 0 | 0 | 0 | 0 | 0 | 2
4435-53-4 | 20498 | CC(CCOC(=O)C)OC | 439.96 | 218.21 | JOBACK | JOBACK | 0 | 0 | 1 | 0 | 0 | 2 | 0 | 0 | 0 | 0 | 3 | 1 | 0 | 0 | 0 | 0 | 0 | 0 | 1
4435-58-9 | 231931 | CCC(C)(C1CC1)O | 415.5 | 249.83 | JOBACK | JOBACK | 0 | 0 | 0 | 0 | 0 | 3 | 1 | 0 | 0 | 0 | 2 | 0 | 0 | 0 | 0 | 0 | 0 | 1 | 1
4436-59-3 | 14565970 | CC1CCCC(CC1=O)(C)C | 515.61 | 294.2 | JOBACK | JOBACK | 0 | 1 | 0 | 0 | 0 | 4 | 0 | 0 | 0 | 0 | 3 | 0 | 0 | 0 | 0 | 0 | 0 | 1 | 1
4436-81-1 | 138243 | CC(=O)CCC1CC(=O)OC1(C)C | 542.8 | 332.32 | JOBACK | JOBACK | 0 | 1 | 1 | 0 | 0 | 3 | 0 | 0 | 0 | 0 | 3 | 0 | 0 | 0 | 0 | 0 | 0 | 1 | 1
4436-99-1 | 138244 | CC(C)(C)CC(=O)CC(C)(C)C | 498.69 | 268.5 | JOBACK | JOBACK | 0 | 1 | 0 | 0 | 0 | 2 | 0 | 0 | 0 | 0 | 6 | 0 | 0 | 0 | 0 | 0 | 0 | 2 | 0
4437-50-7 | 107281 | CC(CC(=O)C)C(=O)C | 469.15 | 253.51 | YAWS | JOBACK | 0 | 2 | 0 | 0 | 0 | 1 | 0 | 0 | 0 | 0 | 3 | 0 | 0 | 0 | 0 | 0 | 0 | 0 | 1
4437-51-8 | 62539 | CCC(=O)C(=O)CC | 403.15 | 263.15 | WIKIDATA | WIKIDATA | 0 | 2 | 0 | 0 | 0 | 2 | 0 | 0 | 0 | 0 | 2 | 0 | 0 | 0 | 0 | 0 | 0 | 0 | 0
4439-24-1 | 521158 | CC(C)COCCO | 433.15 | 225.43 | JOBACK | JOBACK | 0 | 0 | 0 | 0 | 0 | 3 | 1 | 0 | 0 | 0 | 2 | 1 | 0 | 0 | 0 | 0 | 0 | 0 | 1
4440-54-4 | 12398655 | CCCCCCCCOCCOCCOCCOCCOCCOCCO | 478.15 | 282.15 | WIKIDATA | WIKIDATA | 0 | 0 | 0 | 0 | 0 | 19 | 1 | 0 | 0 | 0 | 1 | 6 | 0 | 0 | 0 | 0 | 0 | 0 | 0
4441-57-0 | 78182 | C1CCC(CC1)CCCCO | 540.13 | 270.66 | JOBACK | JOBACK | 0 | 0 | 0 | 0 | 0 | 9 | 1 | 0 | 0 | 0 | 0 | 0 | 0 | 0 | 0 | 0 | 0 | 0 | 1
4441-63-8 | 75200 | C1CCC(CC1)CCCC(=O)O | 593.46 | 302.65 | JOBACK | COMMON_CHEMISTRY | 0 | 0 | 0 | 0 | 0 | 8 | 0 | 0 | 1 | 0 | 0 | 0 | 0 | 0 | 0 | 0 | 0 | 0 | 1
4441-66-1 | 138246 | C1CCC(CC1)CCCC#N | 550.03 | 274.83 | JOBACK | JOBACK | 0 | 0 | 0 | 1 | 0 | 8 | 0 | 0 | 0 | 0 | 0 | 0 | 0 | 0 | 0 | 0 | 0 | 0 | 1
4442-79-9 | 20508 | C1CCC(CC1)CCO | 481.15 | 253.15 | YAWS | WIKIDATA | 0 | 0 | 0 | 0 | 0 | 7 | 1 | 0 | 0 | 0 | 0 | 0 | 0 | 0 | 0 | 0 | 0 | 0 | 1
4443-55-4 | 20511 | CCCCCCCCCCCCCCCCCCCCC1CCCCC1 | 695.15 | 321.65 | YAWS | WIKIDATA | 0 | 0 | 0 | 0 | 0 | 24 | 0 | 0 | 0 | 0 | 1 | 0 | 0 | 0 | 0 | 0 | 0 | 0 | 1
4443-56-5 | 294705 | CCCCCCCCCCCCCCCCCCC(C)C1CCCCC1 | 813.59 | 286.25157 | JOBACK | WEBBOOK | 0 | 0 | 0 | 0 | 0 | 22 | 0 | 0 | 0 | 0 | 2 | 0 | 0 | 0 | 0 | 0 | 0 | 0 | 2
4443-57-6 | 138250 | CCCCCCCCCCCCCCCCCC(CC)C1CCCCC1 | 813.59 | 295.85157 | JOBACK | WEBBOOK | 0 | 0 | 0 | 0 | 0 | 22 | 0 | 0 | 0 | 0 | 2 | 0 | 0 | 0 | 0 | 0 | 0 | 0 | 2
4443-58-7 | 294706 | CCCCCCCCCCCCCCCCC(CCC)C1CCCCC1 | 813.59 | 289.15 | JOBACK | JOBACK | 0 | 0 | 0 | 0 | 0 | 22 | 0 | 0 | 0 | 0 | 2 | 0 | 0 | 0 | 0 | 0 | 0 | 0 | 2
4443-59-8 | 311971 | CCCCCCCCCCCCCCCC(CCCC)C1CCCCC1 | 813.59 | 270.80172 | JOBACK | WEBBOOK | 0 | 0 | 0 | 0 | 0 | 22 | 0 | 0 | 0 | 0 | 2 | 0 | 0 | 0 | 0 | 0 | 0 | 0 | 2
4443-61-2 | 20512 | CCCCCCCCCCCC(CCCCCCCC)C1CCCCC1 | 813.59 | 314 | JOBACK | JOBACK | 0 | 0 | 0 | 0 | 0 | 22 | 0 | 0 | 0 | 0 | 2 | 0 | 0 | 0 | 0 | 0 | 0 | 0 | 2
4443-65-6 | 107283 | CCCCCCCCCC(C(=O)CCCCCCCCC)O | 802.81 | 326.65 | JOBACK | JOBACK | 0 | 1 | 0 | 0 | 0 | 16 | 1 | 0 | 0 | 0 | 2 | 0 | 0 | 0 | 0 | 0 | 0 | 0 | 1
4447-60-3 | 78191 | CC(C)OC(OC(C)C)OC(C)C | 440.15 | 209.15 | YAWS | JOBACK | 0 | 0 | 0 | 0 | 0 | 0 | 0 | 0 | 0 | 0 | 6 | 3 | 0 | 0 | 0 | 0 | 0 | 0 | 4
4447-64-7 | 222200 | CCOC(=O)C(C)(C)C(=O)C(C)C | 536.82 | 282.14 | JOBACK | JOBACK | 0 | 1 | 1 | 0 | 0 | 1 | 0 | 0 | 0 | 0 | 5 | 0 | 0 | 0 | 0 | 0 | 0 | 1 | 1
4448-75-3 | 78193 | C1CCCC(CC1)CO | 498.64 | 244.6 | JOBACK | JOBACK | 0 | 0 | 0 | 0 | 0 | 7 | 1 | 0 | 0 | 0 | 0 | 0 | 0 | 0 | 0 | 0 | 0 | 0 | 1
4453-90-1 | 97391 | C1C2C=CC1C3=CC=CC=C23 | 491.31 | 292.83 | JOBACK | JOBACK | 0 | 0 | 0 | 0 | 1 | 1 | 0 | 0 | 0 | 0 | 0 | 0 | 1 | 0 | 0 | 0 | 0 | 0 | 4
4457-00-5 | 138257 | CCCCCCC1CCCC1 | 479.15 | 200.15 | YAWS | WIKIDATA | 0 | 0 | 0 | 0 | 0 | 9 | 0 | 0 | 0 | 0 | 1 | 0 | 0 | 0 | 0 | 0 | 0 | 0 | 1
4461-87-4 | 138260 | CCCC(OC)OC | 387 | 186.84 | WEBBOOK | JOBACK | 0 | 0 | 0 | 0 | 0 | 2 | 0 | 0 | 0 | 0 | 3 | 2 | 0 | 0 | 0 | 0 | 0 | 0 | 1
4463-33-6 | 78215 | CC1=C(C(=CC=C1)OC)OC | 477.15 | 287.11 | YAWS | JOBACK | 0 | 0 | 0 | 0 | 1 | 0 | 0 | 0 | 0 | 0 | 3 | 2 | 0 | 0 | 0 | 0 | 0 | 0 | 0
4468-42-2 | 20546 | CCCC(CC)C1=CC=CC=C1 | 480.47445 | 217.78 | WEBBOOK | JOBACK | 0 | 0 | 0 | 0 | 1 | 3 | 0 | 0 | 0 | 0 | 2 | 0 | 0 | 0 | 0 | 0 | 0 | 0 | 1
4468-59-1 | 78220 | COC1=C(C=CC(=C1)CC#N)O | 411.15 | 329.65 | JOBACK | JOBACK | 0 | 0 | 0 | 1 | 1 | 1 | 1 | 0 | 0 | 0 | 1 | 1 | 0 | 0 | 0 | 0 | 0 | 0 | 0
4468-93-3 | 20548 | CCC(CC)COCCO | 496.8 | 247.97 | JOBACK | JOBACK | 0 | 0 | 0 | 0 | 0 | 5 | 1 | 0 | 0 | 0 | 2 | 1 | 0 | 0 | 0 | 0 | 0 | 0 | 1
447-53-0 | 9938 | C1CC2=CC=CC=C2C=C1 | 483.35 | 265.15 | CRC_ORG | JOBACK | 0 | 0 | 0 | 0 | 1 | 2 | 0 | 0 | 0 | 0 | 0 | 0 | 1 | 0 | 0 | 0 | 0 | 0 | 2
4471-05-0 | 221292 | CCCCCC(C1=CC=CC=C1)O | 592.58 | 297.24 | JOBACK | JOBACK | 0 | 0 | 0 | 0 | 1 | 4 | 1 | 0 | 0 | 0 | 1 | 0 | 0 | 0 | 0 | 0 | 0 | 0 | 1
4471-27-6 | 199588 | C1CCCC(=O)OCCOC(=O)CCC1 | 604.75 | 299.45 | JOBACK | JOBACK | 0 | 0 | 2 | 0 | 0 | 9 | 0 | 0 | 0 | 0 | 0 | 0 | 0 | 0 | 0 | 0 | 0 | 0 | 0
4476-28-2 | 78230 | CC(C)C1=CC=C(C=C1)CC(=O)O | 628.01 | 312.15 | JOBACK | JOBACK | 0 | 0 | 0 | 0 | 1 | 1 | 0 | 0 | 1 | 0 | 2 | 0 | 0 | 0 | 0 | 0 | 0 | 0 | 1
4480-98-2 | 227404 | C1CCCC(CC1)CCO | 521.52 | 255.87 | JOBACK | JOBACK | 0 | 0 | 0 | 0 | 0 | 8 | 1 | 0 | 0 | 0 | 0 | 0 | 0 | 0 | 0 | 0 | 0 | 0 | 1
44804-88-8 | 142662 | CCOC(=O)C(=C)C=C | 411.22 | 193.5 | JOBACK | JOBACK | 0 | 0 | 1 | 0 | 0 | 3 | 0 | 0 | 0 | 0 | 1 | 0 | 2 | 0 | 0 | 0 | 0 | 1 | 1
4481-30-5 | 98361 | CC(C)C(C)C1=CC=CC=C1 | 458.82114 | 210.15 | WEBBOOK | JOBACK | 0 | 0 | 0 | 0 | 1 | 0 | 0 | 0 | 0 | 0 | 3 | 0 | 0 | 0 | 0 | 0 | 0 | 0 | 2
4484-61-1 | 20567 | COCOCCO | 440.65 | 240.12 | JOBACK | JOBACK | 0 | 0 | 0 | 0 | 0 | 3 | 1 | 0 | 0 | 0 | 1 | 2 | 0 | 0 | 0 | 0 | 0 | 0 | 0
4485-09-0 | 78236 | CCCCCC(=O)CCC | 460.65 | 241.12 | YAWS | JOBACK | 0 | 1 | 0 | 0 | 0 | 6 | 0 | 0 | 0 | 0 | 2 | 0 | 0 | 0 | 0 | 0 | 0 | 0 | 0
4485-13-6 | 138270 | CCCC(=CCC)CCC | 432.44 | 183.42 | JOBACK | JOBACK | 0 | 0 | 0 | 0 | 0 | 5 | 0 | 0 | 0 | 0 | 3 | 0 | 1 | 0 | 0 | 0 | 0 | 1 | 1
4485-16-9 | 5364638 | CCC/C(=C/CC)/C | 391 | 160.88 | WEBBOOK | JOBACK | 0 | 0 | 0 | 0 | 0 | 3 | 0 | 0 | 0 | 0 | 3 | 0 | 1 | 0 | 0 | 0 | 0 | 1 | 1
4486-29-7 | 138272 | C1CC2CC1C3=CC=CC=C23 | 492.15 | 292.07 | JOBACK | JOBACK | 0 | 0 | 0 | 0 | 1 | 3 | 0 | 0 | 0 | 0 | 0 | 0 | 0 | 0 | 0 | 0 | 0 | 0 | 2
4488-57-7 | 95605 | C1CC2CC1C3C2C=CC3 | 447.38 | 330.15 | JOBACK | JOBACK | 0 | 0 | 0 | 0 | 0 | 4 | 0 | 0 | 0 | 0 | 0 | 0 | 1 | 0 | 0 | 0 | 0 | 0 | 6
4489-84-3 | 20572 | CC(=CCC1=CC=CC=C1)C | 482 | 221.11 | JOBACK | JOBACK | 0 | 0 | 0 | 0 | 1 | 1 | 0 | 0 | 0 | 0 | 2 | 0 | 1 | 0 | 0 | 0 | 0 | 1 | 1
44914-03-6 | 162070 | CCC(C)COC(=O)C=C | 437.1 | 205.49 | JOBACK | JOBACK | 0 | 0 | 1 | 0 | 0 | 3 | 0 | 0 | 0 | 0 | 2 | 0 | 1 | 0 | 0 | 0 | 0 | 0 | 2
4493-42-9 | 6436336 | CCCCC/C=C\C=C\C(=O)OC | 517.82 | 245.9 | JOBACK | JOBACK | 0 | 0 | 1 | 0 | 0 | 4 | 0 | 0 | 0 | 0 | 2 | 0 | 2 | 0 | 0 | 0 | 0 | 0 | 4
4497-92-1 | 78249 | CC1=C[C@H]2[C@H](C2(C)C)CC1 | 445.86 | 267.76 | JOBACK | JOBACK | 0 | 0 | 0 | 0 | 0 | 2 | 0 | 0 | 0 | 0 | 3 | 0 | 1 | 0 | 0 | 0 | 0 | 2 | 3
4499-99-4 | 14048888 | CCOCCOCCOCCOCC | 518.08 | 291.38 | JOBACK | JOBACK | 0 | 0 | 0 | 0 | 0 | 8 | 0 | 0 | 0 | 0 | 2 | 4 | 0 | 0 | 0 | 0 | 0 | 0 | 0
4505-38-8 | 138275 | C1CC(=O)C=CC1=O | 495.9 | 306.2 | JOBACK | JOBACK | 0 | 2 | 0 | 0 | 0 | 2 | 0 | 0 | 0 | 0 | 0 | 0 | 1 | 0 | 0 | 0 | 0 | 0 | 2
451-40-1 | 9948 | C1=CC=C(C=C1)CC(=O)C2=CC=CC=C2 | 593.15 | 330.65 | JOBACK | WEBBOOK | 0 | 1 | 0 | 0 | 2 | 1 | 0 | 0 | 0 | 0 | 0 | 0 | 0 | 0 | 0 | 0 | 0 | 0 | 0
4510-34-3 | 5280511 | C1=CC=C(C=C1)/C=C\CO | 530.65 | 306.15 | YAWS | JOBACK | 0 | 0 | 0 | 0 | 1 | 1 | 1 | 0 | 0 | 0 | 0 | 0 | 1 | 0 | 0 | 0 | 0 | 0 | 2
45103-58-0 | 170752 | CC(=C)C(=O)OCCOCCOC | 505.14 | 262.26 | JOBACK | JOBACK | 0 | 0 | 1 | 0 | 0 | 5 | 0 | 0 | 0 | 0 | 2 | 2 | 1 | 0 | 0 | 0 | 0 | 1 | 0
4513-62-6 | 107295 | CC(CCC(=C)C(=O)OC)C(=O)OC | 540.96 | 256.4 | JOBACK | JOBACK | 0 | 0 | 2 | 0 | 0 | 3 | 0 | 0 | 0 | 0 | 3 | 0 | 1 | 0 | 0 | 0 | 0 | 1 | 1
4516-69-2 | 20615 | CC1CCC(C1)(C)C | 378.05 | 130.95 | COMMON_CHEMISTRY | COMMON_CHEMISTRY | 0 | 0 | 0 | 0 | 0 | 3 | 0 | 0 | 0 | 0 | 3 | 0 | 0 | 0 | 0 | 0 | 0 | 1 | 1
4516-90-9 | 94292 | CC(CO)C=C | 393.65 | 190.17 | JOBACK | JOBACK | 0 | 0 | 0 | 0 | 0 | 2 | 1 | 0 | 0 | 0 | 1 | 0 | 1 | 0 | 0 | 0 | 0 | 0 | 2
45206-91-5 | 98679 | CCCCCCCCCC(=O)CCCCCC | 619.55 | 310.15 | JOBACK | WIKIDATA | 0 | 1 | 0 | 0 | 0 | 13 | 0 | 0 | 0 | 0 | 2 | 0 | 0 | 0 | 0 | 0 | 0 | 0 | 0
4521-28-2 | 78280 | COC1=CC=C(C=C1)CCCC(=O)O | 650.87 | 330.65 | JOBACK | WEBBOOK | 0 | 0 | 0 | 0 | 1 | 3 | 0 | 0 | 1 | 0 | 1 | 1 | 0 | 0 | 0 | 0 | 0 | 0 | 0
45235-48-1 | 3084890 | CCCCCCCCC(CCCCCCCC)CO | 388.15 | 265.15 | YAWS | JOBACK | 0 | 0 | 0 | 0 | 0 | 15 | 1 | 0 | 0 | 0 | 2 | 0 | 0 | 0 | 0 | 0 | 0 | 0 | 1
4525-25-1 | 54684678 | C/C(=C/C(=O)OC)/O | 468.44 | 230.22 | JOBACK | JOBACK | 0 | 0 | 1 | 0 | 0 | 0 | 1 | 0 | 0 | 0 | 2 | 0 | 1 | 0 | 0 | 0 | 0 | 1 | 1
453-20-3 | 9960 | C1COCC1O | 454.15 | 233.13 | WIKIDATA | JOBACK | 0 | 0 | 0 | 0 | 0 | 3 | 1 | 0 | 0 | 0 | 0 | 1 | 0 | 0 | 0 | 0 | 0 | 0 | 1
4534-49-0 | 20632 | CCCCCCCC(CCCCC)C1=CC=CC=C1 | 660.56 | 315.31 | JOBACK | JOBACK | 0 | 0 | 0 | 0 | 1 | 10 | 0 | 0 | 0 | 0 | 2 | 0 | 0 | 0 | 0 | 0 | 0 | 0 | 1
4534-50-3 | 20633 | CCCCCCCCC(CCCC)C1=CC=CC=C1 | 660.56 | 315.31 | JOBACK | JOBACK | 0 | 0 | 0 | 0 | 1 | 10 | 0 | 0 | 0 | 0 | 2 | 0 | 0 | 0 | 0 | 0 | 0 | 0 | 1
4534-51-4 | 20634 | CCCCCCCCCC(CCC)C1=CC=CC=C1 | 660.56 | 315.31 | JOBACK | JOBACK | 0 | 0 | 0 | 0 | 1 | 10 | 0 | 0 | 0 | 0 | 2 | 0 | 0 | 0 | 0 | 0 | 0 | 0 | 1
4534-52-5 | 20635 | CCCCCCCCCCC(CC)C1=CC=CC=C1 | 660.56 | 315.31 | JOBACK | JOBACK | 0 | 0 | 0 | 0 | 1 | 10 | 0 | 0 | 0 | 0 | 2 | 0 | 0 | 0 | 0 | 0 | 0 | 0 | 1
4534-53-6 | 20636 | CCCCCCCCCCCC(C)C1=CC=CC=C1 | 660.56 | 315.31 | JOBACK | JOBACK | 0 | 0 | 0 | 0 | 1 | 10 | 0 | 0 | 0 | 0 | 2 | 0 | 0 | 0 | 0 | 0 | 0 | 0 | 1
4534-59-2 | 20642 | CCCCCCCCCCCCC(C)C1=CC=CC=C1 | 683.44 | 266 | JOBACK | WEBBOOK | 0 | 0 | 0 | 0 | 1 | 11 | 0 | 0 | 0 | 0 | 2 | 0 | 0 | 0 | 0 | 0 | 0 | 0 | 1
4536-23-6 | 20653 | CCCCC(C)C(=O)O | 477.15 | 314.25 | YAWS | JOBACK | 0 | 0 | 0 | 0 | 0 | 3 | 0 | 0 | 1 | 0 | 2 | 0 | 0 | 0 | 0 | 0 | 0 | 0 | 1
4536-26-9 | 78294 | CCCCCCCCCCCCCCCC(=O)OCCCCCCCCCCCCCC | 944.22 | 322.8 | JOBACK | COMMON_CHEMISTRY | 0 | 0 | 1 | 0 | 0 | 27 | 0 | 0 | 0 | 0 | 2 | 0 | 0 | 0 | 0 | 0 | 0 | 0 | 0
4536-30-5 | 24750 | CCCCCCCCCCCCOCCO | 634.52 | 296.15 | JOBACK | WIKIDATA | 0 | 0 | 0 | 0 | 0 | 13 | 1 | 0 | 0 | 0 | 1 | 1 | 0 | 0 | 0 | 0 | 0 | 0 | 0
4536-86-1 | 20654 | CCCCCCCC(CCC)C1=CC=CC=C1 | 614.8 | 292.77 | JOBACK | JOBACK | 0 | 0 | 0 | 0 | 1 | 8 | 0 | 0 | 0 | 0 | 2 | 0 | 0 | 0 | 0 | 0 | 0 | 0 | 1
4536-87-2 | 20655 | CCCCCCCCC(CC)C1=CC=CC=C1 | 614.8 | 292.77 | JOBACK | JOBACK | 0 | 0 | 0 | 0 | 1 | 8 | 0 | 0 | 0 | 0 | 2 | 0 | 0 | 0 | 0 | 0 | 0 | 0 | 1
4536-88-3 | 20656 | CCCCCCCCCC(C)C1=CC=CC=C1 | 614.8 | 281.3 | JOBACK | WEBBOOK | 0 | 0 | 0 | 0 | 1 | 8 | 0 | 0 | 0 | 0 | 2 | 0 | 0 | 0 | 0 | 0 | 0 | 0 | 1
4537-13-7 | 20659 | CCCCCCCCC(C)C1=CC=CC=C1 | 562.65 | 272.55 | JOBACK | WEBBOOK | 0 | 0 | 0 | 0 | 1 | 7 | 0 | 0 | 0 | 0 | 2 | 0 | 0 | 0 | 0 | 0 | 0 | 0 | 1
4537-14-8 | 20660 | CCCCCC(CCCCC)C1=CC=CC=C1 | 614.8 | 292.77 | JOBACK | JOBACK | 0 | 0 | 0 | 0 | 1 | 8 | 0 | 0 | 0 | 0 | 2 | 0 | 0 | 0 | 0 | 0 | 0 | 0 | 1
4537-15-9 | 20661 | CCCCCCC(CCCC)C1=CC=CC=C1 | 614.8 | 292.77 | JOBACK | JOBACK | 0 | 0 | 0 | 0 | 1 | 8 | 0 | 0 | 0 | 0 | 2 | 0 | 0 | 0 | 0 | 0 | 0 | 0 | 1
4541-14-4 | 562212 | C1=CC=C(C=C1)COCCCCO | 592.56 | 323.2 | JOBACK | JOBACK | 0 | 0 | 0 | 0 | 1 | 5 | 1 | 0 | 0 | 0 | 0 | 1 | 0 | 0 | 0 | 0 | 0 | 0 | 0
4541-32-6 | 138286 | CC1(CCCC1=O)C | 443.1 | 271.67 | JOBACK | JOBACK | 0 | 1 | 0 | 0 | 0 | 3 | 0 | 0 | 0 | 0 | 2 | 0 | 0 | 0 | 0 | 0 | 0 | 1 | 0
4541-35-9 | 138287 | CC1(CCC(C1=O)(C)C)C | 484.43 | 313.87 | JOBACK | JOBACK | 0 | 1 | 0 | 0 | 0 | 2 | 0 | 0 | 0 | 0 | 4 | 0 | 0 | 0 | 0 | 0 | 0 | 2 | 0
4542-57-8 | 20667 | CCCCCCCCCCCCOCCCCCCCCCCCC | 771.14 | 305.65 | JOBACK | WEBBOOK | 0 | 0 | 0 | 0 | 0 | 22 | 0 | 0 | 0 | 0 | 2 | 1 | 0 | 0 | 0 | 0 | 0 | 0 | 0
4543-66-2 | 78301 | C(CCCCCC#N)CCCCC#N | 678.32 | 293.55 | JOBACK | COMMON_CHEMISTRY | 0 | 0 | 0 | 2 | 0 | 10 | 0 | 0 | 0 | 0 | 0 | 0 | 0 | 0 | 0 | 0 | 0 | 0 | 0
4544-23-4 | 138289 | CC(=C=C1CC1C2=CC=CC=C2)C | 540.25 | 283.54 | JOBACK | JOBACK | 0 | 0 | 0 | 0 | 1 | 1 | 0 | 0 | 0 | 0 | 2 | 0 | 2 | 0 | 0 | 0 | 0 | 3 | 1
4544-26-7 | 138290 | CC(=C=C1C2C1CCCC2)C | 478.82 | 249 | JOBACK | JOBACK | 0 | 0 | 0 | 0 | 0 | 4 | 0 | 0 | 0 | 0 | 2 | 0 | 2 | 0 | 0 | 0 | 0 | 3 | 2
4551-51-3 | 643587 | C1CC[C@H]2CCC[C@H]2C1 | 439.15 | 236.3 | YAWS | JOBACK | 0 | 0 | 0 | 0 | 0 | 7 | 0 | 0 | 0 | 0 | 0 | 0 | 0 | 0 | 0 | 0 | 0 | 0 | 2
4553-62-2 | 20686 | CC(CCC#N)C#N | 543.15 | 228.15 | JOBACK | JOBACK | 0 | 0 | 0 | 2 | 0 | 2 | 0 | 0 | 0 | 0 | 1 | 0 | 0 | 0 | 0 | 0 | 0 | 0 | 1
456-59-7 | 2893 | CC1CC(CC(C1)(C)C)OC(=O)C(C2=CC=CC=C2)O | 466.15 | 329.15 | YAWS | WIKIDATA | 0 | 0 | 1 | 0 | 1 | 3 | 1 | 0 | 0 | 0 | 3 | 1 | 0 | 0 | 0 | 0 | 0 | 1 | 3
4567-98-0 | 78321 | COC(=O)CCCCCCCCCC(=O)OC | 613.48 | 296.15 | JOBACK | WIKIDATA | 0 | 0 | 2 | 0 | 0 | 9 | 0 | 0 | 0 | 0 | 2 | 0 | 0 | 0 | 0 | 0 | 0 | 0 | 0
45676-10-6 | 18793792 | CC1=CCC(=C1)C(C)C | 421 | 217.89 | JOBACK | JOBACK | 0 | 0 | 0 | 0 | 0 | 1 | 0 | 0 | 0 | 0 | 3 | 0 | 2 | 0 | 0 | 0 | 0 | 2 | 3
4570-11-0 | 188981 | CC(=C)C1=CC(=O)C(=CC=C1)O | 604.35 | 331.65 | JOBACK | WEBBOOK | 0 | 0 | 0 | 0 | 0 | 1 | 1 | 0 | 0 | 0 | 1 | 0 | 1 | 0 | 0 | 0 | 0 | 1 | 0
4572-17-2 | 138295 | C12C3C4C1C5C2C6C3C4C56 | 416 | 321.3 | JOBACK | JOBACK | 0 | 0 | 0 | 0 | 0 | 0 | 0 | 0 | 0 | 0 | 0 | 0 | 0 | 0 | 0 | 0 | 0 | 0 | 10
45776-10-1 | 39432 | CCCCCC(=O)N1CC1 | 456.09 | 288.02 | JOBACK | JOBACK | 0 | 0 | 0 | 0 | 0 | 6 | 0 | 0 | 0 | 1 | 1 | 0 | 0 | 0 | 0 | 0 | 0 | 1 | 0
4588-18-5 | 78335 | CCCCCCC(=C)C | 417.15 | 195.25 | YAWS | OPEN_NTBKM | 0 | 0 | 0 | 0 | 0 | 6 | 0 | 0 | 0 | 0 | 2 | 0 | 1 | 0 | 0 | 0 | 0 | 1 | 0
459-67-6 | 164601 | C1C[C@H](C=C1)CCCCCCCCCCC(=O)O | 725.63 | 332.65 | JOBACK | WIKIDATA | 0 | 0 | 0 | 0 | 0 | 12 | 0 | 0 | 1 | 0 | 0 | 0 | 1 | 0 | 0 | 0 | 0 | 0 | 3
4593-90-2 | 20724 | CC(CC(=O)O)C1=CC=CC=C1 | 714.15 | 311.15 | YAWS | JOBACK | 0 | 0 | 0 | 0 | 1 | 1 | 0 | 0 | 1 | 0 | 1 | 0 | 0 | 0 | 0 | 0 | 0 | 0 | 1
4594-71-2 | 78343 | CN1C=CC2=CC=CC=C2C1=O | 550.89 | 328.9 | JOBACK | WEBBOOK | 0 | 0 | 0 | 0 | 1 | 0 | 0 | 0 | 0 | 1 | 1 | 0 | 1 | 0 | 0 | 0 | 0 | 0 | 2
4602-84-0 | 445070 | CC(=CCC/C(=C/CC/C(=C/CO)/C)/C)C | 384.65 | 262.51 | YAWS | JOBACK | 0 | 0 | 0 | 0 | 0 | 5 | 1 | 0 | 0 | 0 | 4 | 0 | 3 | 0 | 0 | 0 | 0 | 3 | 3
46030-99-3 | 142670 | CC1=CC=C(C2=CC=CC2=C1)C | 529.78 | 309.16 | JOBACK | JOBACK | 0 | 0 | 0 | 0 | 0 | 0 | 0 | 0 | 0 | 0 | 2 | 0 | 0 | 0 | 0 | 0 | 0 | 0 | 0
4606-15-9 | 221641 | CCCOC(=O)CC1=CC=CC=C1 | 531.65 | 282.48 | JOBACK | JOBACK | 0 | 0 | 1 | 0 | 1 | 3 | 0 | 0 | 0 | 0 | 1 | 0 | 0 | 0 | 0 | 0 | 0 | 0 | 0
4613-38-1 | 5312583 | CC(=CCC/C(=C\C(=O)O)/C)C | 581.99 | 324.98 | JOBACK | JOBACK | 0 | 0 | 0 | 0 | 0 | 2 | 0 | 0 | 1 | 0 | 3 | 0 | 2 | 0 | 0 | 0 | 0 | 2 | 2
4616-73-3 | 78358 | CCCCCCCCCCCCCCCCCCCC#N | 759.28 | 323.15 | JOBACK | WIKIDATA | 0 | 0 | 0 | 1 | 0 | 18 | 0 | 0 | 0 | 0 | 1 | 0 | 0 | 0 | 0 | 0 | 0 | 0 | 0
4619-66-3 | 20736 | CC(=O)C(C(=O)C)C(=O)OC | 525.28 | 295.84 | JOBACK | JOBACK | 0 | 2 | 1 | 0 | 0 | 0 | 0 | 0 | 0 | 0 | 3 | 0 | 0 | 0 | 0 | 0 | 0 | 0 | 1
462-18-0 | 10015 | CCCCCCC(=O)CCCCCC | 539.15 | 306.15 | JOBACK | JOBACK | 0 | 1 | 0 | 0 | 0 | 10 | 0 | 0 | 0 | 0 | 2 | 0 | 0 | 0 | 0 | 0 | 0 | 0 | 0
462-95-3 | 10024 | CCOCOCC | 359.15 | 206.9 | YAWS | OPEN_NTBKM | 0 | 0 | 0 | 0 | 0 | 3 | 0 | 0 | 0 | 0 | 2 | 2 | 0 | 0 | 0 | 0 | 0 | 0 | 0
4621-36-7 | 20740 | CCCCCCCC(CC)C1=CC=CC=C1 | 591.92 | 281.5 | JOBACK | JOBACK | 0 | 0 | 0 | 0 | 1 | 7 | 0 | 0 | 0 | 0 | 2 | 0 | 0 | 0 | 0 | 0 | 0 | 0 | 1
4625-24-5 | 138304 | CC12CCCC1C2 | 373.48 | 228.43 | JOBACK | JOBACK | 0 | 0 | 0 | 0 | 0 | 4 | 0 | 0 | 0 | 0 | 1 | 0 | 0 | 0 | 0 | 0 | 0 | 1 | 1
463-40-1 | 5280934 | CC/C=C\C/C=C\C/C=C\CCCCCCCC(=O)O | 504.15 | 256.65 | YAWS | JOBACK | 0 | 0 | 0 | 0 | 0 | 10 | 0 | 0 | 1 | 0 | 1 | 0 | 3 | 0 | 0 | 0 | 0 | 0 | 6
463-57-0 | 79015 | C(O)O | 406.84 | 222.67 | JOBACK | JOBACK | 0 | 0 | 0 | 0 | 0 | 1 | 2 | 0 | 0 | 0 | 0 | 0 | 0 | 0 | 0 | 0 | 0 | 0 | 0
4630-82-4 | 20748 | COC(=O)C1CCCCC1 | 456.15 | 229.63 | JOBACK | JOBACK | 0 | 0 | 1 | 0 | 0 | 5 | 0 | 0 | 0 | 0 | 1 | 0 | 0 | 0 | 0 | 0 | 0 | 0 | 1
4630-83-5 | 138306 | CC1(CCCC1)C(=O)OC | 456.38 | 257.05 | JOBACK | JOBACK | 0 | 0 | 1 | 0 | 0 | 4 | 0 | 0 | 0 | 0 | 2 | 0 | 0 | 0 | 0 | 0 | 0 | 1 | 0
4635-87-4 | 5324707 | C/C=C/CC#N | 420.24 | 206.02 | JOBACK | JOBACK | 0 | 0 | 0 | 1 | 0 | 1 | 0 | 0 | 0 | 0 | 1 | 0 | 1 | 0 | 0 | 0 | 0 | 0 | 2
4638-92-0 | 16747 | CC(=C[C@@H]1[C@H](C1(C)C)C(=O)O)C | 518.15 | 293.15 | YAWS | WIKIDATA | 0 | 0 | 0 | 0 | 0 | 0 | 0 | 0 | 1 | 0 | 4 | 0 | 1 | 0 | 0 | 0 | 0 | 2 | 3
464-06-2 | 10044 | CC(C)C(C)(C)C | 353.95 | 248.15 | YAWS | WIKIDATA | 0 | 0 | 0 | 0 | 0 | 0 | 0 | 0 | 0 | 0 | 5 | 0 | 0 | 0 | 0 | 0 | 0 | 1 | 1
464-07-3 | 10045 | CC(C(C)(C)C)O | 393.15 | 277.95 | JOBACK | JOBACK | 0 | 0 | 0 | 0 | 0 | 0 | 1 | 0 | 0 | 0 | 4 | 0 | 0 | 0 | 0 | 0 | 0 | 1 | 1
4643-25-8 | 20756 | CCCC(=O)C=CC | 432.15 | 213.5 | JOBACK | JOBACK | 0 | 1 | 0 | 0 | 0 | 2 | 0 | 0 | 0 | 0 | 2 | 0 | 1 | 0 | 0 | 0 | 0 | 0 | 2
4643-27-0 | 5365891 | CCCCC(=O)/C=C/C | 451.15 | 224.77 | YAWS | JOBACK | 0 | 1 | 0 | 0 | 0 | 3 | 0 | 0 | 0 | 0 | 2 | 0 | 1 | 0 | 0 | 0 | 0 | 0 | 2
4645-15-2 | 20757 | C1CCC(CC1)OC2CCCCC2 | 515.65 | 237.15 | JOBACK | COMMON_CHEMISTRY | 0 | 0 | 0 | 0 | 0 | 10 | 0 | 0 | 0 | 0 | 0 | 1 | 0 | 0 | 0 | 0 | 0 | 0 | 2
4646-69-9 | 138310 | C1C2=CC=CC=C21 | 394.29 | 236.81 | JOBACK | JOBACK | 0 | 0 | 0 | 0 | 1 | 1 | 0 | 0 | 0 | 0 | 0 | 0 | 0 | 0 | 0 | 0 | 0 | 0 | 0
4652-27-1 | 643837 | CC(=O)/C=C\OC | 394.45 | 213.19 | JOBACK | JOBACK | 0 | 1 | 0 | 0 | 0 | 0 | 0 | 0 | 0 | 0 | 2 | 1 | 1 | 0 | 0 | 0 | 0 | 0 | 2
4654-26-6 | 62546 | CCCCCCCCOC(=O)C1=CC=C(C=C1)C(=O)OCCCCCCCC | 896.82 | 314.65 | JOBACK | WEBBOOK | 0 | 0 | 2 | 0 | 1 | 14 | 0 | 0 | 0 | 0 | 2 | 0 | 0 | 0 | 0 | 0 | 0 | 0 | 0
4654-29-9 | 107318 | CCC(C)COC(=O)C=CC1=CC=CC=C1 | 608.54 | 296.21 | JOBACK | JOBACK | 0 | 0 | 1 | 0 | 1 | 2 | 0 | 0 | 0 | 0 | 2 | 0 | 1 | 0 | 0 | 0 | 0 | 0 | 3
4655-34-9 | 20769 | CC(C)OC(=O)C(=C)C | 398.15 | 180.26 | YAWS | JOBACK | 0 | 0 | 1 | 0 | 0 | 1 | 0 | 0 | 0 | 0 | 3 | 0 | 1 | 0 | 0 | 0 | 0 | 1 | 1
4663-22-3 | 78394 | CC(=C)C1CC1 | 343.15 | 170.85 | YAWS | CRC_ORG | 0 | 0 | 0 | 0 | 0 | 3 | 0 | 0 | 0 | 0 | 1 | 0 | 1 | 0 | 0 | 0 | 0 | 1 | 1
4670-56-8 | 78400 | CC1=CC(=C(C=C1)C(=O)OC)O | 516.15 | 300.65 | YAWS | JOBACK | 0 | 0 | 1 | 0 | 1 | 0 | 1 | 0 | 0 | 0 | 2 | 0 | 0 | 0 | 0 | 0 | 0 | 0 | 0
46729-07-1 | 170769 | CC(=C)C(=O)OC1CCC(CC1)C(C)(C)C | 586.35 | 303.9 | JOBACK | COMMON_CHEMISTRY | 0 | 0 | 1 | 0 | 0 | 5 | 0 | 0 | 0 | 0 | 4 | 0 | 1 | 0 | 0 | 0 | 0 | 2 | 2
4674-50-4 | 1268142 | C[C@@H]1CC(=O)C=C2[C@]1(C[C@@H](CC2)C(=C)C)C | 637.45 | 305.65 | JOBACK | WEBBOOK | 0 | 1 | 0 | 0 | 0 | 5 | 0 | 0 | 0 | 0 | 3 | 0 | 2 | 0 | 0 | 0 | 0 | 3 | 3
4675-87-0 | 6433417 | C/C=C(\C)/CO | 410.15 | 187.89 | YAWS | JOBACK | 0 | 0 | 0 | 0 | 0 | 1 | 1 | 0 | 0 | 0 | 2 | 0 | 1 | 0 | 0 | 0 | 0 | 1 | 1
4676-51-1 | 107321 | CCOC(=O)CC(C)C(=O)OCC | 490.65 | 260.85 | YAWS | JOBACK | 0 | 0 | 2 | 0 | 0 | 3 | 0 | 0 | 0 | 0 | 3 | 0 | 0 | 0 | 0 | 0 | 0 | 0 | 1
4683-45-8 | 138318 | CC1(CC(=CC(=O)C1)OC)C | 519.69 | 326.2 | JOBACK | JOBACK | 0 | 1 | 0 | 0 | 0 | 2 | 0 | 0 | 0 | 0 | 3 | 1 | 1 | 0 | 0 | 0 | 0 | 2 | 1
4685-47-6 | 78411 | CC1=C(C=C(C=C1)OC)C | 475.15 | 264.88 | YAWS | JOBACK | 0 | 0 | 0 | 0 | 1 | 0 | 0 | 0 | 0 | 0 | 3 | 1 | 0 | 0 | 0 | 0 | 0 | 0 | 0
4685-74-9 | 138319 | C1CCCCC2=CC=C(CCC1)C=C2 | 584.34 | 291.06 | JOBACK | JOBACK | 0 | 0 | 0 | 0 | 1 | 8 | 0 | 0 | 0 | 0 | 0 | 0 | 0 | 0 | 0 | 0 | 0 | 0 | 0
4687-77-8 | 6437332 | CC1C=C(CCC1/C=C/C(=O)C)C | 551.21 | 286.27 | JOBACK | JOBACK | 0 | 1 | 0 | 0 | 0 | 2 | 0 | 0 | 0 | 0 | 3 | 0 | 2 | 0 | 0 | 0 | 0 | 1 | 5
4694-17-1 | 138322 | CC1(CC=CC(=O)C1)C | 469.41 | 280.18 | JOBACK | JOBACK | 0 | 1 | 0 | 0 | 0 | 2 | 0 | 0 | 0 | 0 | 2 | 0 | 1 | 0 | 0 | 0 | 0 | 1 | 2
4695-62-9 | 1201521 | C[C@]12CC[C@H](C1)C(C2=O)(C)C | 466.69827 | 279.25 | WEBBOOK | JOBACK | 0 | 1 | 0 | 0 | 0 | 3 | 0 | 0 | 0 | 0 | 3 | 0 | 0 | 0 | 0 | 0 | 0 | 2 | 1
4696-27-9 | 138323 | CC=COC=CC | 367.62 | 169.45 | JOBACK | JOBACK | 0 | 0 | 0 | 0 | 0 | 0 | 0 | 0 | 0 | 0 | 2 | 1 | 2 | 0 | 0 | 0 | 0 | 0 | 4
4696-28-0 | 5362775 | C/C=C/O/C=C/C | 367.62 | 169.45 | JOBACK | JOBACK | 0 | 0 | 0 | 0 | 0 | 0 | 0 | 0 | 0 | 0 | 2 | 1 | 2 | 0 | 0 | 0 | 0 | 0 | 4
4696-29-1 | 5364978 | C/C=C/O/C=C\C | 367.62 | 169.45 | JOBACK | JOBACK | 0 | 0 | 0 | 0 | 0 | 0 | 0 | 0 | 0 | 0 | 2 | 1 | 2 | 0 | 0 | 0 | 0 | 0 | 4
470-43-9 | 10105 | CC(C)C1(OCC(O1)CO)C(C)C | 584.45 | 316.98 | JOBACK | JOBACK | 0 | 0 | 0 | 0 | 0 | 2 | 1 | 0 | 0 | 0 | 4 | 2 | 0 | 0 | 0 | 0 | 0 | 1 | 3
470-67-7 | 10106 | CC(C)C12CCC(O1)(CC2)C | 446.65 | 274.15 | YAWS | JOBACK | 0 | 0 | 0 | 0 | 0 | 4 | 0 | 0 | 0 | 0 | 3 | 1 | 0 | 0 | 0 | 0 | 0 | 2 | 1
470-82-6 | 2758 | CC1(C2CCC(O1)(CC2)C)C | 449.15 | 274.4 | YAWS | JOBACK | 0 | 0 | 0 | 0 | 0 | 4 | 0 | 0 | 0 | 0 | 3 | 1 | 0 | 0 | 0 | 0 | 0 | 2 | 1
470-99-5 | 79016 | CC1=CC(CC(C1)(C)C)O | 516.96 | 292.33 | JOBACK | JOBACK | 0 | 0 | 0 | 0 | 0 | 2 | 1 | 0 | 0 | 0 | 3 | 0 | 1 | 0 | 0 | 0 | 0 | 2 | 2
4702-34-5 | 78429 | C1COC(=O)C2=CC=CC=C21 | 502.54 | 311.15 | JOBACK | JOBACK | 0 | 0 | 1 | 0 | 1 | 2 | 0 | 0 | 0 | 0 | 0 | 0 | 0 | 0 | 0 | 0 | 0 | 0 | 0
4704-31-8 | 62140 | CCCCCCCCCC(=O)OC=C | 529.06 | 265.57 | JOBACK | JOBACK | 0 | 0 | 1 | 0 | 0 | 9 | 0 | 0 | 0 | 0 | 1 | 0 | 1 | 0 | 0 | 0 | 0 | 0 | 1
4706-81-4 | 20831 | CCCCCCCCCCCCC(C)O | 557.15 | 307.15 | YAWS | JOBACK | 0 | 0 | 0 | 0 | 0 | 11 | 1 | 0 | 0 | 0 | 2 | 0 | 0 | 0 | 0 | 0 | 0 | 0 | 1
4706-89-2 | 20832 | CC1=CC(=C(C=C1)C(C)C)C | 471.84615 | 250.19 | WEBBOOK | JOBACK | 0 | 0 | 0 | 0 | 1 | 0 | 0 | 0 | 0 | 0 | 4 | 0 | 0 | 0 | 0 | 0 | 0 | 0 | 1
4706-90-5 | 20833 | CC1=CC(=CC(=C1)C(C)C)C | 469.03419 | 216 | WEBBOOK | WEBBOOK | 0 | 0 | 0 | 0 | 1 | 0 | 0 | 0 | 0 | 0 | 4 | 0 | 0 | 0 | 0 | 0 | 0 | 0 | 1
4709-59-5 | 138327 | CCOC(=O)CC1=CCCCC1 | 514.98 | 269.69 | JOBACK | JOBACK | 0 | 0 | 1 | 0 | 0 | 6 | 0 | 0 | 0 | 0 | 1 | 0 | 1 | 0 | 0 | 0 | 0 | 1 | 1
4711-96-0 | 20835 | C1CC(CC=C1)C2CC3CC2C=C3 | 527.99 | 273.29 | JOBACK | JOBACK | 0 | 0 | 0 | 0 | 0 | 5 | 0 | 0 | 0 | 0 | 0 | 0 | 2 | 0 | 0 | 0 | 0 | 0 | 8
472-20-8 | 111664 | CC1=C(C(CCC1)(C)C)CO | 549.49 | 320.36 | JOBACK | JOBACK | 0 | 0 | 0 | 0 | 0 | 4 | 1 | 0 | 0 | 0 | 3 | 0 | 1 | 0 | 0 | 0 | 0 | 3 | 0
4724-89-4 | 78453 | CC1=CC(=CC(C1)(C)C)C | 426.15 | 260.3 | YAWS | JOBACK | 0 | 0 | 0 | 0 | 0 | 1 | 0 | 0 | 0 | 0 | 4 | 0 | 2 | 0 | 0 | 0 | 0 | 3 | 2
4727-22-4 | 138330 | C1=CC(=C=O)C=C1 | 351.78 | 211.9 | JOBACK | JOBACK | 0 | 0 | 0 | 0 | 0 | 0 | 0 | 0 | 0 | 0 | 0 | 0 | 3 | 0 | 0 | 0 | 0 | 2 | 4
4728-82-9 | 22034852 | C=CCOC(=O)CC1CCCCC1 | 525.73 | 261.68 | JOBACK | JOBACK | 0 | 0 | 1 | 0 | 0 | 8 | 0 | 0 | 0 | 0 | 0 | 0 | 1 | 0 | 0 | 0 | 0 | 0 | 2
4729-06-0 | 138331 | C1C2C=CC1OC=C2 | 407.05 | 225.58 | JOBACK | JOBACK | 0 | 0 | 0 | 0 | 0 | 1 | 0 | 0 | 0 | 0 | 0 | 1 | 2 | 0 | 0 | 0 | 0 | 0 | 6
473-13-2 | 10856614 | CC1=CCC[C@]2([C@H]1C[C@@H](CC2)C(=C)C)C | 569.63 | 297.83 | JOBACK | JOBACK | 0 | 0 | 0 | 0 | 0 | 6 | 0 | 0 | 0 | 0 | 3 | 0 | 2 | 0 | 0 | 0 | 0 | 3 | 3
473-54-1 | 10128 | CC1(C2CCC(C1C2)(C)O)C | 529.47 | 332.15 | JOBACK | WIKIDATA | 0 | 0 | 0 | 0 | 0 | 3 | 1 | 0 | 0 | 0 | 3 | 0 | 0 | 0 | 0 | 0 | 0 | 2 | 2
473-55-2 | 10129 | CC1CCC2CC1C2(C)C | 440.15 | 220.15 | YAWS | COMMON_CHEMISTRY | 0 | 0 | 0 | 0 | 0 | 3 | 0 | 0 | 0 | 0 | 3 | 0 | 0 | 0 | 0 | 0 | 0 | 1 | 3
473-61-0 | 99038 | CC1C2CC(C2(C)C)CC1O | 492.15 | 330.15 | JOBACK | JOBACK | 0 | 0 | 0 | 0 | 0 | 2 | 1 | 0 | 0 | 0 | 3 | 0 | 0 | 0 | 0 | 0 | 0 | 1 | 4
473-62-1 | 10329459 | C[C@@H]1[C@H]2C[C@H](C2(C)C)CC1=O | 504.87 | 318.46 | JOBACK | JOBACK | 0 | 1 | 0 | 0 | 0 | 2 | 0 | 0 | 0 | 0 | 3 | 0 | 0 | 0 | 0 | 0 | 0 | 1 | 3
473-67-6 | 61126 | CC1=CC(C2CC1C2(C)C)O | 490.15 | 324.34 | YAWS | JOBACK | 0 | 0 | 0 | 0 | 0 | 1 | 1 | 0 | 0 | 0 | 3 | 0 | 1 | 0 | 0 | 0 | 0 | 2 | 4
473-91-6 | 136316 | CC1CCC(=C1C)C | 394.75 | 216.62 | YAWS | JOBACK | 0 | 0 | 0 | 0 | 0 | 2 | 0 | 0 | 0 | 0 | 3 | 0 | 1 | 0 | 0 | 0 | 0 | 2 | 1
4730-22-7 | 96476 | CC(C)CCCC(C)O | 446.15 | 168.15 | YAWS | WEBBOOK | 0 | 0 | 0 | 0 | 0 | 3 | 1 | 0 | 0 | 0 | 3 | 0 | 0 | 0 | 0 | 0 | 0 | 0 | 2
4734-90-1 | 642538 | C1CCC(=O)C/C=C\C1 | 473.7 | 253.48 | JOBACK | JOBACK | 0 | 1 | 0 | 0 | 0 | 5 | 0 | 0 | 0 | 0 | 0 | 0 | 1 | 0 | 0 | 0 | 0 | 0 | 2
4740-77-6 | 107329 | CC1CC(OC(O1)C)O | 493.17 | 270.24 | JOBACK | JOBACK | 0 | 0 | 0 | 0 | 0 | 1 | 1 | 0 | 0 | 0 | 2 | 2 | 0 | 0 | 0 | 0 | 0 | 0 | 3
4740-78-7 | 78475 | C1C(COCO1)O | 466.95 | 256.18 | COMMON_CHEMISTRY | JOBACK | 0 | 0 | 0 | 0 | 0 | 3 | 1 | 0 | 0 | 0 | 0 | 2 | 0 | 0 | 0 | 0 | 0 | 0 | 1
4740-81-2 | 6437337 | CC(=CCC/C(=C/C1OCC(CO1)O)/C)C | 666.08 | 315.29 | JOBACK | JOBACK | 0 | 0 | 0 | 0 | 0 | 4 | 1 | 0 | 0 | 0 | 3 | 2 | 2 | 0 | 0 | 0 | 0 | 2 | 4
4741-86-0 | 138338 | CC(=C1CC1)C | 354.81 | 175.96 | JOBACK | JOBACK | 0 | 0 | 0 | 0 | 0 | 2 | 0 | 0 | 0 | 0 | 2 | 0 | 1 | 0 | 0 | 0 | 0 | 2 | 0
4743-74-2 | 143761 | CC(CC=C)(C1=CC=CC=C1)O | 563.59 | 301.63 | JOBACK | JOBACK | 0 | 0 | 0 | 0 | 1 | 2 | 1 | 0 | 0 | 0 | 1 | 0 | 1 | 0 | 0 | 0 | 0 | 1 | 1
4747-13-1 | 521220 | COC(=C)C1=CC=CC=C1 | 451.18 | 224.12 | JOBACK | JOBACK | 0 | 0 | 0 | 0 | 1 | 1 | 0 | 0 | 0 | 0 | 1 | 1 | 1 | 0 | 0 | 0 | 0 | 1 | 0
475-03-6 | 68057 | CC1=CC2=C(C=C1)C(CCC2)(C)C | 513.15 | 326.05 | JOBACK | JOBACK | 0 | 0 | 0 | 0 | 1 | 3 | 0 | 0 | 0 | 0 | 3 | 0 | 0 | 0 | 0 | 0 | 0 | 1 | 0
4754-27-2 | 101192 | CC(C1=CN=CC=C1)O | 531.88 | 312.43 | JOBACK | JOBACK | 0 | 0 | 0 | 0 | 0 | 0 | 1 | 0 | 0 | 0 | 1 | 0 | 0 | 1 | 0 | 0 | 0 | 0 | 1
4771-80-6 | 20903 | C1CC(CC=C1)C(=O)O | 510.15 | 290.15 | YAWS | JOBACK | 0 | 0 | 0 | 0 | 0 | 3 | 0 | 0 | 1 | 0 | 0 | 0 | 1 | 0 | 0 | 0 | 0 | 0 | 3
4773-82-4 | 165267 | CC1=C(C2=CC=CC=C2C1)C | 503.47 | 300.65 | JOBACK | JOBACK | 0 | 0 | 0 | 0 | 1 | 1 | 0 | 0 | 0 | 0 | 2 | 0 | 1 | 0 | 0 | 0 | 0 | 2 | 0
4773-83-5 | 588778 | CC1C(=C(C2=CC=CC=C12)C)C | 521.68 | 307.68 | JOBACK | JOBACK | 0 | 0 | 0 | 0 | 1 | 0 | 0 | 0 | 0 | 0 | 3 | 0 | 1 | 0 | 0 | 0 | 0 | 2 | 1
4783-68-0 | 78510 | C1=CC=C(C=C1)OC2=CC=CC=N2 | 550.4 | 320.15 | JOBACK | JOBACK | 0 | 0 | 0 | 0 | 1 | 0 | 0 | 0 | 0 | 0 | 0 | 1 | 0 | 1 | 0 | 0 | 0 | 0 | 0
4784-86-5 | 138349 | CC1=C(C=CC1)C | 387.99 | 210.35 | JOBACK | JOBACK | 0 | 0 | 0 | 0 | 0 | 1 | 0 | 0 | 0 | 0 | 2 | 0 | 2 | 0 | 0 | 0 | 0 | 2 | 2
4786-19-0 | 20912 | CC(=C)CC#N | 409.45 | 202.9 | COMMON_CHEMISTRY | JOBACK | 0 | 0 | 0 | 1 | 0 | 2 | 0 | 0 | 0 | 0 | 1 | 0 | 1 | 0 | 0 | 0 | 0 | 1 | 0
4786-20-3 | 637921 | C/C=C/C#N | 393.65 | 194.75 | JOBACK | JOBACK | 0 | 0 | 0 | 1 | 0 | 0 | 0 | 0 | 0 | 0 | 1 | 0 | 1 | 0 | 0 | 0 | 0 | 0 | 2
4786-24-7 | 94301 | CC(=CC#N)C | 414.85 | 192.06 | YAWS | JOBACK | 0 | 0 | 0 | 1 | 0 | 0 | 0 | 0 | 0 | 0 | 2 | 0 | 1 | 0 | 0 | 0 | 0 | 1 | 1
4789-34-8 | 138351 | CC(C)(C)C1CCC(CC1)C(C)(C)C | 528.34 | 255.52 | JOBACK | JOBACK | 0 | 0 | 0 | 0 | 0 | 4 | 0 | 0 | 0 | 0 | 6 | 0 | 0 | 0 | 0 | 0 | 0 | 2 | 2
4795-86-2 | 10953595 | C[C@H]1CC[C@@H]2C[C@H]1C2(C)C | 442.15 | 220.15 | YAWS | COMMON_CHEMISTRY | 0 | 0 | 0 | 0 | 0 | 3 | 0 | 0 | 0 | 0 | 3 | 0 | 0 | 0 | 0 | 0 | 0 | 1 | 3
4798-44-1 | 20928 | CCCC(C=C)O | 407.15 | 201.44 | YAWS | JOBACK | 0 | 0 | 0 | 0 | 0 | 3 | 1 | 0 | 0 | 0 | 1 | 0 | 1 | 0 | 0 | 0 | 0 | 0 | 2
4798-58-7 | 5366234 | CCC(/C=C/C)O | 408.4 | 198.12 | WEBBOOK | JOBACK | 0 | 0 | 0 | 0 | 0 | 1 | 1 | 0 | 0 | 0 | 2 | 0 | 1 | 0 | 0 | 0 | 0 | 0 | 3
4798-59-8 | 5366235 | CCCC(/C=C/C)O | 426 | 209.39 | WEBBOOK | JOBACK | 0 | 0 | 0 | 0 | 0 | 2 | 1 | 0 | 0 | 0 | 2 | 0 | 1 | 0 | 0 | 0 | 0 | 0 | 3
4799-68-2 | 347971 | C1=CC=C(C=C1)COCCCO | 569.68 | 311.93 | JOBACK | JOBACK | 0 | 0 | 0 | 0 | 1 | 4 | 1 | 0 | 0 | 0 | 0 | 1 | 0 | 0 | 0 | 0 | 0 | 0 | 0
480-18-2 | 439533 | C1=CC(=C(C=C1[C@@H]2[C@H](C(=O)C3=C(C=C(C=C3O2)O)O)O)O)O | 1116.91 | 273.387 | JOBACK | COMMON_CHEMISTRY | 0 | 1 | 0 | 0 | 2 | 0 | 5 | 0 | 0 | 0 | 0 | 1 | 0 | 0 | 0 | 0 | 0 | 0 | 2
480-20-6 | 122850 | C1=CC(=CC=C1[C@@H]2[C@H](C(=O)C3=C(C=C(C=C3O2)O)O)O)O | 412.65 | 329.65 | YAWS | JOBACK | 0 | 1 | 0 | 0 | 2 | 0 | 4 | 0 | 0 | 0 | 0 | 1 | 0 | 0 | 0 | 0 | 0 | 0 | 2
4806-61-5 | 252322 | CCC1CCC1 | 343.15 | 130.2 | YAWS | OPEN_NTBKM | 0 | 0 | 0 | 0 | 0 | 4 | 0 | 0 | 0 | 0 | 1 | 0 | 0 | 0 | 0 | 0 | 0 | 0 | 1
4806-62-6 | 138358 | CCCC1CCC1 | 370.77 | 183.07 | JOBACK | JOBACK | 0 | 0 | 0 | 0 | 0 | 5 | 0 | 0 | 0 | 0 | 1 | 0 | 0 | 0 | 0 | 0 | 0 | 0 | 1
4813-58-5 | 109643 | CCCCCCCCCCCCCCOCC | 588.1 | 292.31 | JOBACK | JOBACK | 0 | 0 | 0 | 0 | 0 | 14 | 0 | 0 | 0 | 0 | 2 | 1 | 0 | 0 | 0 | 0 | 0 | 0 | 0
48145-04-6 | 39485 | C=CC(=O)OCCOC1=CC=CC=C1 | 555.28 | 302.95 | JOBACK | JOBACK | 0 | 0 | 1 | 0 | 1 | 3 | 0 | 0 | 0 | 0 | 0 | 1 | 1 | 0 | 0 | 0 | 0 | 0 | 1
4815-57-0 | 20958 | CCCC1=CC=C(C=C1)CCC | 505.82 | 263.94 | JOBACK | JOBACK | 0 | 0 | 0 | 0 | 1 | 4 | 0 | 0 | 0 | 0 | 2 | 0 | 0 | 0 | 0 | 0 | 0 | 0 | 0
4819-75-4 | 78539 | CCOC(COC)OCC | 419.15 | 220.34 | JOBACK | JOBACK | 0 | 0 | 0 | 0 | 0 | 3 | 0 | 0 | 0 | 0 | 3 | 3 | 0 | 0 | 0 | 0 | 0 | 0 | 1
4819-77-6 | 43390 | CCOCC(OCC)OCC | 449.46 | 231.61 | JOBACK | JOBACK | 0 | 0 | 0 | 0 | 0 | 4 | 0 | 0 | 0 | 0 | 3 | 3 | 0 | 0 | 0 | 0 | 0 | 0 | 1
4819-82-3 | 138362 | COCCOC1CCCCO1 | 473.98 | 258.33 | JOBACK | JOBACK | 0 | 0 | 0 | 0 | 0 | 6 | 0 | 0 | 0 | 0 | 1 | 3 | 0 | 0 | 0 | 0 | 0 | 0 | 1
4819-83-4 | 256818 | CCOC1CCCCO1 | 428.68 | 224.83 | JOBACK | JOBACK | 0 | 0 | 0 | 0 | 0 | 5 | 0 | 0 | 0 | 0 | 1 | 2 | 0 | 0 | 0 | 0 | 0 | 0 | 1
483-76-1 | 441005 | CC1=C[C@H]2[C@@H](CCC(=C2CC1)C)C(C)C | 586.18 | 304.69 | JOBACK | JOBACK | 0 | 0 | 0 | 0 | 0 | 4 | 0 | 0 | 0 | 0 | 4 | 0 | 2 | 0 | 0 | 0 | 0 | 3 | 4
483-77-2 | 6429077 | C[C@H]1CC[C@H](C2=C1C=CC(=C2)C)C(C)C | 585.34 | 305.45 | JOBACK | JOBACK | 0 | 0 | 0 | 0 | 1 | 2 | 0 | 0 | 0 | 0 | 4 | 0 | 0 | 0 | 0 | 0 | 0 | 0 | 3
4830-99-3 | 20971 | CCC1CCC2=CC=CC=C12 | 489.68 | 270.61 | JOBACK | JOBACK | 0 | 0 | 0 | 0 | 1 | 3 | 0 | 0 | 0 | 0 | 1 | 0 | 0 | 0 | 0 | 0 | 0 | 0 | 1
4832-16-0 | 98501 | C1CCC2C(C1)CCCC2=O | 526.78 | 292.48 | JOBACK | JOBACK | 0 | 1 | 0 | 0 | 0 | 7 | 0 | 0 | 0 | 0 | 0 | 0 | 0 | 0 | 0 | 0 | 0 | 0 | 2
4834-28-0 | 95520 | CC1C(C2=C(C1(C)C)C=C(C=C2)C)(C)C | 577.32 | 331.65 | JOBACK | WEBBOOK | 0 | 0 | 0 | 0 | 1 | 0 | 0 | 0 | 0 | 0 | 6 | 0 | 0 | 0 | 0 | 0 | 0 | 2 | 1
484-31-1 | 10231 | COC1=C(C2=C(C=C1CC=C)OCO2)OC | 558.15 | 302.65 | YAWS | COMMON_CHEMISTRY | 0 | 0 | 0 | 0 | 1 | 3 | 0 | 0 | 0 | 0 | 2 | 4 | 1 | 0 | 0 | 0 | 0 | 0 | 1
4841-84-3 | 10867283 | COC(=O)[C@@H]1CC=CC[C@@H]1C(=O)OC | 558.88 | 291.02 | JOBACK | JOBACK | 0 | 0 | 2 | 0 | 0 | 2 | 0 | 0 | 0 | 0 | 2 | 0 | 1 | 0 | 0 | 0 | 0 | 0 | 4
4842-89-1 | 521235 | CC1=NC=C(C=C1)OC(=O)C | 526.22 | 332.73 | JOBACK | JOBACK | 0 | 0 | 1 | 0 | 0 | 0 | 0 | 0 | 0 | 0 | 2 | 0 | 0 | 1 | 0 | 0 | 0 | 0 | 0
4842-93-7 | 5463241 | CC/C(=C/C=C)/C | 360.48 | 147.85 | JOBACK | JOBACK | 0 | 0 | 0 | 0 | 0 | 2 | 0 | 0 | 0 | 0 | 2 | 0 | 2 | 0 | 0 | 0 | 0 | 1 | 2
4850-28-6 | 252323 | C[C@@H]1CC(C[C@@H]1C)C | 389.85 | 142.15 | COMMON_CHEMISTRY | COMMON_CHEMISTRY | 0 | 0 | 0 | 0 | 0 | 2 | 0 | 0 | 0 | 0 | 3 | 0 | 0 | 0 | 0 | 0 | 0 | 0 | 3
486-56-6 | 854019 | CN1[C@@H](CCC1=O)C2=CN=CC=C2 | 523.15 | 314.15 | JOBACK | WIKIDATA | 0 | 0 | 0 | 0 | 0 | 2 | 0 | 0 | 0 | 1 | 1 | 0 | 0 | 1 | 0 | 0 | 0 | 1 | 1
4861-85-2 | 62553 | CC(C)OC(=O)CC1=CC=CC=C1 | 497.15 | 299.15 | JOBACK | JOBACK | 0 | 0 | 1 | 0 | 1 | 1 | 0 | 0 | 0 | 0 | 2 | 0 | 0 | 0 | 0 | 0 | 0 | 0 | 1
4864-61-3 | 521238 | CCCCCC(CC)OC(=O)C | 486.18 | 229.79 | JOBACK | JOBACK | 0 | 0 | 1 | 0 | 0 | 5 | 0 | 0 | 0 | 0 | 3 | 0 | 0 | 0 | 0 | 0 | 0 | 0 | 1
4877-39-8 | 138373 | C=C1CC2CCC(C2)C1 | 426.7 | 233.71 | JOBACK | JOBACK | 0 | 0 | 0 | 0 | 0 | 6 | 0 | 0 | 0 | 0 | 0 | 0 | 1 | 0 | 0 | 0 | 0 | 1 | 2
488-10-8 | 1549018 | CC/C=C\CC1=C(CCC1=O)C | 531.15 | 317.81 | JOBACK | JOBACK | 0 | 1 | 0 | 0 | 0 | 4 | 0 | 0 | 0 | 0 | 2 | 0 | 2 | 0 | 0 | 0 | 0 | 2 | 2
488-23-3 | 10263 | CC1=C(C(=C(C=C1)C)C)C | 478.15 | 267.05 | WIKIDATA | JOBACK | 0 | 0 | 0 | 0 | 1 | 0 | 0 | 0 | 0 | 0 | 4 | 0 | 0 | 0 | 0 | 0 | 0 | 0 | 0
488-97-1 | 79022 | CC1(C2CC3C1C3(C2)C)C | 418.15 | 302.64 | YAWS | JOBACK | 0 | 0 | 0 | 0 | 0 | 2 | 0 | 0 | 0 | 0 | 3 | 0 | 0 | 0 | 0 | 0 | 0 | 2 | 3
4883-96-9 | 138374 | CC1=CC1=O | 374.49 | 238.52 | JOBACK | JOBACK | 0 | 0 | 0 | 0 | 0 | 0 | 0 | 0 | 0 | 0 | 1 | 0 | 0 | 0 | 0 | 0 | 0 | 0 | 0
4884-21-3 | 138376 | C1CCC(C1)C2=CCCC2 | 464.35 | 191.85 | JOBACK | JOBACK | 0 | 0 | 0 | 0 | 0 | 7 | 0 | 0 | 0 | 0 | 0 | 0 | 1 | 0 | 0 | 0 | 0 | 1 | 2
4884-24-6 | 21003 | C1CCC(C1)C2CCCC2=O | 505.65 | 260.15 | JOBACK | WIKIDATA | 0 | 1 | 0 | 0 | 0 | 7 | 0 | 0 | 0 | 0 | 0 | 0 | 0 | 0 | 0 | 0 | 0 | 0 | 2
4884-25-7 | 107348 | C1CCC(C1)C2CCCC2O | 506.15 | 293.15 | YAWS | WIKIDATA | 0 | 0 | 0 | 0 | 0 | 7 | 1 | 0 | 0 | 0 | 0 | 0 | 0 | 0 | 0 | 0 | 0 | 0 | 3
4887-30-3 | 21006 | CCCCCCCCOC(=O)CCCCC | 548.15 | 245.15 | JOBACK | WIKIDATA | 0 | 0 | 1 | 0 | 0 | 11 | 0 | 0 | 0 | 0 | 2 | 0 | 0 | 0 | 0 | 0 | 0 | 0 | 0
489-39-4 | 11095734 | C[C@@H]1CC[C@@H]2[C@@H]1[C@H]3[C@H](C3(C)C)CCC2=C | 556.95 | 330.45 | JOBACK | JOBACK | 0 | 0 | 0 | 0 | 0 | 5 | 0 | 0 | 0 | 0 | 3 | 0 | 1 | 0 | 0 | 0 | 0 | 2 | 5
489-84-9 | 3515 | CC1=C2C=CC(=C2C=C(C=C1)C(C)C)C | 426.15 | 304.65 | YAWS | JOBACK | 0 | 0 | 0 | 0 | 0 | 0 | 0 | 0 | 0 | 0 | 4 | 0 | 0 | 0 | 0 | 0 | 0 | 5 | 6
4893-13-4 | 138380 | CC1=CC2CCC1CC2 | 431.68 | 233.31 | JOBACK | JOBACK | 0 | 0 | 0 | 0 | 0 | 4 | 0 | 0 | 0 | 0 | 1 | 0 | 1 | 0 | 0 | 0 | 0 | 1 | 3
4894-62-6 | 5364396 | C/C=C/CC(C)C=C | 384.12498 | 158.08 | WEBBOOK | JOBACK | 0 | 0 | 0 | 0 | 0 | 2 | 0 | 0 | 0 | 0 | 2 | 0 | 2 | 0 | 0 | 0 | 0 | 0 | 4
4894-63-7 | 521244 | CC(C=C)C(C)C=C | 374.95 | 146.4 | YAWS | JOBACK | 0 | 0 | 0 | 0 | 0 | 2 | 0 | 0 | 0 | 0 | 2 | 0 | 2 | 0 | 0 | 0 | 0 | 0 | 4
4897-73-8 | 138383 | CC1=CC2=C(C=C1)C3CC2C=C3 | 519.17 | 316.62 | JOBACK | JOBACK | 0 | 0 | 0 | 0 | 1 | 1 | 0 | 0 | 0 | 0 | 1 | 0 | 1 | 0 | 0 | 0 | 0 | 0 | 4
490-10-8 | 92770 | CC1CCC2C1C(=O)OC=C2C | 344.65 | 286.19 | YAWS | JOBACK | 0 | 0 | 1 | 0 | 0 | 2 | 0 | 0 | 0 | 0 | 2 | 0 | 1 | 0 | 0 | 0 | 0 | 1 | 4
490-65-3 | 10277 | CC1=C2C=C(C=CC2=CC=C1)C(C)C | 575.1 | 316.7 | JOBACK | JOBACK | 0 | 0 | 0 | 0 | 2 | 0 | 0 | 0 | 0 | 0 | 3 | 0 | 0 | 0 | 0 | 0 | 0 | 0 | 1
490-91-5 | 10281 | CC1=CC(=O)C(=CC1=O)C(C)C | 505.15 | 318.65 | JOBACK | WIKIDATA | 0 | 2 | 0 | 0 | 0 | 0 | 0 | 0 | 0 | 0 | 3 | 0 | 2 | 0 | 0 | 0 | 0 | 2 | 3
490-99-3 | 6432468 | C[C@H]1CC[C@H]([C@@H](C1)O)C(C)C | 530.35 | 247.18 | JOBACK | JOBACK | 0 | 0 | 0 | 0 | 0 | 3 | 1 | 0 | 0 | 0 | 3 | 0 | 0 | 0 | 0 | 0 | 0 | 0 | 4
4900-30-5 | 78612 | C=CCCCCCC=C | 415.65 | 252.15 | YAWS | JOBACK | 0 | 0 | 0 | 0 | 0 | 7 | 0 | 0 | 0 | 0 | 0 | 0 | 2 | 0 | 0 | 0 | 0 | 0 | 2
4904-61-4 | 5364361 | C1/C=C\CC/C=C\CC/C=C\C1 | 513.15 | 256.15 | JOBACK | WIKIDATA | 0 | 0 | 0 | 0 | 0 | 6 | 0 | 0 | 0 | 0 | 0 | 0 | 3 | 0 | 0 | 0 | 0 | 0 | 6
4906-24-5 | 521246 | CC(C(=O)C)OC(=O)C | 448.53 | 234.64 | JOBACK | JOBACK | 0 | 1 | 1 | 0 | 0 | 0 | 0 | 0 | 0 | 0 | 3 | 0 | 0 | 0 | 0 | 0 | 0 | 0 | 1
4906-25-6 | 4226083 | CCCCOC1=CC=C(C=C1)C(=O)OC | 586.46 | 328.5 | JOBACK | JOBACK | 0 | 0 | 1 | 0 | 1 | 3 | 0 | 0 | 0 | 0 | 2 | 1 | 0 | 0 | 0 | 0 | 0 | 0 | 0
491-04-3 | 10282 | CC1=CC(C(CC1)C(C)C)O | 539.16 | 264.7 | JOBACK | JOBACK | 0 | 0 | 0 | 0 | 0 | 2 | 1 | 0 | 0 | 0 | 3 | 0 | 1 | 0 | 0 | 0 | 0 | 1 | 4
491-31-6 | 68108 | C1=CC=C2C(=C1)C=COC2=O | 559.15 | 320.15 | JOBACK | JOBACK | 0 | 0 | 0 | 0 | 1 | 0 | 0 | 0 | 0 | 0 | 0 | 0 | 0 | 0 | 0 | 0 | 0 | 0 | 0
491-35-0 | 10285 | CC1=CC=NC2=CC=CC=C12 | 539.15 | 282.9 | JOBACK | WEBBOOK | 0 | 0 | 0 | 0 | 1 | 0 | 0 | 0 | 0 | 0 | 1 | 0 | 0 | 1 | 0 | 0 | 0 | 0 | 0
491-37-2 | 68110 | C1COC2=CC=CC=C2C1=O | 547.63 | 309.65 | JOBACK | JOBACK | 0 | 1 | 0 | 0 | 1 | 2 | 0 | 0 | 0 | 0 | 0 | 1 | 0 | 0 | 0 | 0 | 0 | 0 | 0
491-38-3 | 10286 | C1=CC=C2C(=C1)C(=O)C=CO2 | 546.79 | 332.15 | JOBACK | WIKIDATA | 0 | 0 | 0 | 0 | 1 | 0 | 0 | 0 | 0 | 0 | 0 | 0 | 0 | 0 | 0 | 0 | 0 | 0 | 0
4911-54-0 | 3416433 | CCOC(=O)CCC(=C)C | 437.42 | 206.53 | JOBACK | JOBACK | 0 | 0 | 1 | 0 | 0 | 4 | 0 | 0 | 0 | 0 | 2 | 0 | 1 | 0 | 0 | 0 | 0 | 1 | 0
4911-70-0 | 21019 | CCC(C)C(C)(C)O | 402.9 | 216.89 | COMMON_CHEMISTRY | JOBACK | 0 | 0 | 0 | 0 | 0 | 1 | 1 | 0 | 0 | 0 | 4 | 0 | 0 | 0 | 0 | 0 | 0 | 1 | 1
4913-31-9 | 78628 | COC(=O)N(CO)CO | 546.14 | 331.28 | JOBACK | JOBACK | 0 | 0 | 0 | 0 | 0 | 2 | 2 | 0 | 0 | 1 | 1 | 1 | 0 | 0 | 0 | 0 | 0 | 1 | 0
4914-89-0 | 5357250 | CC/C=C(/C)\CC | 368 | 149.61 | WEBBOOK | JOBACK | 0 | 0 | 0 | 0 | 0 | 2 | 0 | 0 | 0 | 0 | 3 | 0 | 1 | 0 | 0 | 0 | 0 | 1 | 1
4914-91-4 | 643784 | C/C=C(/C)\C(C)C | 365.15 | 148.95 | YAWS | COMMON_CHEMISTRY | 0 | 0 | 0 | 0 | 0 | 0 | 0 | 0 | 0 | 0 | 4 | 0 | 1 | 0 | 0 | 0 | 0 | 1 | 2
4914-92-5 | 638068 | C/C=C(\C)/C(C)C | 364.15 | 159.75 | YAWS | JOBACK | 0 | 0 | 0 | 0 | 0 | 0 | 0 | 0 | 0 | 0 | 4 | 0 | 1 | 0 | 0 | 0 | 0 | 1 | 2
492-37-5 | 10296 | CC(C1=CC=CC=C1)C(=O)O | 534.15 | 319.15 | YAWS | WIKIDATA | 0 | 0 | 0 | 0 | 1 | 0 | 0 | 0 | 1 | 0 | 1 | 0 | 0 | 0 | 0 | 0 | 0 | 0 | 1
492-89-7 | 68118 | CCCCCCCCCCCCCCCC1=C(C(=CC=C1)O)O | 868 | 332.65 | JOBACK | WIKIDATA | 0 | 0 | 0 | 0 | 1 | 14 | 2 | 0 | 0 | 0 | 1 | 0 | 0 | 0 | 0 | 0 | 0 | 0 | 0
4920-99-4 | 21030 | CCC1=CC(=CC=C1)C(C)C | 465.15 | 237.67 | JOBACK | JOBACK | 0 | 0 | 0 | 0 | 1 | 1 | 0 | 0 | 0 | 0 | 3 | 0 | 0 | 0 | 0 | 0 | 0 | 0 | 1
4923-78-8 | 6432471 | CC[C@@H]1CCCC[C@H]1C | 424 | 194.33 | WEBBOOK | JOBACK | 0 | 0 | 0 | 0 | 0 | 5 | 0 | 0 | 0 | 0 | 2 | 0 | 0 | 0 | 0 | 0 | 0 | 0 | 2
4926-71-0 | 6430942 | CCC[C@H]1CCCC[C@H]1C | 443.28 | 205.6 | JOBACK | JOBACK | 0 | 0 | 0 | 0 | 0 | 6 | 0 | 0 | 0 | 0 | 2 | 0 | 0 | 0 | 0 | 0 | 0 | 0 | 2
4926-76-5 | 23620235 | CC[C@H]1CCC[C@@H](C1)C | 421.7 | 194.33 | WEBBOOK | JOBACK | 0 | 0 | 0 | 0 | 0 | 5 | 0 | 0 | 0 | 0 | 2 | 0 | 0 | 0 | 0 | 0 | 0 | 0 | 2
4926-90-3 | 35411 | CCC1(CCCCC1)C | 425.2 | 222.47 | WEBBOOK | JOBACK | 0 | 0 | 0 | 0 | 0 | 6 | 0 | 0 | 0 | 0 | 2 | 0 | 0 | 0 | 0 | 0 | 0 | 1 | 0
4927-40-6 | 107356 | CC1CCC(CC1)C(C)(C)CC(C)O | 600.43 | 287.65 | JOBACK | JOBACK | 0 | 0 | 0 | 0 | 0 | 5 | 1 | 0 | 0 | 0 | 4 | 0 | 0 | 0 | 0 | 0 | 0 | 1 | 3
493-01-6 | 7044 | C1CCC2CCCCC2C1 | 468.95 | 230.2 | COMMON_CHEMISTRY | JOBACK | 0 | 0 | 0 | 0 | 0 | 8 | 0 | 0 | 0 | 0 | 0 | 0 | 0 | 0 | 0 | 0 | 0 | 0 | 2
493-02-7 | 7044 | C1CCC2CCCCC2C1 | 460.45 | 242.8 | COMMON_CHEMISTRY | JOBACK | 0 | 0 | 0 | 0 | 0 | 8 | 0 | 0 | 0 | 0 | 0 | 0 | 0 | 0 | 0 | 0 | 0 | 0 | 2
493-03-8 | 79026 | C1CCC2=C(C1)CCCC2 | 477.42 | 258.54 | JOBACK | JOBACK | 0 | 0 | 0 | 0 | 0 | 8 | 0 | 0 | 0 | 0 | 0 | 0 | 1 | 0 | 0 | 0 | 0 | 2 | 0
493-04-9 | 68121 | C1C=CCC2=C1CC=CC2 | 475.74 | 315.15 | JOBACK | JOBACK | 0 | 0 | 0 | 0 | 0 | 4 | 0 | 0 | 0 | 0 | 0 | 0 | 3 | 0 | 0 | 0 | 0 | 2 | 4
493-05-0 | 96266 | C1COCC2=CC=CC=C21 | 479.81 | 277.503 | JOBACK | WEBBOOK | 0 | 0 | 0 | 0 | 1 | 3 | 0 | 0 | 0 | 0 | 0 | 1 | 0 | 0 | 0 | 0 | 0 | 0 | 0
4938-52-7 | 21057 | CCCCC(C=C)O | 426.9 | 212.71 | COMMON_CHEMISTRY | JOBACK | 0 | 0 | 0 | 0 | 0 | 4 | 1 | 0 | 0 | 0 | 1 | 0 | 1 | 0 | 0 | 0 | 0 | 0 | 2
494-12-2 | 94156 | C1CC2=CC=CC=C2OC1C3=CC=CC=C3 | 605.15 | 319.45 | YAWS | COMMON_CHEMISTRY | 0 | 0 | 0 | 0 | 2 | 2 | 0 | 0 | 0 | 0 | 0 | 1 | 0 | 0 | 0 | 0 | 0 | 0 | 1
494-99-5 | 68126 | CC1=CC(=C(C=C1)OC)OC | 494.15 | 298.65 | JOBACK | JOBACK | 0 | 0 | 0 | 0 | 1 | 0 | 0 | 0 | 0 | 0 | 3 | 2 | 0 | 0 | 0 | 0 | 0 | 0 | 0
4949-20-6 | 6440184 | C=C/C=C/CO | 407.02 | 200.09 | JOBACK | JOBACK | 0 | 0 | 0 | 0 | 0 | 2 | 1 | 0 | 0 | 0 | 0 | 0 | 2 | 0 | 0 | 0 | 0 | 0 | 3
495-40-9 | 10315 | CCCC(=O)C1=CC=CC=C1 | 501.65 | 285.15 | YAWS | WIKIDATA | 0 | 1 | 0 | 0 | 1 | 2 | 0 | 0 | 0 | 0 | 1 | 0 | 0 | 0 | 0 | 0 | 0 | 0 | 0
495-41-0 | 231934 | C/C=C/C(=O)C1=CC=CC=C1 | 513.11 | 293.65 | JOBACK | JOBACK | 0 | 1 | 0 | 0 | 1 | 0 | 0 | 0 | 0 | 0 | 1 | 0 | 1 | 0 | 0 | 0 | 0 | 0 | 2
495-60-3 | 92776 | CC1=CC[C@@H](C=C1)[C@@H](C)CCC=C(C)C | 569.25 | 246.19 | JOBACK | JOBACK | 0 | 0 | 0 | 0 | 0 | 3 | 0 | 0 | 0 | 0 | 4 | 0 | 3 | 0 | 0 | 0 | 0 | 2 | 6
495-61-4 | 10104370 | CC1=CC[C@H](CC1)C(=C)CCC=C(C)C | 567.09 | 244.71 | JOBACK | JOBACK | 0 | 0 | 0 | 0 | 0 | 6 | 0 | 0 | 0 | 0 | 3 | 0 | 3 | 0 | 0 | 0 | 0 | 3 | 3
495-76-1 | 10322 | C1OC2=C(O1)C=C(C=C2)CO | 430.15 | 331.15 | YAWS | JOBACK | 0 | 0 | 0 | 0 | 1 | 2 | 1 | 0 | 0 | 0 | 0 | 2 | 0 | 0 | 0 | 0 | 0 | 0 | 0
4951-48-8 | 221455 | CCC(=O)O[C@@H]1C[C@@H](CC[C@H]1C(C)C)C | 565.03 | 262.5 | JOBACK | JOBACK | 0 | 0 | 1 | 0 | 0 | 4 | 0 | 0 | 0 | 0 | 4 | 0 | 0 | 0 | 0 | 0 | 0 | 0 | 4
4951-97-7 | 21063 | CC[C@H]1C[C@H](C1(C)C)C(=O)C | 484.18 | 282.23 | JOBACK | JOBACK | 0 | 1 | 0 | 0 | 0 | 2 | 0 | 0 | 0 | 0 | 4 | 0 | 0 | 0 | 0 | 0 | 0 | 1 | 2
49542-74-7 | 53424210 | CC(C)CCCC(C)CC(C)C | 472.84 | 180 | JOBACK | JOBACK | 0 | 0 | 0 | 0 | 0 | 4 | 0 | 0 | 0 | 0 | 5 | 0 | 0 | 0 | 0 | 0 | 0 | 0 | 3
49542-94-1 | 142675 | CCC1=C(C12C=CC=C2)CC | 481.38 | 301.55 | JOBACK | JOBACK | 0 | 0 | 0 | 0 | 0 | 2 | 0 | 0 | 0 | 0 | 2 | 0 | 3 | 0 | 0 | 0 | 0 | 3 | 4
49557-09-7 | 18730053 | CC(C)CCC(C)CCC(C)C | 463 | 180 | WEBBOOK | JOBACK | 0 | 0 | 0 | 0 | 0 | 4 | 0 | 0 | 0 | 0 | 5 | 0 | 0 | 0 | 0 | 0 | 0 | 0 | 3
49562-27-8 | 11970505 | CCCCCCCCCCCCCCCCCCCCCC#N | 805.04 | 329.15 | JOBACK | WIKIDATA | 0 | 0 | 0 | 1 | 0 | 20 | 0 | 0 | 0 | 0 | 1 | 0 | 0 | 0 | 0 | 0 | 0 | 0 | 0
4957-14-6 | 21071 | CC1=CC=C(C=C1)CC2=CC=C(C=C2)C | 559.15 | 301.15 | JOBACK | JOBACK | 0 | 0 | 0 | 0 | 2 | 1 | 0 | 0 | 0 | 0 | 2 | 0 | 0 | 0 | 0 | 0 | 0 | 0 | 0
49598-54-1 | 19985548 | CCCCCCCCCCC(C)(C)C | 516.69 | 249.96 | JOBACK | JOBACK | 0 | 0 | 0 | 0 | 0 | 9 | 0 | 0 | 0 | 0 | 4 | 0 | 0 | 0 | 0 | 0 | 0 | 1 | 0
496-10-6 | 10325 | C1CCC2CCCC2C1 | 437.15 | 220.15 | JOBACK | COMMON_CHEMISTRY | 0 | 0 | 0 | 0 | 0 | 7 | 0 | 0 | 0 | 0 | 0 | 0 | 0 | 0 | 0 | 0 | 0 | 0 | 2
496-11-7 | 10326 | C1CC2=CC=CC=C2C1 | 450.95 | 221.95 | COMMON_CHEMISTRY | JOBACK | 0 | 0 | 0 | 0 | 1 | 3 | 0 | 0 | 0 | 0 | 0 | 0 | 0 | 0 | 0 | 0 | 0 | 0 | 0
496-14-0 | 10327 | C1C2=CC=CC=C2CO1 | 465.15 | 267.61 | JOBACK | JOBACK | 0 | 0 | 0 | 0 | 1 | 2 | 0 | 0 | 0 | 0 | 0 | 1 | 0 | 0 | 0 | 0 | 0 | 0 | 0
496-16-2 | 10329 | C1COC2=CC=CC=C21 | 460.15 | 251.9 | JOBACK | OPEN_NTBKM | 0 | 0 | 0 | 0 | 1 | 2 | 0 | 0 | 0 | 0 | 0 | 1 | 0 | 0 | 0 | 0 | 0 | 0 | 0
496-77-5 | 219794 | CCCC(C(=O)CCC)O | 458.15 | 263.15 | JOBACK | WIKIDATA | 0 | 1 | 0 | 0 | 0 | 4 | 1 | 0 | 0 | 0 | 2 | 0 | 0 | 0 | 0 | 0 | 0 | 0 | 1
497-06-3 | 10338 | C=CC(CO)O | 469.65 | 239.72 | JOBACK | JOBACK | 0 | 0 | 0 | 0 | 0 | 2 | 2 | 0 | 0 | 0 | 0 | 0 | 1 | 0 | 0 | 0 | 0 | 0 | 2
497-20-1 | 136323 | C=C1C=CC=C1 | 354.31 | 187.72 | JOBACK | JOBACK | 0 | 0 | 0 | 0 | 0 | 1 | 0 | 0 | 0 | 0 | 0 | 0 | 3 | 0 | 0 | 0 | 0 | 1 | 4
497-23-4 | 10341 | C1C=CC(=O)O1 | 359.65 | 277.65 | YAWS | JOBACK | 0 | 0 | 1 | 0 | 0 | 1 | 0 | 0 | 0 | 0 | 0 | 0 | 1 | 0 | 0 | 0 | 0 | 0 | 2
497-26-7 | 10342 | CC1OCCO1 | 354.65 | 198.88 | YAWS | JOBACK | 0 | 0 | 0 | 0 | 0 | 2 | 0 | 0 | 0 | 0 | 1 | 2 | 0 | 0 | 0 | 0 | 0 | 0 | 1
497-32-5 | 101717 | CC1(CC2CC1CC2=C)C | 440.88 | 268.16 | JOBACK | JOBACK | 0 | 0 | 0 | 0 | 0 | 4 | 0 | 0 | 0 | 0 | 2 | 0 | 1 | 0 | 0 | 0 | 0 | 2 | 2
497-35-8 | 136324 | C=C1CC2CCC1C2 | 399.55 | 225.96 | JOBACK | JOBACK | 0 | 0 | 0 | 0 | 0 | 5 | 0 | 0 | 0 | 0 | 0 | 0 | 1 | 0 | 0 | 0 | 0 | 1 | 2
4971-18-0 | 92991 | CCC1CCCC1=O | 430.65 | 247.77 | JOBACK | JOBACK | 0 | 1 | 0 | 0 | 0 | 4 | 0 | 0 | 0 | 0 | 1 | 0 | 0 | 0 | 0 | 0 | 0 | 0 | 1
4974-27-0 | 138396 | CC=CCCC=CC | 397.65 | 197.15 | WIKIDATA | WIKIDATA | 0 | 0 | 0 | 0 | 0 | 2 | 0 | 0 | 0 | 0 | 2 | 0 | 2 | 0 | 0 | 0 | 0 | 0 | 4
498-16-8 | 5464156 | CC(=CC[C@@H](CO)C(=C)C)C | 520.74 | 213.52 | JOBACK | JOBACK | 0 | 0 | 0 | 0 | 0 | 3 | 1 | 0 | 0 | 0 | 3 | 0 | 2 | 0 | 0 | 0 | 0 | 2 | 2
498-66-8 | 10352 | C1CC2CC1C=C2 | 368.84 | 318.65 | CRC_ORG | WIKIDATA | 0 | 0 | 0 | 0 | 0 | 3 | 0 | 0 | 0 | 0 | 0 | 0 | 1 | 0 | 0 | 0 | 0 | 0 | 4
498-81-7 | 10353 | CC1CCC(CC1)C(C)(C)O | 441 | 268.84 | JOBACK | JOBACK | 0 | 0 | 0 | 0 | 0 | 4 | 1 | 0 | 0 | 0 | 3 | 0 | 0 | 0 | 0 | 0 | 0 | 1 | 2
4982-20-1 | 21083 | C=C1CCC(=C)CC1 | 405.18 | 218.9 | JOBACK | JOBACK | 0 | 0 | 0 | 0 | 0 | 6 | 0 | 0 | 0 | 0 | 0 | 0 | 2 | 0 | 0 | 0 | 0 | 2 | 0
4984-22-9 | 2733589 | C[C@H](COC)O | 405.28 | 202.89 | JOBACK | JOBACK | 0 | 0 | 0 | 0 | 0 | 1 | 1 | 0 | 0 | 0 | 2 | 1 | 0 | 0 | 0 | 0 | 0 | 0 | 1
4984-85-4 | 95609 | CCC(C(=O)CC)O | 337.15 | 253.13 | YAWS | JOBACK | 0 | 1 | 0 | 0 | 0 | 2 | 1 | 0 | 0 | 0 | 2 | 0 | 0 | 0 | 0 | 0 | 0 | 0 | 1
49852-35-9 | 54395514 | CC=CC(=O)CC(C)C | 440.23 | 209.77 | JOBACK | JOBACK | 0 | 1 | 0 | 0 | 0 | 1 | 0 | 0 | 0 | 0 | 3 | 0 | 1 | 0 | 0 | 0 | 0 | 0 | 3
499-44-5 | 3611 | CC(C)C1=CC(=O)C(=CC=C1)O | 607.35 | 325.4 | JOBACK | COMMON_CHEMISTRY | 0 | 1 | 0 | 0 | 0 | 0 | 1 | 0 | 0 | 0 | 2 | 0 | 0 | 0 | 0 | 0 | 0 | 1 | 5
499-54-7 | 62349 | CC1CCC(OC(=O)C1)C(C)C | 496.79 | 236.45 | JOBACK | JOBACK | 0 | 0 | 1 | 0 | 0 | 3 | 0 | 0 | 0 | 0 | 3 | 0 | 0 | 0 | 0 | 0 | 0 | 0 | 3
499-69-4 | 62350 | C[C@@H]1CC[C@H](C[C@H]1O)C(C)C | 490.65 | 247.18 | YAWS | JOBACK | 0 | 0 | 0 | 0 | 0 | 3 | 1 | 0 | 0 | 0 | 3 | 0 | 0 | 0 | 0 | 0 | 0 | 0 | 4
499-71-8 | 6432475 | CC1=CC[C@@H](CC1=O)C(C)C | 519.47 | 276.34 | JOBACK | JOBACK | 0 | 1 | 0 | 0 | 0 | 2 | 0 | 0 | 0 | 0 | 3 | 0 | 1 | 0 | 0 | 0 | 0 | 1 | 3
499-75-2 | 10364 | CC1=C(C=C(C=C1)C(C)C)O | 514.65 | 274.65 | YAWS | COMMON_CHEMISTRY | 0 | 0 | 0 | 0 | 1 | 0 | 1 | 0 | 0 | 0 | 3 | 0 | 0 | 0 | 0 | 0 | 0 | 0 | 1
499-97-8 | 68140 | CC(=C)C1CCC(=C)CC1 | 443.67 | 207.8 | JOBACK | JOBACK | 0 | 0 | 0 | 0 | 0 | 6 | 0 | 0 | 0 | 0 | 1 | 0 | 2 | 0 | 0 | 0 | 0 | 2 | 1
4994-16-5 | 21096 | C1CC(CC=C1)C2=CC=CC=C2 | 519.55 | 259.56 | JOBACK | JOBACK | 0 | 0 | 0 | 0 | 1 | 3 | 0 | 0 | 0 | 0 | 0 | 0 | 1 | 0 | 0 | 0 | 0 | 0 | 3
50-21-5 | 612 | CC(C(=O)O)O | 505.49 | 289.95 | JOBACK | JOBACK | 0 | 0 | 0 | 0 | 0 | 0 | 1 | 0 | 1 | 0 | 1 | 0 | 0 | 0 | 0 | 0 | 0 | 0 | 1
500-00-5 | 10369 | CC1CCC(=CC1)C(C)C | 439.65 | 298.65 | JOBACK | JOBACK | 0 | 0 | 0 | 0 | 0 | 3 | 0 | 0 | 0 | 0 | 3 | 0 | 1 | 0 | 0 | 0 | 0 | 1 | 3
500-02-7 | 92780 | CC(C)C1CCC(=O)C=C1 | 491.61 | 252.55 | JOBACK | JOBACK | 0 | 1 | 0 | 0 | 0 | 2 | 0 | 0 | 0 | 0 | 2 | 0 | 1 | 0 | 0 | 0 | 0 | 0 | 4
500-23-2 | 136325 | C1CC2C=CC1C=C2 | 402.98 | 210.28 | JOBACK | JOBACK | 0 | 0 | 0 | 0 | 0 | 2 | 0 | 0 | 0 | 0 | 0 | 0 | 2 | 0 | 0 | 0 | 0 | 0 | 6
500-24-3 | 136326 | C1=CC2C=CC1C=C2 | 402.14 | 211.04 | JOBACK | JOBACK | 0 | 0 | 0 | 0 | 0 | 0 | 0 | 0 | 0 | 0 | 0 | 0 | 3 | 0 | 0 | 0 | 0 | 0 | 8
500-66-3 | 10377 | CCCCCC1=CC(=CC(=C1)O)O | 437.15 | 314.15 | JOBACK | WIKIDATA | 0 | 0 | 0 | 0 | 1 | 4 | 2 | 0 | 0 | 0 | 1 | 0 | 0 | 0 | 0 | 0 | 0 | 0 | 0
500-67-4 | 68142 | CCCCCCCC1=CC(=CC(=C1)O)O | 684.96 | 324.15 | JOBACK | JOBACK | 0 | 0 | 0 | 0 | 1 | 6 | 2 | 0 | 0 | 0 | 1 | 0 | 0 | 0 | 0 | 0 | 0 | 0 | 0
500-99-2 | 10383 | COC1=CC(=CC(=C1)O)OC | 472.15 | 310.15 | YAWS | WIKIDATA | 0 | 0 | 0 | 0 | 1 | 0 | 1 | 0 | 0 | 0 | 2 | 2 | 0 | 0 | 0 | 0 | 0 | 0 | 0
500005-27-6 | 123223 | CCOCCOC | 358.84 | 190.57 | JOBACK | JOBACK | 0 | 0 | 0 | 0 | 0 | 3 | 0 | 0 | 0 | 0 | 2 | 2 | 0 | 0 | 0 | 0 | 0 | 0 | 0
500033-42-1 | 12402595 | CC(=O)OC1CCC1 | 404 | 214.13 | WEBBOOK | JOBACK | 0 | 0 | 1 | 0 | 0 | 3 | 0 | 0 | 0 | 0 | 1 | 0 | 0 | 0 | 0 | 0 | 0 | 0 | 1
5009-17-6 | 138403 | C1CC(C=C1)C2CCC=C2 | 457.28 | 225.78 | JOBACK | JOBACK | 0 | 0 | 0 | 0 | 0 | 4 | 0 | 0 | 0 | 0 | 0 | 0 | 2 | 0 | 0 | 0 | 0 | 0 | 6
5009-32-5 | 21108 | CC(=O)CCCCCC=C | 456.07 | 239.36 | JOBACK | JOBACK | 0 | 1 | 0 | 0 | 0 | 6 | 0 | 0 | 0 | 0 | 1 | 0 | 1 | 0 | 0 | 0 | 0 | 0 | 1
501-24-6 | 68146 | CCCCCCCCCCCCCCCC1=CC(=CC=C1)O | 787.38 | 326.65 | JOBACK | JOBACK | 0 | 0 | 0 | 0 | 1 | 14 | 1 | 0 | 0 | 0 | 1 | 0 | 0 | 0 | 0 | 0 | 0 | 0 | 0
501-52-0 | 107 | C1=CC=C(C=C1)CCC(=O)O | 557.15 | 322.15 | YAWS | WIKIDATA | 0 | 0 | 0 | 0 | 1 | 2 | 0 | 0 | 1 | 0 | 0 | 0 | 0 | 0 | 0 | 0 | 0 | 0 | 0
501-92-8 | 68148 | C=CCC1=CC=C(C=C1)O | 511.15 | 288.95 | JOBACK | COMMON_CHEMISTRY | 0 | 0 | 0 | 0 | 1 | 2 | 1 | 0 | 0 | 0 | 0 | 0 | 1 | 0 | 0 | 0 | 0 | 0 | 1
5018-30-4 | 78718 | COC(C(=O)OC)C(=O)OC | 475.3 | 249.27 | JOBACK | JOBACK | 0 | 0 | 2 | 0 | 0 | 0 | 0 | 0 | 0 | 0 | 3 | 1 | 0 | 0 | 0 | 0 | 0 | 0 | 1
502-26-1 | 10396 | CCCCCCCCCCCCCCC1CCC(=O)O1 | 676.4 | 323.35 | JOBACK | COMMON_CHEMISTRY | 0 | 0 | 1 | 0 | 0 | 15 | 0 | 0 | 0 | 0 | 1 | 0 | 0 | 0 | 0 | 0 | 0 | 0 | 1
502-31-8 | 5282855 | C1CC(C=C1)CCCCCC/C=C/CCCCC(=O)O | 505.65 | 279.15 | JOBACK | JOBACK | 0 | 0 | 0 | 0 | 0 | 12 | 0 | 0 | 1 | 0 | 0 | 0 | 2 | 0 | 0 | 0 | 0 | 0 | 5
502-41-0 | 10399 | C1CCCC(CC1)O | 458.15 | 275.15 | JOBACK | WIKIDATA | 0 | 0 | 0 | 0 | 0 | 6 | 1 | 0 | 0 | 0 | 0 | 0 | 0 | 0 | 0 | 0 | 0 | 0 | 1
502-42-1 | 10400 | C1CCCC(=O)CC1 | 453.55 | 252.15 | JOBACK | JOBACK | 0 | 1 | 0 | 0 | 0 | 6 | 0 | 0 | 0 | 0 | 0 | 0 | 0 | 0 | 0 | 0 | 0 | 0 | 0
502-44-3 | 10401 | C1CCC(=O)OCC1 | 488.15 | 263.15 | JOBACK | WIKIDATA | 0 | 0 | 1 | 0 | 0 | 5 | 0 | 0 | 0 | 0 | 0 | 0 | 0 | 0 | 0 | 0 | 0 | 0 | 0
502-47-6 | 10402 | CC(CCC=C(C)C)CC(=O)O | 531.15 | 329.02 | JOBACK | JOBACK | 0 | 0 | 0 | 0 | 0 | 3 | 0 | 0 | 1 | 0 | 3 | 0 | 1 | 0 | 0 | 0 | 0 | 1 | 2
502-49-8 | 10403 | C1CCCC(=O)CCC1 | 474.55 | 313.15 | YAWS | JOBACK | 0 | 1 | 0 | 0 | 0 | 7 | 0 | 0 | 0 | 0 | 0 | 0 | 0 | 0 | 0 | 0 | 0 | 0 | 0
502-56-7 | 10405 | CCCCC(=O)CCCC | 461.55 | 223.15 | COMMON_CHEMISTRY | WIKIDATA | 0 | 1 | 0 | 0 | 0 | 6 | 0 | 0 | 0 | 0 | 2 | 0 | 0 | 0 | 0 | 0 | 0 | 0 | 0
502-61-4 | 5281516 | CC(=CCC/C(=C/C/C=C(\C)/C=C)/C)C | 398.15 | 199.93 | YAWS | JOBACK | 0 | 0 | 0 | 0 | 0 | 4 | 0 | 0 | 0 | 0 | 4 | 0 | 4 | 0 | 0 | 0 | 0 | 3 | 4
502-86-3 | 136327 | C=C1C=CC(=C)C=C1 | 411.47 | 220.42 | WEBBOOK | JOBACK | 0 | 0 | 0 | 0 | 1 | 2 | 0 | 0 | 0 | 0 | 0 | 0 | 0 | 0 | 0 | 0 | 0 | 0 | 0
502-99-8 | 5320249 | CC(=C)CC/C=C(\C)/C=C | 354.15 | 165.94 | YAWS | JOBACK | 0 | 0 | 0 | 0 | 0 | 4 | 0 | 0 | 0 | 0 | 2 | 0 | 3 | 0 | 0 | 0 | 0 | 2 | 2
5020-41-7 | 78724 | COC1=CC=CC(=C1)CCO | 551.78 | 313.18 | JOBACK | JOBACK | 0 | 0 | 0 | 0 | 1 | 2 | 1 | 0 | 0 | 0 | 1 | 1 | 0 | 0 | 0 | 0 | 0 | 0 | 0
5024-21-5 | 78727 | COC(=O)CCCCCCCCCCCCC(=O)OC | 682.12 | 329.15 | JOBACK | WIKIDATA | 0 | 0 | 2 | 0 | 0 | 12 | 0 | 0 | 0 | 0 | 2 | 0 | 0 | 0 | 0 | 0 | 0 | 0 | 0
5026-76-6 | 21122 | CC(C)CCCC=C | 386.35 | 163.16 | COMMON_CHEMISTRY | JOBACK | 0 | 0 | 0 | 0 | 0 | 4 | 0 | 0 | 0 | 0 | 2 | 0 | 1 | 0 | 0 | 0 | 0 | 0 | 2
503-45-7 | 79031 | CC1CC=CC(C1)(C)C | 404.45946 | 187.79732 | WEBBOOK | WEBBOOK | 0 | 0 | 0 | 0 | 0 | 2 | 0 | 0 | 0 | 0 | 3 | 0 | 1 | 0 | 0 | 0 | 0 | 1 | 3
503-46-8 | 79032 | CC1=CCCC(C1)(C)C | 411.15 | 235.75 | JOBACK | JOBACK | 0 | 0 | 0 | 0 | 0 | 3 | 0 | 0 | 0 | 0 | 3 | 0 | 1 | 0 | 0 | 0 | 0 | 2 | 1
503-64-0 | 643792 | C/C=C\C(=O)O | 442.15 | 288.15 | YAWS | WIKIDATA | 0 | 0 | 0 | 0 | 0 | 0 | 0 | 0 | 1 | 0 | 1 | 0 | 1 | 0 | 0 | 0 | 0 | 0 | 2
503-74-2 | 10430 | CC(C)CC(=O)O | 449.65 | 243.5 | YAWS | OPEN_NTBKM | 0 | 0 | 0 | 0 | 0 | 1 | 0 | 0 | 1 | 0 | 2 | 0 | 0 | 0 | 0 | 0 | 0 | 0 | 1
503-93-5 | 136330 | CC1=CC=CC(CC1=O)(C)C | 523.58 | 312.48 | JOBACK | JOBACK | 0 | 1 | 0 | 0 | 0 | 1 | 0 | 0 | 0 | 0 | 3 | 0 | 2 | 0 | 0 | 0 | 0 | 2 | 3
5031-78-7 | 236783 | CC(=O)C1=CC=C(C=C1)OC2=CC=CC=C2 | 654.55 | 322.15 | JOBACK | WIKIDATA | 0 | 1 | 0 | 0 | 2 | 0 | 0 | 0 | 0 | 0 | 1 | 1 | 0 | 0 | 0 | 0 | 0 | 0 | 0
50356-49-5 | 142704 | C1C2C1C=COC=C2 | 407.05 | 225.58 | JOBACK | JOBACK | 0 | 0 | 0 | 0 | 0 | 1 | 0 | 0 | 0 | 0 | 0 | 1 | 2 | 0 | 0 | 0 | 0 | 0 | 6
5037-63-8 | 99334 | CC1=C2CCCC(=O)C2=C(C=C1)C | 599.28 | 305.2 | JOBACK | WEBBOOK | 0 | 1 | 0 | 0 | 1 | 3 | 0 | 0 | 0 | 0 | 2 | 0 | 0 | 0 | 0 | 0 | 0 | 0 | 0
504-01-8 | 10433 | C1CC(CC(C1)O)O | 519.7 | 318.15 | JOBACK | JOBACK | 0 | 0 | 0 | 0 | 0 | 4 | 2 | 0 | 0 | 0 | 0 | 0 | 0 | 0 | 0 | 0 | 0 | 0 | 2
504-20-1 | 10438 | CC(=CC(=O)C=C(C)C)C | 470.15 | 301.15 | JOBACK | JOBACK | 0 | 1 | 0 | 0 | 0 | 0 | 0 | 0 | 0 | 0 | 4 | 0 | 2 | 0 | 0 | 0 | 0 | 2 | 2
504-31-4 | 68154 | C1=CC(=O)OC=C1 | 480.65 | 271.15 | YAWS | JOBACK | 0 | 0 | 0 | 0 | 0 | 0 | 0 | 0 | 0 | 0 | 0 | 0 | 0 | 0 | 0 | 0 | 0 | 0 | 0
504-44-9 | 136331 | CC(C)CCCC(C)CCCCC(C)CCCC(C)C | 592 | 255.16 | JOBACK | JOBACK | 0 | 0 | 0 | 0 | 0 | 10 | 0 | 0 | 0 | 0 | 6 | 0 | 0 | 0 | 0 | 0 | 0 | 0 | 4
504-61-0 | 637922 | C/C=C/CO | 394.35 | 243.15 | YAWS | WIKIDATA | 0 | 0 | 0 | 0 | 0 | 1 | 1 | 0 | 0 | 0 | 1 | 0 | 1 | 0 | 0 | 0 | 0 | 0 | 2
504-63-2 | 10442 | C(CO)CO | 487.85 | 246.45 | YAWS | WEBBOOK | 0 | 0 | 0 | 0 | 0 | 3 | 2 | 0 | 0 | 0 | 0 | 0 | 0 | 0 | 0 | 0 | 0 | 0 | 0
50461-74-0 | 123521 | CCCC(=O)C(=O)OCC | 455.65 | 260.91 | JOBACK | JOBACK | 0 | 1 | 1 | 0 | 0 | 3 | 0 | 0 | 0 | 0 | 2 | 0 | 0 | 0 | 0 | 0 | 0 | 0 | 0
50462-84-5 | 142710 | CCC1(CC1)C2=CC=CC=C2 | 484.94 | 281.99 | JOBACK | JOBACK | 0 | 0 | 0 | 0 | 1 | 3 | 0 | 0 | 0 | 0 | 1 | 0 | 0 | 0 | 0 | 0 | 0 | 1 | 0
50468-22-9 | 521280 | CC(C)C(CO)O | 479.15 | 237.75 | YAWS | JOBACK | 0 | 0 | 0 | 0 | 0 | 1 | 2 | 0 | 0 | 0 | 2 | 0 | 0 | 0 | 0 | 0 | 0 | 0 | 2
5048-19-1 | 123222 | C=CCCCC#N | 435.64 | 220.61 | JOBACK | JOBACK | 0 | 0 | 0 | 1 | 0 | 4 | 0 | 0 | 0 | 0 | 0 | 0 | 1 | 0 | 0 | 0 | 0 | 0 | 1
5048-25-9 | 4140856 | C=CCCCCC#N | 458.52 | 231.88 | JOBACK | JOBACK | 0 | 0 | 0 | 1 | 0 | 5 | 0 | 0 | 0 | 0 | 0 | 0 | 1 | 0 | 0 | 0 | 0 | 0 | 1
5048-26-0 | 537536 | CC(=O)OCCCCC=C | 442.65 | 220.49 | JOBACK | JOBACK | 0 | 0 | 1 | 0 | 0 | 5 | 0 | 0 | 0 | 0 | 1 | 0 | 1 | 0 | 0 | 0 | 0 | 0 | 1
505-22-6 | 10450 | C1COCOC1 | 378.15 | 229.65 | YAWS | COMMON_CHEMISTRY | 0 | 0 | 0 | 0 | 0 | 4 | 0 | 0 | 0 | 0 | 0 | 2 | 0 | 0 | 0 | 0 | 0 | 0 | 0
505-32-8 | 10453 | CC(C)CCCC(C)CCCC(C)CCCC(C)(C=C)O | 741.51 | 331.64 | JOBACK | JOBACK | 0 | 0 | 0 | 0 | 0 | 10 | 1 | 0 | 0 | 0 | 5 | 0 | 1 | 0 | 0 | 0 | 0 | 1 | 4
505-65-7 | 68162 | C1CCOCOC1 | 387.65 | 207.35 | JOBACK | JOBACK | 0 | 0 | 0 | 0 | 0 | 5 | 0 | 0 | 0 | 0 | 0 | 2 | 0 | 0 | 0 | 0 | 0 | 0 | 0
505-84-0 | 68165 | CCCOCOCCC | 413.65 | 175.85 | YAWS | COMMON_CHEMISTRY | 0 | 0 | 0 | 0 | 0 | 5 | 0 | 0 | 0 | 0 | 2 | 2 | 0 | 0 | 0 | 0 | 0 | 0 | 0
50551-88-7 | 142714 | CC(CCC(=C)C)O | 448.06 | 198.75 | JOBACK | JOBACK | 0 | 0 | 0 | 0 | 0 | 3 | 1 | 0 | 0 | 0 | 2 | 0 | 1 | 0 | 0 | 0 | 0 | 1 | 1
50552-30-2 | 348808 | CC(=O)CC(C=C)C1=CC=CC=C1 | 550.95 | 284.59 | JOBACK | JOBACK | 0 | 1 | 0 | 0 | 1 | 2 | 0 | 0 | 0 | 0 | 1 | 0 | 1 | 0 | 0 | 0 | 0 | 0 | 2
5057-98-7 | 2733293 | C1C[C@H]([C@H](C1)O)O | 508.97 | 321.15 | JOBACK | WIKIDATA | 0 | 0 | 0 | 0 | 0 | 3 | 2 | 0 | 0 | 0 | 0 | 0 | 0 | 0 | 0 | 0 | 0 | 0 | 2
5057-99-8 | 225711 | C1C[C@H]([C@@H](C1)O)O | 499.15 | 319.15 | YAWS | WIKIDATA | 0 | 0 | 0 | 0 | 0 | 3 | 2 | 0 | 0 | 0 | 0 | 0 | 0 | 0 | 0 | 0 | 0 | 0 | 2
506-23-0 | 5281115 | CCCC/C=C/C=C/C=C\CCCCCCCC(=O)O | 442.9 | 321.15 | COMMON_CHEMISTRY | WIKIDATA | 0 | 0 | 0 | 0 | 0 | 10 | 0 | 0 | 1 | 0 | 1 | 0 | 3 | 0 | 0 | 0 | 0 | 0 | 6
506-31-0 | 94159 | CCCCCCCCCCC=CCCCCCCCC(=O)O | 806.87 | 296.15 | JOBACK | WIKIDATA | 0 | 0 | 0 | 0 | 0 | 16 | 0 | 0 | 1 | 0 | 1 | 0 | 1 | 0 | 0 | 0 | 0 | 0 | 2
506-32-1 | 444899 | CCCCC/C=C\C/C=C\C/C=C\C/C=C\CCCC(=O)O | 443.15 | 223.65 | JOBACK | COMMON_CHEMISTRY | 0 | 0 | 0 | 0 | 0 | 10 | 0 | 0 | 1 | 0 | 1 | 0 | 4 | 0 | 0 | 0 | 0 | 0 | 8
506-33-2 | 5282772 | CCCCCCCC/C=C/CCCCCCCCCCCC(=O)O | 852.63 | 333.15 | JOBACK | WIKIDATA | 0 | 0 | 0 | 0 | 0 | 18 | 0 | 0 | 1 | 0 | 1 | 0 | 1 | 0 | 0 | 0 | 0 | 0 | 2
506-37-6 | 5281120 | CCCCCCCC/C=C\CCCCCCCCCCCCCC(=O)O | 898.39 | 313.65 | JOBACK | JOBACK | 0 | 0 | 0 | 0 | 0 | 20 | 0 | 0 | 1 | 0 | 1 | 0 | 1 | 0 | 0 | 0 | 0 | 0 | 2
506-43-4 | 5365682 | CCCCC/C=C\C/C=C\CCCCCCCCO | 422.15 | 269.65 | YAWS | COMMON_CHEMISTRY | 0 | 0 | 0 | 0 | 0 | 13 | 1 | 0 | 0 | 0 | 1 | 0 | 2 | 0 | 0 | 0 | 0 | 0 | 4
50622-09-8 | 785242 | CC1(O[C@H]([C@@H](O1)CO)CO)C | 365.15 | 320.15 | YAWS | JOBACK | 0 | 0 | 0 | 0 | 0 | 2 | 2 | 0 | 0 | 0 | 2 | 2 | 0 | 0 | 0 | 0 | 0 | 1 | 2
50623-57-9 | 39742 | CCCCCCCCC(=O)OCCCC | 396.15 | 235.15 | YAWS | WIKIDATA | 0 | 0 | 1 | 0 | 0 | 10 | 0 | 0 | 0 | 0 | 2 | 0 | 0 | 0 | 0 | 0 | 0 | 0 | 0
50639-00-4 | 5362614 | CCC/C=C(\CC)/CO | 478.86 | 221.7 | JOBACK | JOBACK | 0 | 0 | 0 | 0 | 0 | 4 | 1 | 0 | 0 | 0 | 2 | 0 | 1 | 0 | 0 | 0 | 0 | 1 | 1
50652-79-4 | 5362896 | CC/C(=C/C(=O)OC)/C | 422.02 | 191.94 | JOBACK | JOBACK | 0 | 0 | 1 | 0 | 0 | 1 | 0 | 0 | 0 | 0 | 3 | 0 | 1 | 0 | 0 | 0 | 0 | 1 | 1
50703-41-8 | 5463250 | C1C/C=C\CCCC2=CC=C(C1)C=C2 | 583.5 | 291.82 | JOBACK | JOBACK | 0 | 0 | 0 | 0 | 1 | 6 | 0 | 0 | 0 | 0 | 0 | 0 | 1 | 0 | 0 | 0 | 0 | 0 | 2
50745-90-9 | 142745 | CC1CC2C3CCC(C3)C2C1 | 466.43 | 255.55 | JOBACK | JOBACK | 0 | 0 | 0 | 0 | 0 | 5 | 0 | 0 | 0 | 0 | 1 | 0 | 0 | 0 | 0 | 0 | 0 | 0 | 5
50745-92-1 | 142746 | CC1C2CCC1C3C2CCC3 | 466.43 | 255.55 | JOBACK | JOBACK | 0 | 0 | 0 | 0 | 0 | 5 | 0 | 0 | 0 | 0 | 1 | 0 | 0 | 0 | 0 | 0 | 0 | 0 | 5
5075-92-3 | 101194 | CC1CCC(=O)N1C | 490.15 | 272.49 | YAWS | JOBACK | 0 | 0 | 0 | 0 | 0 | 2 | 0 | 0 | 0 | 1 | 2 | 0 | 0 | 0 | 0 | 0 | 0 | 1 | 1
5076-72-2 | 78760 | CCOC1=CC=C(C=C1)OC | 482.02 | 309.65 | JOBACK | JOBACK | 0 | 0 | 0 | 0 | 1 | 1 | 0 | 0 | 0 | 0 | 2 | 2 | 0 | 0 | 0 | 0 | 0 | 0 | 0
5077-67-8 | 521300 | CCC(=O)CO | 433.15 | 245.59 | JOBACK | JOBACK | 0 | 1 | 0 | 0 | 0 | 2 | 1 | 0 | 0 | 0 | 1 | 0 | 0 | 0 | 0 | 0 | 0 | 0 | 0
50787-12-7 | 142750 | CC(C)C=C(C(C)(C)C)C(C)(C)C | 494.18 | 207.07 | JOBACK | JOBACK | 0 | 0 | 0 | 0 | 0 | 0 | 0 | 0 | 0 | 0 | 8 | 0 | 1 | 0 | 0 | 0 | 0 | 3 | 2
50787-13-8 | 142781 | CCC(=C(CC)CC)C | 461 | 158.19 | WEBBOOK | JOBACK | 0 | 0 | 0 | 0 | 0 | 3 | 0 | 0 | 0 | 0 | 4 | 0 | 1 | 0 | 0 | 0 | 0 | 2 | 0
50787-14-9 | 142782 | CCCC(=C(CC)CC)CC | 455.2 | 180.73 | JOBACK | JOBACK | 0 | 0 | 0 | 0 | 0 | 5 | 0 | 0 | 0 | 0 | 4 | 0 | 1 | 0 | 0 | 0 | 0 | 2 | 0
50793-85-6 | 170907 | CCCCCCC1=CC=C(C=C1)C(=O)OC2=CC=C(C=C2)C#N | 880.82 | 319.15 | JOBACK | WIKIDATA | 0 | 0 | 1 | 1 | 2 | 5 | 0 | 0 | 0 | 0 | 1 | 0 | 0 | 0 | 0 | 0 | 0 | 0 | 0
50793-86-7 | 170908 | CCCCCCCCC1=CC=C(C=C1)C(=O)OC2=CC=C(C=C2)C#N | 926.58 | 319.25 | JOBACK | JOBACK | 0 | 0 | 1 | 1 | 2 | 7 | 0 | 0 | 0 | 0 | 1 | 0 | 0 | 0 | 0 | 0 | 0 | 0 | 0
50816-18-7 | 39801 | CC(=O)OCCCCCCCCC=C | 529.06 | 265.57 | JOBACK | JOBACK | 0 | 0 | 1 | 0 | 0 | 9 | 0 | 0 | 0 | 0 | 1 | 0 | 1 | 0 | 0 | 0 | 0 | 0 | 1
50838-23-8 | 5463253 | C/C=C/C(=O)N1CCCC=C1 | 495.1 | 284.41 | JOBACK | JOBACK | 0 | 0 | 0 | 0 | 0 | 3 | 0 | 0 | 0 | 1 | 1 | 0 | 2 | 0 | 0 | 0 | 0 | 1 | 4
50843-73-7 | 142788 | CCC(C)(CC#N)C1=CC=CC=C1 | 599.69 | 318.83 | JOBACK | JOBACK | 0 | 0 | 0 | 1 | 1 | 2 | 0 | 0 | 0 | 0 | 2 | 0 | 0 | 0 | 0 | 0 | 0 | 1 | 0
50861-26-2 | 142789 | C1C2C1C3C4C2C34 | 356.03 | 249.53 | JOBACK | JOBACK | 0 | 0 | 0 | 0 | 0 | 1 | 0 | 0 | 0 | 0 | 0 | 0 | 0 | 0 | 0 | 0 | 0 | 0 | 6
50862-12-9 | 546235 | CCCCCCCOC(=O)C(C)CC | 531.94 | 252.33 | JOBACK | JOBACK | 0 | 0 | 1 | 0 | 0 | 7 | 0 | 0 | 0 | 0 | 3 | 0 | 0 | 0 | 0 | 0 | 0 | 0 | 1
50876-31-8 | 55250338 | C[C@H]1C[C@@H](CC(C1)(C)C)C | 429.50659 | 225.26 | WEBBOOK | JOBACK | 0 | 0 | 0 | 0 | 0 | 3 | 0 | 0 | 0 | 0 | 4 | 0 | 0 | 0 | 0 | 0 | 0 | 1 | 2
50876-33-0 | 123522 | CC1(CCC(C1)(C)C)C | 391.15 | 184.75 | WIKIDATA | COMMON_CHEMISTRY | 0 | 0 | 0 | 0 | 0 | 3 | 0 | 0 | 0 | 0 | 4 | 0 | 0 | 0 | 0 | 0 | 0 | 2 | 0
50876-88-5 | 6441665 | CC/C=C\CCOCC(OCC)OCC | 545.14 | 271.61 | JOBACK | JOBACK | 0 | 0 | 0 | 0 | 0 | 6 | 0 | 0 | 0 | 0 | 3 | 3 | 1 | 0 | 0 | 0 | 0 | 0 | 3
50883-78-8 | 3084950 | CN(C)C(=O)OCCOC | 429.96 | 254.41 | JOBACK | JOBACK | 0 | 0 | 0 | 0 | 0 | 2 | 0 | 0 | 0 | 1 | 3 | 2 | 0 | 0 | 0 | 0 | 0 | 1 | 0
50895-59-5 | 142799 | C1C2C1C3C4C3C5C2C5C4 | 426.74 | 297.04 | JOBACK | JOBACK | 0 | 0 | 0 | 0 | 0 | 2 | 0 | 0 | 0 | 0 | 0 | 0 | 0 | 0 | 0 | 0 | 0 | 0 | 8
5090-16-4 | 5364554 | CCC(C)/C=C/C(=O)C | 440.23 | 209.77 | JOBACK | JOBACK | 0 | 1 | 0 | 0 | 0 | 1 | 0 | 0 | 0 | 0 | 3 | 0 | 1 | 0 | 0 | 0 | 0 | 0 | 3
50933-33-0 | 5363265 | CCCC/C=C\CC/C=C\CCCCCCOC(=O)C | 677.98 | 324.79 | JOBACK | JOBACK | 0 | 0 | 1 | 0 | 0 | 11 | 0 | 0 | 0 | 0 | 2 | 0 | 2 | 0 | 0 | 0 | 0 | 0 | 4
50976-02-8 | 39850 | C=CC(=O)OC1C=CC2C1C3CC2C=C3 | 565.41 | 320.18 | JOBACK | JOBACK | 0 | 0 | 1 | 0 | 0 | 2 | 0 | 0 | 0 | 0 | 0 | 0 | 3 | 0 | 0 | 0 | 0 | 0 | 10
50980-84-2 | 170948 | CCCC(=O)OCC(C)OC(=O)CCC | 567.28 | 283.39 | JOBACK | JOBACK | 0 | 0 | 2 | 0 | 0 | 5 | 0 | 0 | 0 | 0 | 3 | 0 | 0 | 0 | 0 | 0 | 0 | 0 | 1
50987-59-2 | 12923852 | CC(C(=C)C)C(C)(C)C | 403.15 | 162.89 | WIKIDATA | JOBACK | 0 | 0 | 0 | 0 | 0 | 1 | 0 | 0 | 0 | 0 | 5 | 0 | 1 | 0 | 0 | 0 | 0 | 2 | 1
50991-12-3 | 142802 | CCC1CCCCC1C2CCCCC2 | 554.35 | 258.06 | JOBACK | JOBACK | 0 | 0 | 0 | 0 | 0 | 10 | 0 | 0 | 0 | 0 | 1 | 0 | 0 | 0 | 0 | 0 | 0 | 0 | 3
51027-86-2 | 142805 | C1CC2CC(C1)C3C2CCC3 | 475.37 | 256.27 | JOBACK | JOBACK | 0 | 0 | 0 | 0 | 0 | 7 | 0 | 0 | 0 | 0 | 0 | 0 | 0 | 0 | 0 | 0 | 0 | 0 | 4
5103-78-6 | 138416 | C1CC23C1(CC=CC2)CC=CC3 | 510.66 | 321.82 | JOBACK | JOBACK | 0 | 0 | 0 | 0 | 0 | 6 | 0 | 0 | 0 | 0 | 0 | 0 | 2 | 0 | 0 | 0 | 0 | 2 | 4
51052-00-7 | 2734109 | CC1=CC=CC=C1CC(=O)C | 513.93 | 291.33 | JOBACK | JOBACK | 0 | 1 | 0 | 0 | 1 | 1 | 0 | 0 | 0 | 0 | 2 | 0 | 0 | 0 | 0 | 0 | 0 | 0 | 0
51079-52-8 | 521311 | CC(C)CC(C)CC(C)O | 467.65 | 207.01 | YAWS | JOBACK | 0 | 0 | 0 | 0 | 0 | 2 | 1 | 0 | 0 | 0 | 4 | 0 | 0 | 0 | 0 | 0 | 0 | 0 | 3
51079-79-9 | 3016592 | CC(CC(C)O)CC(C)(C)C | 516.47 | 235.7 | JOBACK | JOBACK | 0 | 0 | 0 | 0 | 0 | 2 | 1 | 0 | 0 | 0 | 5 | 0 | 0 | 0 | 0 | 0 | 0 | 1 | 2
511-59-1 | 10889018 | CC(=CCC[C@@]1([C@H]2CC[C@H](C2)C1=C)C)C | 399.15 | 305.47 | YAWS | JOBACK | 0 | 0 | 0 | 0 | 0 | 6 | 0 | 0 | 0 | 0 | 3 | 0 | 2 | 0 | 0 | 0 | 0 | 3 | 3
5111-69-3 | 228125 | COC1=CC2=C(CCC2)C=C1 | 498.87 | 298.33 | JOBACK | JOBACK | 0 | 0 | 0 | 0 | 1 | 3 | 0 | 0 | 0 | 0 | 1 | 1 | 0 | 0 | 0 | 0 | 0 | 0 | 0
51115-64-1 | 162627 | CCCC(=O)OCC(C)CC | 463.3 | 218.52 | JOBACK | JOBACK | 0 | 0 | 1 | 0 | 0 | 4 | 0 | 0 | 0 | 0 | 3 | 0 | 0 | 0 | 0 | 0 | 0 | 0 | 1
51117-19-2 | 6429034 | CCC(C)C(=O)OC/C=C(/C)\CCC=C(C)C | 608.66 | 248.06 | JOBACK | JOBACK | 0 | 0 | 1 | 0 | 0 | 4 | 0 | 0 | 0 | 0 | 5 | 0 | 2 | 0 | 0 | 0 | 0 | 2 | 3
5113-66-6 | 107372 | CC1CC=C(C(=O)C1)C(C)C | 519.47 | 276.34 | JOBACK | JOBACK | 0 | 1 | 0 | 0 | 0 | 2 | 0 | 0 | 0 | 0 | 3 | 0 | 1 | 0 | 0 | 0 | 0 | 1 | 3
5113-87-1 | 78790 | C[C@@H]1CC[C@H](C=C1)C(=C)C | 439 | 190.64 | JOBACK | JOBACK | 0 | 0 | 0 | 0 | 0 | 3 | 0 | 0 | 0 | 0 | 2 | 0 | 2 | 0 | 0 | 0 | 0 | 1 | 4
5113-93-9 | 6431933 | C[C@@H]1CC[C@H](C=C1)C(C)C | 442 | 191.36 | JOBACK | JOBACK | 0 | 0 | 0 | 0 | 0 | 2 | 0 | 0 | 0 | 0 | 3 | 0 | 1 | 0 | 0 | 0 | 0 | 0 | 5
51146-56-6 | 39912 | C[C@@H](C1=CC=C(C=C1)CC(C)C)C(=O)O | 673.33 | 327.15 | JOBACK | WIKIDATA | 0 | 0 | 0 | 0 | 1 | 1 | 0 | 0 | 1 | 0 | 3 | 0 | 0 | 0 | 0 | 0 | 0 | 0 | 2
51152-12-6 | 11084102 | CC1([C@H]2CC[C@H]([C@@H]1C2)CO)C | 529.23 | 311.06 | JOBACK | JOBACK | 0 | 0 | 0 | 0 | 0 | 4 | 1 | 0 | 0 | 0 | 2 | 0 | 0 | 0 | 0 | 0 | 0 | 1 | 3
51174-12-0 | 142817 | CCC(C)(C)CC(=C)C | 398.85 | 177.89 | JOBACK | JOBACK | 0 | 0 | 0 | 0 | 0 | 3 | 0 | 0 | 0 | 0 | 4 | 0 | 1 | 0 | 0 | 0 | 0 | 2 | 0
51174-44-8 | 123525 | CC(CCO)C=C | 425.3 | 201.44 | JOBACK | JOBACK | 0 | 0 | 0 | 0 | 0 | 3 | 1 | 0 | 0 | 0 | 1 | 0 | 1 | 0 | 0 | 0 | 0 | 0 | 2
51175-34-9 | 521317 | C1CCCC(=C2CCCCCC2)CC1 | 586.02 | 289.54 | JOBACK | JOBACK | 0 | 0 | 0 | 0 | 0 | 12 | 0 | 0 | 0 | 0 | 0 | 0 | 1 | 0 | 0 | 0 | 0 | 2 | 0
51182-83-3 | 10921252 | CCCCCCCCOC(C)CC | 487.2 | 219.2 | JOBACK | WEBBOOK | 0 | 0 | 0 | 0 | 0 | 8 | 0 | 0 | 0 | 0 | 3 | 1 | 0 | 0 | 0 | 0 | 0 | 0 | 1
51200-80-7 | 22280281 | CCC(C)C(CC)(CC)O | 494.03 | 239.43 | JOBACK | JOBACK | 0 | 0 | 0 | 0 | 0 | 3 | 1 | 0 | 0 | 0 | 4 | 0 | 0 | 0 | 0 | 0 | 0 | 1 | 1
51200-81-8 | 13050119 | CCCC(C(C)C)(C(C)C)O | 457.15 | 235.7 | YAWS | JOBACK | 0 | 0 | 0 | 0 | 0 | 2 | 1 | 0 | 0 | 0 | 5 | 0 | 0 | 0 | 0 | 0 | 0 | 1 | 2
51200-82-9 | 22134030 | CCCC(CCC)(C(C)C)O | 462.15 | 250.7 | YAWS | JOBACK | 0 | 0 | 0 | 0 | 0 | 4 | 1 | 0 | 0 | 0 | 4 | 0 | 0 | 0 | 0 | 0 | 0 | 1 | 1
51200-83-0 | 263675 | CC(C)C(C(C)C)(C(C)C)O | 467.65 | 261.87187 | YAWS | WEBBOOK | 0 | 0 | 0 | 0 | 0 | 0 | 1 | 0 | 0 | 0 | 6 | 0 | 0 | 0 | 0 | 0 | 0 | 1 | 3
51209-78-0 | 521320 | CCCCCC(C)C(=O)OC | 463.3 | 218.52 | JOBACK | JOBACK | 0 | 0 | 1 | 0 | 0 | 4 | 0 | 0 | 0 | 0 | 3 | 0 | 0 | 0 | 0 | 0 | 0 | 0 | 1
51238-63-2 | 5463037 | CO/C/1=C/CCCCCCCCCC1 | 573.44 | 262.28 | JOBACK | JOBACK | 0 | 0 | 0 | 0 | 0 | 10 | 0 | 0 | 0 | 0 | 1 | 1 | 1 | 0 | 0 | 0 | 0 | 1 | 1
51238-95-0 | 3016634 | CCCCCOC(=O)CCCC(=O)OCCCCC | 659.24 | 238.05 | JOBACK | JOBACK | 0 | 0 | 2 | 0 | 0 | 11 | 0 | 0 | 0 | 0 | 2 | 0 | 0 | 0 | 0 | 0 | 0 | 0 | 0
51241-33-9 | 9920535 | CCCCOC1=CC=CC=C1OC | 510.65 | 290.65 | YAWS | COMMON_CHEMISTRY | 0 | 0 | 0 | 0 | 1 | 3 | 0 | 0 | 0 | 0 | 2 | 2 | 0 | 0 | 0 | 0 | 0 | 0 | 0
51241-49-7 | 142831 | CCC(C)OC1=CC=C(C=C1)OC | 527.34 | 282.13 | JOBACK | JOBACK | 0 | 0 | 0 | 0 | 1 | 1 | 0 | 0 | 0 | 0 | 3 | 2 | 0 | 0 | 0 | 0 | 0 | 0 | 1
51268-87-2 | 2733890 | CC1(OC[C@@H](O1)CCCO)C | 539.57 | 324.44 | JOBACK | JOBACK | 0 | 0 | 0 | 0 | 0 | 4 | 1 | 0 | 0 | 0 | 2 | 2 | 0 | 0 | 0 | 0 | 0 | 1 | 1
51273-50-8 | 142834 | C1C2CC3C2C1C3 | 366.77 | 225.27 | JOBACK | JOBACK | 0 | 0 | 0 | 0 | 0 | 3 | 0 | 0 | 0 | 0 | 0 | 0 | 0 | 0 | 0 | 0 | 0 | 0 | 4
51276-33-6 | 548927 | CC(=C)C(CCC(C)(C=C)O)O | 602.33 | 294.04 | JOBACK | JOBACK | 0 | 0 | 0 | 0 | 0 | 4 | 2 | 0 | 0 | 0 | 2 | 0 | 2 | 0 | 0 | 0 | 0 | 2 | 2
5129-35-1 | 138418 | CCCOC(=O)C(C)(C)C | 437.63 | 224.67 | JOBACK | JOBACK | 0 | 0 | 1 | 0 | 0 | 2 | 0 | 0 | 0 | 0 | 4 | 0 | 0 | 0 | 0 | 0 | 0 | 1 | 0
5129-36-2 | 138419 | CC(C)OC(=O)C(C)(C)C | 401 | 209.67 | JOBACK | JOBACK | 0 | 0 | 1 | 0 | 0 | 0 | 0 | 0 | 0 | 0 | 5 | 0 | 0 | 0 | 0 | 0 | 0 | 1 | 1
5129-37-3 | 138420 | CCCCOC(=O)C(C)(C)C | 460.51 | 235.94 | JOBACK | JOBACK | 0 | 0 | 1 | 0 | 0 | 3 | 0 | 0 | 0 | 0 | 4 | 0 | 0 | 0 | 0 | 0 | 0 | 1 | 0
5129-38-4 | 521321 | CC(C)COC(=O)C(C)(C)C | 460.07 | 220.94 | JOBACK | JOBACK | 0 | 0 | 1 | 0 | 0 | 1 | 0 | 0 | 0 | 0 | 5 | 0 | 0 | 0 | 0 | 0 | 0 | 1 | 1
5129-47-5 | 78806 | CCC(CC)C(=O)OC(C)C | 462.86 | 203.52 | JOBACK | JOBACK | 0 | 0 | 1 | 0 | 0 | 2 | 0 | 0 | 0 | 0 | 4 | 0 | 0 | 0 | 0 | 0 | 0 | 0 | 2
5129-48-6 | 78807 | CCCCOC(=O)C(CC)CC | 486.18 | 229.79 | JOBACK | JOBACK | 0 | 0 | 1 | 0 | 0 | 5 | 0 | 0 | 0 | 0 | 3 | 0 | 0 | 0 | 0 | 0 | 0 | 0 | 1
5129-58-8 | 21204 | CC(C)CCCCCCCCCCC(=O)OC | 600.58 | 286.14 | JOBACK | JOBACK | 0 | 0 | 1 | 0 | 0 | 10 | 0 | 0 | 0 | 0 | 3 | 0 | 0 | 0 | 0 | 0 | 0 | 0 | 1
5129-60-2 | 21205 | CC(C)CCCCCCCCCCCCC(=O)OC | 646.34 | 308.68 | JOBACK | JOBACK | 0 | 0 | 1 | 0 | 0 | 12 | 0 | 0 | 0 | 0 | 3 | 0 | 0 | 0 | 0 | 0 | 0 | 0 | 1
5129-61-3 | 110444 | CC(C)CCCCCCCCCCCCCCC(=O)OC | 692.1 | 331.22 | JOBACK | JOBACK | 0 | 0 | 1 | 0 | 0 | 14 | 0 | 0 | 0 | 0 | 3 | 0 | 0 | 0 | 0 | 0 | 0 | 0 | 1
5129-66-8 | 21206 | CCC(C)CCCCCCCCCCC(=O)OC | 623.46 | 297.41 | JOBACK | JOBACK | 0 | 0 | 1 | 0 | 0 | 11 | 0 | 0 | 0 | 0 | 3 | 0 | 0 | 0 | 0 | 0 | 0 | 0 | 1
513-12-2 | 10549 | CCS(=O)(=O)CCO | 426.15 | 319.15 | YAWS | WIKIDATA | 0 | 0 | 0 | 0 | 0 | 3 | 1 | 0 | 0 | 0 | 1 | 0 | 0 | 0 | 1 | 0 | 0 | 0 | 0
513-81-5 | 10566 | CC(=C)C(=C)C | 342.15 | 197.15 | WIKIDATA | WIKIDATA | 0 | 0 | 0 | 0 | 0 | 2 | 0 | 0 | 0 | 0 | 2 | 0 | 2 | 0 | 0 | 0 | 0 | 2 | 0
513-85-9 | 262 | CC(C(C)O)O | 455.15 | 280.75 | JOBACK | JOBACK | 0 | 0 | 0 | 0 | 0 | 0 | 2 | 0 | 0 | 0 | 2 | 0 | 0 | 0 | 0 | 0 | 0 | 0 | 2
513-86-0 | 179 | CC(C(=O)C)O | 421.15 | 288.15 | YAWS | WIKIDATA | 0 | 1 | 0 | 0 | 0 | 0 | 1 | 0 | 0 | 0 | 2 | 0 | 0 | 0 | 0 | 0 | 0 | 0 | 1
51306-09-3 | 247484 | COCCCCCCCCOC | 473.24 | 246.92 | JOBACK | JOBACK | 0 | 0 | 0 | 0 | 0 | 8 | 0 | 0 | 0 | 0 | 2 | 2 | 0 | 0 | 0 | 0 | 0 | 0 | 0
5131-66-8 | 21210 | CCCCOCC(C)O | 444.65 | 236.7 | JOBACK | JOBACK | 0 | 0 | 0 | 0 | 0 | 4 | 1 | 0 | 0 | 0 | 2 | 1 | 0 | 0 | 0 | 0 | 0 | 0 | 1
5132-75-2 | 521326 | CCCCCCCCOC(=O)CCCCCC | 563.15 | 250.65 | JOBACK | JOBACK | 0 | 0 | 1 | 0 | 0 | 12 | 0 | 0 | 0 | 0 | 2 | 0 | 0 | 0 | 0 | 0 | 0 | 0 | 0
51345-51-8 | 13584626 | CC1(CCCC(C1(C)C)(C)C)C | 471.12832 | 295.6 | WEBBOOK | JOBACK | 0 | 0 | 0 | 0 | 0 | 3 | 0 | 0 | 0 | 0 | 6 | 0 | 0 | 0 | 0 | 0 | 0 | 3 | 0
5137-45-1 | 123223 | CCOCCOC | 376.38882 | 190.57 | WEBBOOK | JOBACK | 0 | 0 | 0 | 0 | 0 | 3 | 0 | 0 | 0 | 0 | 2 | 2 | 0 | 0 | 0 | 0 | 0 | 0 | 0
5137-52-0 | 98492 | CCCCCOC(=O)CC1=CC=CC=C1 | 581.94 | 304.65 | JOBACK | JOBACK | 0 | 0 | 1 | 0 | 1 | 5 | 0 | 0 | 0 | 0 | 1 | 0 | 0 | 0 | 0 | 0 | 0 | 0 | 0
5138-86-3 | 78817 | CCC(CC)COC(=O)C(=C)C | 482.74 | 214.07 | JOBACK | JOBACK | 0 | 0 | 1 | 0 | 0 | 4 | 0 | 0 | 0 | 0 | 3 | 0 | 1 | 0 | 0 | 0 | 0 | 1 | 1
514-14-7 | 564720 | CC1=CC2CCC1C2(C)C | 445.86 | 267.76 | JOBACK | JOBACK | 0 | 0 | 0 | 0 | 0 | 2 | 0 | 0 | 0 | 0 | 3 | 0 | 1 | 0 | 0 | 0 | 0 | 2 | 3
514-62-5 | 442027 | CC(C)C1=C(C=C2C(=C1)CC[C@@H]3[C@@]2(CCCC3(C)C)C)O | 791.85 | 329.65 | JOBACK | JOBACK | 0 | 0 | 0 | 0 | 1 | 5 | 1 | 0 | 0 | 0 | 5 | 0 | 0 | 0 | 0 | 0 | 0 | 2 | 2
514-94-3 | 10581 | CC1C(=CC=CC1(C)C)C | 446.82 | 243.54 | JOBACK | JOBACK | 0 | 0 | 0 | 0 | 0 | 0 | 0 | 0 | 0 | 0 | 4 | 0 | 2 | 0 | 0 | 0 | 0 | 2 | 4
514-96-5 | 228342 | CC1=C(C(CC=C1)(C)C)C | 456.47 | 260.3 | JOBACK | JOBACK | 0 | 0 | 0 | 0 | 0 | 1 | 0 | 0 | 0 | 0 | 4 | 0 | 2 | 0 | 0 | 0 | 0 | 3 | 2
51410-44-7 | 40003 | COC1=CC=C(C=C1)C(C=C)O | 570.9 | 307.69 | JOBACK | JOBACK | 0 | 0 | 0 | 0 | 1 | 1 | 1 | 0 | 0 | 0 | 1 | 1 | 1 | 0 | 0 | 0 | 0 | 0 | 2
51422-54-9 | 40007 | CCOCCOC(C)(C)C | 421.15 | 226.8 | YAWS | JOBACK | 0 | 0 | 0 | 0 | 0 | 3 | 0 | 0 | 0 | 0 | 4 | 2 | 0 | 0 | 0 | 0 | 0 | 1 | 0
5143-30-6 | 78823 | CC(C)CCCOC(=O)C=C | 459.98 | 216.76 | JOBACK | JOBACK | 0 | 0 | 1 | 0 | 0 | 4 | 0 | 0 | 0 | 0 | 2 | 0 | 1 | 0 | 0 | 0 | 0 | 0 | 2
515-00-4 | 10582 | CC1(C2CC=C(C1C2)CO)C | 494.65 | 328.58 | YAWS | JOBACK | 0 | 0 | 0 | 0 | 0 | 3 | 1 | 0 | 0 | 0 | 2 | 0 | 1 | 0 | 0 | 0 | 0 | 2 | 3
515-69-5 | 1549992 | CC1=CC[C@@H](CC1)[C@@](C)(CCC=C(C)C)O | 429.15 | 323.67 | YAWS | JOBACK | 0 | 0 | 0 | 0 | 0 | 5 | 1 | 0 | 0 | 0 | 4 | 0 | 2 | 0 | 0 | 0 | 0 | 3 | 3
5150-93-6 | 78829 | CCCCOC(=O)CCC(=O)O | 586.37 | 281.75 | JOBACK | JOBACK | 0 | 0 | 1 | 0 | 0 | 5 | 0 | 0 | 1 | 0 | 1 | 0 | 0 | 0 | 0 | 0 | 0 | 0 | 0
51549-86-1 | 142853 | CC(=C=C)C1CC1 | 366.33 | 177.38 | JOBACK | JOBACK | 0 | 0 | 0 | 0 | 0 | 3 | 0 | 0 | 0 | 0 | 1 | 0 | 2 | 0 | 0 | 0 | 0 | 2 | 1
51566-62-2 | 3033030 | CC(CCC=C(C)C)CC#N | 534.08 | 233.41 | JOBACK | JOBACK | 0 | 0 | 0 | 1 | 0 | 3 | 0 | 0 | 0 | 0 | 3 | 0 | 1 | 0 | 0 | 0 | 0 | 1 | 2
51595-91-6 | 103499 | CC1=C(C(CCC1)(C)C)C=C(C)C(C)O | 644.61 | 331.4 | JOBACK | JOBACK | 0 | 0 | 0 | 0 | 0 | 3 | 1 | 0 | 0 | 0 | 5 | 0 | 2 | 0 | 0 | 0 | 0 | 4 | 2
51608-18-5 | 6437002 | CC/C=C/CC1CCCC1=O | 515.66 | 276.5 | JOBACK | JOBACK | 0 | 1 | 0 | 0 | 0 | 5 | 0 | 0 | 0 | 0 | 1 | 0 | 1 | 0 | 0 | 0 | 0 | 0 | 3
5162-48-1 | 107378 | CC(C)C(C(C)(C)C)O | 424.15 | 260.15 | YAWS | WIKIDATA | 0 | 0 | 0 | 0 | 0 | 0 | 1 | 0 | 0 | 0 | 5 | 0 | 0 | 0 | 0 | 0 | 0 | 1 | 2
51632-28-1 | 142867 | CCC1=CC=C(C=C1)CC#N | 562.14 | 306.39 | JOBACK | JOBACK | 0 | 0 | 0 | 1 | 1 | 2 | 0 | 0 | 0 | 0 | 1 | 0 | 0 | 0 | 0 | 0 | 0 | 0 | 0
51652-47-2 | 5365622 | CCCC/C=C\CCCCO | 524.74 | 258.2 | JOBACK | JOBACK | 0 | 0 | 0 | 0 | 0 | 7 | 1 | 0 | 0 | 0 | 1 | 0 | 1 | 0 | 0 | 0 | 0 | 0 | 2
51655-57-3 | 9813072 | CCCCCCCC(CCCC)CO | 588.78 | 282.09 | JOBACK | JOBACK | 0 | 0 | 0 | 0 | 0 | 10 | 1 | 0 | 0 | 0 | 2 | 0 | 0 | 0 | 0 | 0 | 0 | 0 | 1
51655-65-3 | 521342 | CCCCCCCCC(=C)CCCC | 516.48 | 231.82 | JOBACK | JOBACK | 0 | 0 | 0 | 0 | 0 | 11 | 0 | 0 | 0 | 0 | 2 | 0 | 1 | 0 | 0 | 0 | 0 | 1 | 0
5166-53-0 | 5363140 | CC(C)/C=C/C(=O)C | 429.15 | 198.5 | YAWS | JOBACK | 0 | 1 | 0 | 0 | 0 | 0 | 0 | 0 | 0 | 0 | 3 | 0 | 1 | 0 | 0 | 0 | 0 | 0 | 3
5168-91-2 | 4138878 | CCCCCCCCCCCCCCCCOCCOCCOCCOCCOCCOCCO | 508.15 | 311.45 | JOBACK | COMMON_CHEMISTRY | 0 | 0 | 0 | 0 | 0 | 27 | 1 | 0 | 0 | 0 | 1 | 6 | 0 | 0 | 0 | 0 | 0 | 0 | 0
51698-73-8 | 142873 | C=C1C2C=CC(C1=C)C=C2 | 447.06 | 260.18 | JOBACK | JOBACK | 0 | 0 | 0 | 0 | 0 | 2 | 0 | 0 | 0 | 0 | 0 | 0 | 4 | 0 | 0 | 0 | 0 | 2 | 6
517-23-7 | 10601 | CC(=O)C1CCOC1=O | 415.15 | 267.58 | YAWS | JOBACK | 0 | 1 | 1 | 0 | 0 | 2 | 0 | 0 | 0 | 0 | 1 | 0 | 0 | 0 | 0 | 0 | 0 | 0 | 1
51708-83-9 | 142874 | CC(=C)CCCC(=C)C | 398.64 | 159.75 | JOBACK | JOBACK | 0 | 0 | 0 | 0 | 0 | 5 | 0 | 0 | 0 | 0 | 2 | 0 | 2 | 0 | 0 | 0 | 0 | 2 | 0
5171-84-6 | 78849 | CCC(C)(C)C(C)(C)CC | 443.15 | 207.3 | JOBACK | JOBACK | 0 | 0 | 0 | 0 | 0 | 2 | 0 | 0 | 0 | 0 | 6 | 0 | 0 | 0 | 0 | 0 | 0 | 2 | 0
5171-86-8 | 10932438 | CCC(CC)(CC)C(CC)(CC)CC | 513.46 | 252.38 | JOBACK | JOBACK | 0 | 0 | 0 | 0 | 0 | 6 | 0 | 0 | 0 | 0 | 6 | 0 | 0 | 0 | 0 | 0 | 0 | 2 | 0
51729-59-0 | 103943 | CC(C)CCCCCC#N | 507.16 | 241.18 | JOBACK | JOBACK | 0 | 0 | 0 | 1 | 0 | 5 | 0 | 0 | 0 | 0 | 2 | 0 | 0 | 0 | 0 | 0 | 0 | 0 | 1
51731-17-0 | 639675 | CC(=O)/C=C/OC | 473.2 | 273.15 | WEBBOOK | WEBBOOK | 0 | 1 | 0 | 0 | 0 | 0 | 0 | 0 | 0 | 0 | 2 | 1 | 1 | 0 | 0 | 0 | 0 | 0 | 2
51750-65-3 | 521347 | CCC(C)(C)CC(C)(C)C | 421.94 | 207.3 | JOBACK | JOBACK | 0 | 0 | 0 | 0 | 0 | 2 | 0 | 0 | 0 | 0 | 6 | 0 | 0 | 0 | 0 | 0 | 0 | 2 | 0
51756-08-2 | 103534 | CCC(C(=O)C)C(=O)OC | 455.15 | 245.91 | JOBACK | JOBACK | 0 | 1 | 1 | 0 | 0 | 1 | 0 | 0 | 0 | 0 | 3 | 0 | 0 | 0 | 0 | 0 | 0 | 0 | 1
51772-30-6 | 103965 | CCC(=O)C1=CC=CC(=C1)C | 508.15 | 268.75 | JOBACK | JOBACK | 0 | 1 | 0 | 0 | 1 | 1 | 0 | 0 | 0 | 0 | 2 | 0 | 0 | 0 | 0 | 0 | 0 | 0 | 0
51776-45-5 | 142883 | CC(C)C(=C)OC | 355.42 | 148.89 | JOBACK | JOBACK | 0 | 0 | 0 | 0 | 0 | 1 | 0 | 0 | 0 | 0 | 3 | 1 | 1 | 0 | 0 | 0 | 0 | 1 | 1
5181-34-0 | 138432 | C1CC23C1(C=CC=C2)C=CC=C3 | 508.98 | 323.34 | JOBACK | JOBACK | 0 | 0 | 0 | 0 | 0 | 2 | 0 | 0 | 0 | 0 | 0 | 0 | 4 | 0 | 0 | 0 | 0 | 2 | 8
5185-97-7 | 21258 | CC(=O)CCCOC(=O)C | 485.15 | 260.91 | JOBACK | JOBACK | 0 | 1 | 1 | 0 | 0 | 3 | 0 | 0 | 0 | 0 | 2 | 0 | 0 | 0 | 0 | 0 | 0 | 0 | 0
5186-68-5 | 21259 | CC1=CC(=C(C=C1C(C)C)C(C)C)C | 560.66 | 281.52 | JOBACK | JOBACK | 0 | 0 | 0 | 0 | 1 | 0 | 0 | 0 | 0 | 0 | 6 | 0 | 0 | 0 | 0 | 0 | 0 | 0 | 2
5187-23-5 | 78860 | CCC1(COCOC1)CO | 525.63 | 313.89 | JOBACK | JOBACK | 0 | 0 | 0 | 0 | 0 | 5 | 1 | 0 | 0 | 0 | 1 | 2 | 0 | 0 | 0 | 0 | 0 | 1 | 0
51916-47-3 | 11768711 | CCCCC(CCCO)O | 566.56 | 286.56 | JOBACK | JOBACK | 0 | 0 | 0 | 0 | 0 | 6 | 2 | 0 | 0 | 0 | 1 | 0 | 0 | 0 | 0 | 0 | 0 | 0 | 1
51933-10-9 | 11126189 | CC(=O)C(=C)OC | 386.85 | 202.55 | JOBACK | JOBACK | 0 | 1 | 0 | 0 | 0 | 1 | 0 | 0 | 0 | 0 | 2 | 1 | 1 | 0 | 0 | 0 | 0 | 1 | 0
51937-00-9 | 6436736 | C/C=C\C/C=C/CCCCCCCCO | 620.42 | 298.2 | JOBACK | JOBACK | 0 | 0 | 0 | 0 | 0 | 9 | 1 | 0 | 0 | 0 | 1 | 0 | 2 | 0 | 0 | 0 | 0 | 0 | 4
5194-50-3 | 643786 | C/C=C/C=C\C | 356.15 | 177.05 | JOBACK | COMMON_CHEMISTRY | 0 | 0 | 0 | 0 | 0 | 0 | 0 | 0 | 0 | 0 | 2 | 0 | 2 | 0 | 0 | 0 | 0 | 0 | 4
5194-51-4 | 638071 | C/C=C/C=C/C | 355.55 | 228.25 | YAWS | JOBACK | 0 | 0 | 0 | 0 | 0 | 0 | 0 | 0 | 0 | 0 | 2 | 0 | 2 | 0 | 0 | 0 | 0 | 0 | 4
51944-65-1 | 5463261 | C/C=C/C(=O)N1CCCC1 | 468.79 | 275.9 | JOBACK | JOBACK | 0 | 0 | 0 | 0 | 0 | 4 | 0 | 0 | 0 | 1 | 1 | 0 | 1 | 0 | 0 | 0 | 0 | 1 | 2
52019-78-0 | 638097 | CCCC[C@H](C)O | 411.2 | 203.2 | JOBACK | JOBACK | 0 | 0 | 0 | 0 | 0 | 3 | 1 | 0 | 0 | 0 | 2 | 0 | 0 | 0 | 0 | 0 | 0 | 0 | 1
5203-14-5 | 138435 | CCCCOC1=CC=C(C=C1)C#N | 607.44 | 308.15 | JOBACK | JOBACK | 0 | 0 | 0 | 1 | 1 | 3 | 0 | 0 | 0 | 0 | 1 | 1 | 0 | 0 | 0 | 0 | 0 | 0 | 0
5205-34-5 | 99868 | CCCCCC(CCCC)O | 489.15 | 281.15 | YAWS | WIKIDATA | 0 | 0 | 0 | 0 | 0 | 7 | 1 | 0 | 0 | 0 | 2 | 0 | 0 | 0 | 0 | 0 | 0 | 0 | 1
52067-36-4 | 13891147 | CCOC1=CC=C(C=C1)C(C)O | 574.22 | 320.15 | JOBACK | JOBACK | 0 | 0 | 0 | 0 | 1 | 1 | 1 | 0 | 0 | 0 | 2 | 1 | 0 | 0 | 0 | 0 | 0 | 0 | 1
52079-23-9 | 357853 | C1COC(=O)[C@H]1O | 448.26 | 255.93 | JOBACK | JOBACK | 0 | 0 | 1 | 0 | 0 | 2 | 1 | 0 | 0 | 0 | 0 | 0 | 0 | 0 | 0 | 0 | 0 | 0 | 1
5208-59-3 | 62566 | CC(C)[C@@H]1CC[C@@]2([C@H]1[C@@H]3[C@H]2CCC3=C)C | 556.91 | 323.21 | JOBACK | JOBACK | 0 | 0 | 0 | 0 | 0 | 5 | 0 | 0 | 0 | 0 | 3 | 0 | 1 | 0 | 0 | 0 | 0 | 2 | 5
52086-82-5 | 142905 | C=C1CCCC(=C)C1 | 405.18 | 218.9 | JOBACK | JOBACK | 0 | 0 | 0 | 0 | 0 | 6 | 0 | 0 | 0 | 0 | 0 | 0 | 2 | 0 | 0 | 0 | 0 | 2 | 0
52089-54-0 | 521365 | CCC(C(=O)OCC)O | 486.84 | 245.53 | JOBACK | JOBACK | 0 | 0 | 1 | 0 | 0 | 2 | 1 | 0 | 0 | 0 | 2 | 0 | 0 | 0 | 0 | 0 | 0 | 0 | 1
52089-55-1 | 103589 | CCCCC(C(=O)OCC)O | 455.65 | 268.07 | JOBACK | JOBACK | 0 | 0 | 1 | 0 | 0 | 4 | 1 | 0 | 0 | 0 | 2 | 0 | 0 | 0 | 0 | 0 | 0 | 0 | 1
5209-18-7 | 6436798 | C1=CC=C(C=C1)C/C=C\C2=CC=CC=C2 | 586 | 285 | JOBACK | JOBACK | 0 | 0 | 0 | 0 | 2 | 1 | 0 | 0 | 0 | 0 | 0 | 0 | 1 | 0 | 0 | 0 | 0 | 0 | 2
5211-62-1 | 78887 | CC(=O)CC1=CC=CC=C1OC | 536.35 | 313.56 | JOBACK | JOBACK | 0 | 1 | 0 | 0 | 1 | 1 | 0 | 0 | 0 | 0 | 2 | 1 | 0 | 0 | 0 | 0 | 0 | 0 | 0
52182-15-7 | 96261 | CCOC(=O)C(C1=CC=CC=C1)(C2=CC=CC=C2)O | 766.21 | 307.15 | JOBACK | JOBACK | 0 | 0 | 1 | 0 | 2 | 1 | 1 | 0 | 0 | 0 | 1 | 0 | 0 | 0 | 0 | 0 | 0 | 1 | 0
52188-20-2 | 103605 | CCOC(C(C)CC1CC2CCC1C2)OCC | 599.84 | 301.39 | JOBACK | JOBACK | 0 | 0 | 0 | 0 | 0 | 7 | 0 | 0 | 0 | 0 | 3 | 2 | 0 | 0 | 0 | 0 | 0 | 0 | 5
52188-21-3 | 103606 | CC(CC1CC2CCC1C2)C(OC)OC | 554.08 | 278.85 | JOBACK | JOBACK | 0 | 0 | 0 | 0 | 0 | 5 | 0 | 0 | 0 | 0 | 3 | 2 | 0 | 0 | 0 | 0 | 0 | 0 | 5
52204-65-6 | 2775094 | CCCC1CCC(CC1)O | 512.58 | 255.15 | JOBACK | JOBACK | 0 | 0 | 0 | 0 | 0 | 6 | 1 | 0 | 0 | 0 | 1 | 0 | 0 | 0 | 0 | 0 | 0 | 0 | 2
52210-18-1 | 103607 | CC1=CCCC(C1C=CC(C)OC(=O)C)(C)C | 624 | 321.38 | JOBACK | JOBACK | 0 | 0 | 1 | 0 | 0 | 2 | 0 | 0 | 0 | 0 | 5 | 0 | 2 | 0 | 0 | 0 | 0 | 2 | 5
5222-73-1 | 123227 | COC1=C(C(=O)C1=O)OC | 542.16 | 328.15 | JOBACK | JOBACK | 0 | 0 | 0 | 0 | 0 | 0 | 0 | 0 | 0 | 0 | 2 | 2 | 0 | 0 | 0 | 0 | 0 | 0 | 0
5223-57-4 | 5463265 | CC(C)(C)C/C=C\CC(C)(C)C | 471.86 | 224.76 | JOBACK | JOBACK | 0 | 0 | 0 | 0 | 0 | 2 | 0 | 0 | 0 | 0 | 6 | 0 | 1 | 0 | 0 | 0 | 0 | 2 | 2
5223-58-5 | 5463266 | CC(C)(C)C/C=C/CC(C)(C)C | 471.86 | 224.76 | JOBACK | JOBACK | 0 | 0 | 0 | 0 | 0 | 2 | 0 | 0 | 0 | 0 | 6 | 0 | 1 | 0 | 0 | 0 | 0 | 2 | 2
5223-61-0 | 223569 | CCC(C)(C1=CC=CC=C1)C2=CC=CC=C2 | 569.31 | 294.85 | JOBACK | JOBACK | 0 | 0 | 0 | 0 | 2 | 1 | 0 | 0 | 0 | 0 | 2 | 0 | 0 | 0 | 0 | 0 | 0 | 1 | 0
52244-70-9 | 97660 | COC1=CC=C(C=C1)CCCCO | 597.54 | 276.65 | JOBACK | JOBACK | 0 | 0 | 0 | 0 | 1 | 4 | 1 | 0 | 0 | 0 | 1 | 1 | 0 | 0 | 0 | 0 | 0 | 0 | 0
52254-38-3 | 521375 | CCCCCCCCCCCCC(=C)C | 540.15 | 258.15 | JOBACK | WIKIDATA | 0 | 0 | 0 | 0 | 0 | 12 | 0 | 0 | 0 | 0 | 2 | 0 | 1 | 0 | 0 | 0 | 0 | 1 | 0
52254-50-9 | 527458 | CCCCCCCCCCCCCCCCCC(=C)C | 653.76 | 299.44 | JOBACK | JOBACK | 0 | 0 | 0 | 0 | 0 | 17 | 0 | 0 | 0 | 0 | 2 | 0 | 1 | 0 | 0 | 0 | 0 | 1 | 0
52267-39-7 | 572135 | COC(=O)CC(=O)OCC1=CC=CC=C1 | 594.4 | 324.81 | JOBACK | JOBACK | 0 | 0 | 2 | 0 | 1 | 2 | 0 | 0 | 0 | 0 | 1 | 0 | 0 | 0 | 0 | 0 | 0 | 0 | 0
523-31-9 | 220773 | C1=CC=C(C=C1)COC(=O)C2=CC=CC=C2C(=O)OCC3=CC=CC=C3 | 904.42 | 317.15 | JOBACK | JOBACK | 0 | 0 | 2 | 0 | 3 | 2 | 0 | 0 | 0 | 0 | 0 | 0 | 0 | 0 | 0 | 0 | 0 | 0 | 0
523-47-7 | 10657 | CC1=CC[C@@H]2[C@@H](C1)[C@@H](CC=C2C)C(C)C | 576.53 | 287.93 | JOBACK | JOBACK | 0 | 0 | 0 | 0 | 0 | 3 | 0 | 0 | 0 | 0 | 4 | 0 | 2 | 0 | 0 | 0 | 0 | 2 | 6
523-80-8 | 10659 | COC1=C2C(=C(C(=C1)CC=C)OC)OCO2 | 567.15 | 302.65 | JOBACK | COMMON_CHEMISTRY | 0 | 0 | 0 | 0 | 1 | 3 | 0 | 0 | 0 | 0 | 2 | 4 | 1 | 0 | 0 | 0 | 0 | 0 | 1
5231-87-8 | 123228 | CCOC1=C(C(=O)C1=O)OCC | 518.15 | 288.65 | YAWS | JOBACK | 0 | 0 | 0 | 0 | 0 | 2 | 0 | 0 | 0 | 0 | 2 | 2 | 0 | 0 | 0 | 0 | 0 | 0 | 0
52313-87-8 | 103619 | CC(=CC(=O)OC)CC(=O)OC | 503.12 | 245.54 | JOBACK | JOBACK | 0 | 0 | 2 | 0 | 0 | 1 | 0 | 0 | 0 | 0 | 3 | 0 | 1 | 0 | 0 | 0 | 0 | 1 | 1
52337-72-1 | 104160 | CC(=O)OCCOCCOCCO | 577.88 | 327.53 | JOBACK | JOBACK | 0 | 0 | 1 | 0 | 0 | 6 | 1 | 0 | 0 | 0 | 1 | 2 | 0 | 0 | 0 | 0 | 0 | 0 | 0
52363-43-6 | 104170 | CCCCCCCCCCOC(=O)CCCCC | 623.9 | 312.41 | JOBACK | JOBACK | 0 | 0 | 1 | 0 | 0 | 13 | 0 | 0 | 0 | 0 | 2 | 0 | 0 | 0 | 0 | 0 | 0 | 0 | 0
52364-70-2 | 94130 | CCC(C)COC1=CC=C(C=C1)C2=CC=C(C=C2)C#N | 798.82 | 326.65 | JOBACK | JOBACK | 0 | 0 | 0 | 1 | 2 | 2 | 0 | 0 | 0 | 0 | 2 | 1 | 0 | 0 | 0 | 0 | 0 | 0 | 1
52364-71-3 | 104171 | CCCCCOC1=CC=C(C=C1)C2=CC=C(C=C2)C#N | 799.26 | 321 | JOBACK | WEBBOOK | 0 | 0 | 0 | 1 | 2 | 4 | 0 | 0 | 0 | 0 | 1 | 1 | 0 | 0 | 0 | 0 | 0 | 0 | 0
52364-72-4 | 104172 | CCCCCCCOC1=CC=C(C=C1)C2=CC=C(C=C2)C#N | 845.02 | 326.7 | JOBACK | WEBBOOK | 0 | 0 | 0 | 1 | 2 | 6 | 0 | 0 | 0 | 0 | 1 | 1 | 0 | 0 | 0 | 0 | 0 | 0 | 0
52364-73-5 | 104173 | CCCCCCCCOC1=CC=C(C=C1)C2=CC=C(C=C2)C#N | 867.9 | 327.7 | JOBACK | WEBBOOK | 0 | 0 | 0 | 1 | 2 | 7 | 0 | 0 | 0 | 0 | 1 | 1 | 0 | 0 | 0 | 0 | 0 | 0 | 0
52373-72-5 | 853166 | CC1(OC[C@@H](O1)C(=O)OC)C | 482.73 | 294.68 | JOBACK | JOBACK | 0 | 0 | 1 | 0 | 0 | 1 | 0 | 0 | 0 | 0 | 3 | 2 | 0 | 0 | 0 | 0 | 0 | 1 | 1
5239-82-7 | 138440 | C1CC1CC(=O)O | 466.25 | 324.65 | JOBACK | JOBACK | 0 | 0 | 0 | 0 | 0 | 3 | 0 | 0 | 1 | 0 | 0 | 0 | 0 | 0 | 0 | 0 | 0 | 0 | 1
5240-72-2 | 21308 | C1CC2CC1CC2CO | 367.15 | 268.86 | YAWS | JOBACK | 0 | 0 | 0 | 0 | 0 | 5 | 1 | 0 | 0 | 0 | 0 | 0 | 0 | 0 | 0 | 0 | 0 | 0 | 3
5240-87-9 | 138441 | C1C2C=CC=CC1C=C2 | 429.29 | 218.79 | JOBACK | JOBACK | 0 | 0 | 0 | 0 | 0 | 1 | 0 | 0 | 0 | 0 | 0 | 0 | 3 | 0 | 0 | 0 | 0 | 0 | 8
52438-71-8 | 142931 | CCOC1CCC=C(O1)C | 455.7 | 249.38 | JOBACK | JOBACK | 0 | 0 | 0 | 0 | 0 | 3 | 0 | 0 | 0 | 0 | 2 | 2 | 1 | 0 | 0 | 0 | 0 | 1 | 2
52458-04-5 | 53774347 | CC=CCOCCO | 455.64 | 235.35 | JOBACK | JOBACK | 0 | 0 | 0 | 0 | 0 | 3 | 1 | 0 | 0 | 0 | 1 | 1 | 1 | 0 | 0 | 0 | 0 | 0 | 2
52513-03-8 | 103653 | CCC(C)COC(=O)C1=CC=CC=C1 | 558.62 | 278.75 | JOBACK | JOBACK | 0 | 0 | 1 | 0 | 1 | 2 | 0 | 0 | 0 | 0 | 2 | 0 | 0 | 0 | 0 | 0 | 0 | 0 | 1
52517-67-6 | 104224 | CCCCCCCCCCC(OC)OC | 541.44 | 265.73 | JOBACK | JOBACK | 0 | 0 | 0 | 0 | 0 | 9 | 0 | 0 | 0 | 0 | 3 | 2 | 0 | 0 | 0 | 0 | 0 | 0 | 1
5256-65-5 | 517974 | CC1CCC(C=C1)C(C)C | 442 | 191.36 | JOBACK | JOBACK | 0 | 0 | 0 | 0 | 0 | 2 | 0 | 0 | 0 | 0 | 3 | 0 | 1 | 0 | 0 | 0 | 0 | 0 | 5
5257-20-5 | 21328 | C1CC2C(=O)OC(C1)O2 | 435.53 | 292.15 | JOBACK | JOBACK | 0 | 0 | 1 | 0 | 0 | 3 | 0 | 0 | 0 | 0 | 0 | 1 | 0 | 0 | 0 | 0 | 0 | 0 | 2
5259-31-4 | 110637 | CC1CC=CCC1CO | 488.86 | 244.64 | JOBACK | JOBACK | 0 | 0 | 0 | 0 | 0 | 3 | 1 | 0 | 0 | 0 | 1 | 0 | 1 | 0 | 0 | 0 | 0 | 0 | 4
5259-50-7 | 2724151 | COC(=O)C1CC2CCC1(C=C2)OC | 548.67 | 327.55 | JOBACK | JOBACK | 0 | 0 | 1 | 0 | 0 | 3 | 0 | 0 | 0 | 0 | 2 | 1 | 1 | 0 | 0 | 0 | 0 | 1 | 4
5259-65-4 | 78913 | CC1=CCC(=O)CC1 | 444.15 | 261.77 | YAWS | JOBACK | 0 | 1 | 0 | 0 | 0 | 3 | 0 | 0 | 0 | 0 | 1 | 0 | 1 | 0 | 0 | 0 | 0 | 1 | 1
526-73-8 | 10686 | CC1=C(C(=CC=C1)C)C | 449.15 | 248.15 | YAWS | WIKIDATA | 0 | 0 | 0 | 0 | 1 | 0 | 0 | 0 | 0 | 0 | 3 | 0 | 0 | 0 | 0 | 0 | 0 | 0 | 0
526-86-3 | 10688 | CC1=C(C(=O)C=CC1=O)C | 550.78 | 328.15 | JOBACK | JOBACK | 0 | 2 | 0 | 0 | 0 | 0 | 0 | 0 | 0 | 0 | 2 | 0 | 2 | 0 | 0 | 0 | 0 | 2 | 2
52612-42-7 | 104254 | C[C@@H]1CCCC([C@@H]1C(=O)C)(C)C | 515.6 | 286.46 | JOBACK | JOBACK | 0 | 1 | 0 | 0 | 0 | 3 | 0 | 0 | 0 | 0 | 4 | 0 | 0 | 0 | 0 | 0 | 0 | 1 | 2
5263-87-6 | 14860 | COC1=CC2=C(C=C1)N=CC=C2 | 579.15 | 295.9 | YAWS | JOBACK | 0 | 0 | 0 | 0 | 1 | 0 | 0 | 0 | 0 | 0 | 1 | 1 | 0 | 1 | 0 | 0 | 0 | 0 | 0
52670-32-3 | 18717731 | CC(C)C(C)CC(C)C(C)C | 449.52 | 153.73 | JOBACK | JOBACK | 0 | 0 | 0 | 0 | 0 | 1 | 0 | 0 | 0 | 0 | 6 | 0 | 0 | 0 | 0 | 0 | 0 | 0 | 4
52670-33-4 | 21040423 | CC(C)C(C)C(C)(C)C(C)C | 446.73 | 171.15 | JOBACK | JOBACK | 0 | 0 | 0 | 0 | 0 | 0 | 0 | 0 | 0 | 0 | 7 | 0 | 0 | 0 | 0 | 0 | 0 | 1 | 3
52670-35-6 | 21678258 | CC(C)C(C)CC(C)(C)C(C)C | 469.61 | 182.42 | JOBACK | JOBACK | 0 | 0 | 0 | 0 | 0 | 1 | 0 | 0 | 0 | 0 | 7 | 0 | 0 | 0 | 0 | 0 | 0 | 1 | 3
52670-36-7 | 21678261 | CC(C)C(C)(C)C(C)(C)C(C)C | 466.82 | 199.84 | JOBACK | JOBACK | 0 | 0 | 0 | 0 | 0 | 0 | 0 | 0 | 0 | 0 | 8 | 0 | 0 | 0 | 0 | 0 | 0 | 2 | 2
52688-04-7 | 142943 | CCCC(C)OC(=O)CC#N | 542.5 | 272.24 | JOBACK | JOBACK | 0 | 0 | 1 | 1 | 0 | 3 | 0 | 0 | 0 | 0 | 2 | 0 | 0 | 0 | 0 | 0 | 0 | 0 | 1
52688-05-8 | 142944 | CC(C)CC(C)OC(=O)CC#N | 564.94 | 268.51 | JOBACK | JOBACK | 0 | 0 | 1 | 1 | 0 | 2 | 0 | 0 | 0 | 0 | 3 | 0 | 0 | 0 | 0 | 0 | 0 | 0 | 2
52688-06-9 | 142945 | CC(C)CCC(C)OC(=O)CC#N | 587.82 | 279.78 | JOBACK | JOBACK | 0 | 0 | 1 | 1 | 0 | 3 | 0 | 0 | 0 | 0 | 3 | 0 | 0 | 0 | 0 | 0 | 0 | 0 | 2
52688-08-1 | 142946 | CCCCCCC(C)OC(=O)CC#N | 611.14 | 306.05 | JOBACK | JOBACK | 0 | 0 | 1 | 1 | 0 | 6 | 0 | 0 | 0 | 0 | 2 | 0 | 0 | 0 | 0 | 0 | 0 | 0 | 1
52688-11-6 | 96357 | C1CCC(CC1)OC(=O)CC#N | 585.37 | 305.89 | JOBACK | JOBACK | 0 | 0 | 1 | 1 | 0 | 6 | 0 | 0 | 0 | 0 | 0 | 0 | 0 | 0 | 0 | 0 | 0 | 0 | 1
52698-46-1 | 40495 | CC(C)C(OC)(OC)OC | 405.65 | 222.76 | YAWS | JOBACK | 0 | 0 | 0 | 0 | 0 | 0 | 0 | 0 | 0 | 0 | 5 | 3 | 0 | 0 | 0 | 0 | 0 | 1 | 1
527-53-7 | 10695 | CC1=CC(=C(C(=C1)C)C)C | 471.15 | 249.3 | JOBACK | OPEN_NTBKM | 0 | 0 | 0 | 0 | 1 | 0 | 0 | 0 | 0 | 0 | 4 | 0 | 0 | 0 | 0 | 0 | 0 | 0 | 0
527-84-4 | 10703 | CC1=CC=CC=C1C(C)C | 451.15 | 201.4 | YAWS | OPEN_NTBKM | 0 | 0 | 0 | 0 | 1 | 0 | 0 | 0 | 0 | 0 | 3 | 0 | 0 | 0 | 0 | 0 | 0 | 0 | 1
52708-22-2 | 142951 | CC1(CC(C1)C=C)C | 385.9 | 212.24 | JOBACK | JOBACK | 0 | 0 | 0 | 0 | 0 | 3 | 0 | 0 | 0 | 0 | 2 | 0 | 1 | 0 | 0 | 0 | 0 | 1 | 2
52708-23-3 | 142952 | C1CC2(CC2)C=C1 | 381.58 | 229.91 | JOBACK | JOBACK | 0 | 0 | 0 | 0 | 0 | 4 | 0 | 0 | 0 | 0 | 0 | 0 | 1 | 0 | 0 | 0 | 0 | 1 | 2
52709-83-8 | 104288 | CCCCC1=CC=C(C=C1)C2=CC=C(C=C2)C#N | 753.96 | 319.7 | JOBACK | JOBACK | 0 | 0 | 0 | 1 | 2 | 3 | 0 | 0 | 0 | 0 | 1 | 0 | 0 | 0 | 0 | 0 | 0 | 0 | 0
52709-84-9 | 104289 | CCCCCCCCC1=CC=C(C=C1)C2=CC=C(C=C2)C#N | 845.48 | 294 | JOBACK | WEBBOOK | 0 | 0 | 0 | 1 | 2 | 7 | 0 | 0 | 0 | 0 | 1 | 0 | 0 | 0 | 0 | 0 | 0 | 0 | 0
52709-85-0 | 104290 | CCCCCCCCCC1=CC=C(C=C1)C2=CC=C(C=C2)C#N | 868.36 | 313.7 | JOBACK | WEBBOOK | 0 | 0 | 0 | 1 | 2 | 8 | 0 | 0 | 0 | 0 | 1 | 0 | 0 | 0 | 0 | 0 | 0 | 0 | 0
52713-63-0 | 14111184 | CC(CC=C)CC=C | 382.4 | 161.4 | JOBACK | JOBACK | 0 | 0 | 0 | 0 | 0 | 4 | 0 | 0 | 0 | 0 | 1 | 0 | 2 | 0 | 0 | 0 | 0 | 0 | 3
52718-96-4 | 103675 | COC=CC=C(C#N)C#N | 594.54 | 296.74 | JOBACK | JOBACK | 0 | 0 | 0 | 2 | 0 | 0 | 0 | 0 | 0 | 0 | 1 | 1 | 2 | 0 | 0 | 0 | 0 | 1 | 3
5274-68-0 | 78933 | CCCCCCCCCCCCOCCOCCOCCOCCO | 839.06 | 291.95 | JOBACK | COMMON_CHEMISTRY | 0 | 0 | 0 | 0 | 0 | 19 | 1 | 0 | 0 | 0 | 1 | 4 | 0 | 0 | 0 | 0 | 0 | 0 | 0
52752-16-6 | 104313 | CCC(C)(OCC)OCC | 411.65 | 226.8 | YAWS | JOBACK | 0 | 0 | 0 | 0 | 0 | 3 | 0 | 0 | 0 | 0 | 4 | 2 | 0 | 0 | 0 | 0 | 0 | 1 | 0
52783-93-4 | 5488303 | C1=CC=C=CC=C1 | 384.73 | 189.06 | JOBACK | JOBACK | 0 | 0 | 0 | 0 | 0 | 0 | 0 | 0 | 0 | 0 | 0 | 0 | 4 | 0 | 0 | 0 | 0 | 1 | 6
52784-31-3 | 142963 | C1C(CC1=O)C2=CC=CC=C2 | 533.91 | 311.52 | JOBACK | JOBACK | 0 | 1 | 0 | 0 | 1 | 2 | 0 | 0 | 0 | 0 | 0 | 0 | 0 | 0 | 0 | 0 | 0 | 0 | 1
52784-32-4 | 288225 | COC(=O)C1CCCCCC1=O | 555.38 | 305.6 | JOBACK | JOBACK | 0 | 1 | 1 | 0 | 0 | 5 | 0 | 0 | 0 | 0 | 1 | 0 | 0 | 0 | 0 | 0 | 0 | 0 | 1
52788-78-0 | 104323 | CCCCOCCOCCOC(C)(C)C | 538.19 | 294.11 | JOBACK | JOBACK | 0 | 0 | 0 | 0 | 0 | 7 | 0 | 0 | 0 | 0 | 4 | 3 | 0 | 0 | 0 | 0 | 0 | 1 | 0
52788-80-4 | 104325 | CCOCCOCCOC(C)(C)C | 492.43 | 271.57 | JOBACK | JOBACK | 0 | 0 | 0 | 0 | 0 | 5 | 0 | 0 | 0 | 0 | 4 | 3 | 0 | 0 | 0 | 0 | 0 | 1 | 0
52813-63-5 | 6950353 | C1CC(=O)O[C@H]1CO | 471.14 | 267.2 | JOBACK | JOBACK | 0 | 0 | 1 | 0 | 0 | 3 | 1 | 0 | 0 | 0 | 0 | 0 | 0 | 0 | 0 | 0 | 0 | 0 | 1
52829-98-8 | 95434 | CC(C1CCCC1)O | 466.78 | 225.37 | JOBACK | JOBACK | 0 | 0 | 0 | 0 | 0 | 4 | 1 | 0 | 0 | 0 | 1 | 0 | 0 | 0 | 0 | 0 | 0 | 0 | 2
5284-22-0 | 33668 | CCCCCCCC1=CC=CC=C1O | 604.34 | 275.65 | JOBACK | WEBBOOK | 0 | 0 | 0 | 0 | 1 | 6 | 1 | 0 | 0 | 0 | 1 | 0 | 0 | 0 | 0 | 0 | 0 | 0 | 0
52842-33-8 | 11147955 | C[C@H]1CCCC([C@@H]1C(=O)C)(C)C | 515.6 | 286.46 | JOBACK | JOBACK | 0 | 1 | 0 | 0 | 0 | 3 | 0 | 0 | 0 | 0 | 4 | 0 | 0 | 0 | 0 | 0 | 0 | 1 | 2
52879-54-6 | 142969 | C1CCC2(CC2)C3(CC1)CC3 | 485.19 | 312.55 | JOBACK | JOBACK | 0 | 0 | 0 | 0 | 0 | 9 | 0 | 0 | 0 | 0 | 0 | 0 | 0 | 0 | 0 | 0 | 0 | 2 | 0
52892-97-4 | 103698 | CC(=C)C(=O)OCC1CCC(CC1)COC(=O)C(=C)C | 690.12 | 326.44 | JOBACK | JOBACK | 0 | 0 | 2 | 0 | 0 | 8 | 0 | 0 | 0 | 0 | 2 | 0 | 2 | 0 | 0 | 0 | 0 | 2 | 2
52896-87-4 | 142981 | CCCC(CCC)C(C)C | 427.52 | 172.46 | JOBACK | JOBACK | 0 | 0 | 0 | 0 | 0 | 4 | 0 | 0 | 0 | 0 | 4 | 0 | 0 | 0 | 0 | 0 | 0 | 0 | 2
52896-88-5 | 521413 | CCCC(CC)CC(C)C | 427.52 | 172.46 | JOBACK | JOBACK | 0 | 0 | 0 | 0 | 0 | 4 | 0 | 0 | 0 | 0 | 4 | 0 | 0 | 0 | 0 | 0 | 0 | 0 | 2
52896-89-6 | 521414 | CCCC(CC)C(C)CC | 427.52 | 172.46 | JOBACK | JOBACK | 0 | 0 | 0 | 0 | 0 | 4 | 0 | 0 | 0 | 0 | 4 | 0 | 0 | 0 | 0 | 0 | 0 | 0 | 2
52896-91-0 | 521415 | CCCC(C)C(CC)CC | 427.52 | 172.46 | JOBACK | JOBACK | 0 | 0 | 0 | 0 | 0 | 4 | 0 | 0 | 0 | 0 | 4 | 0 | 0 | 0 | 0 | 0 | 0 | 0 | 2
52896-92-1 | 521416 | CCCCC(C)C(C)(C)C | 424.73 | 189.88 | JOBACK | JOBACK | 0 | 0 | 0 | 0 | 0 | 3 | 0 | 0 | 0 | 0 | 5 | 0 | 0 | 0 | 0 | 0 | 0 | 1 | 1
52896-93-2 | 521417 | CCCCC(C)(C)C(C)C | 433.2 | 189.88 | WEBBOOK | JOBACK | 0 | 0 | 0 | 0 | 0 | 3 | 0 | 0 | 0 | 0 | 5 | 0 | 0 | 0 | 0 | 0 | 0 | 1 | 1
52896-95-4 | 93280 | CCCC(C)C(C)C(C)C | 429 | 157.46 | WEBBOOK | JOBACK | 0 | 0 | 0 | 0 | 0 | 2 | 0 | 0 | 0 | 0 | 5 | 0 | 0 | 0 | 0 | 0 | 0 | 0 | 3
52896-99-8 | 142982 | CCC(CC)CC(C)(C)C | 420.2 | 189.88 | WEBBOOK | JOBACK | 0 | 0 | 0 | 0 | 0 | 3 | 0 | 0 | 0 | 0 | 5 | 0 | 0 | 0 | 0 | 0 | 0 | 1 | 1
52897-00-4 | 521418 | CCCC(C)(CC)C(C)C | 424.73 | 189.88 | JOBACK | JOBACK | 0 | 0 | 0 | 0 | 0 | 3 | 0 | 0 | 0 | 0 | 5 | 0 | 0 | 0 | 0 | 0 | 0 | 1 | 1
52897-01-5 | 521419 | CCC(CC)C(C)C(C)C | 427.08 | 157.46 | JOBACK | JOBACK | 0 | 0 | 0 | 0 | 0 | 2 | 0 | 0 | 0 | 0 | 5 | 0 | 0 | 0 | 0 | 0 | 0 | 0 | 3
52897-03-7 | 521420 | CCC(C)(CC)CC(C)C | 424.73 | 189.88 | JOBACK | JOBACK | 0 | 0 | 0 | 0 | 0 | 3 | 0 | 0 | 0 | 0 | 5 | 0 | 0 | 0 | 0 | 0 | 0 | 1 | 1
52897-04-8 | 521421 | CCC(CC(C)C)C(C)C | 427.08 | 157.46 | JOBACK | JOBACK | 0 | 0 | 0 | 0 | 0 | 2 | 0 | 0 | 0 | 0 | 5 | 0 | 0 | 0 | 0 | 0 | 0 | 0 | 3
52897-05-9 | 521422 | CCC(CC)C(C)(C)CC | 424.73 | 189.88 | JOBACK | JOBACK | 0 | 0 | 0 | 0 | 0 | 3 | 0 | 0 | 0 | 0 | 5 | 0 | 0 | 0 | 0 | 0 | 0 | 1 | 1
52897-06-0 | 521423 | CCC(C)C(C)(CC)CC | 424.73 | 189.88 | JOBACK | JOBACK | 0 | 0 | 0 | 0 | 0 | 3 | 0 | 0 | 0 | 0 | 5 | 0 | 0 | 0 | 0 | 0 | 0 | 1 | 1
52897-08-2 | 521424 | CCC(C)C(C)C(C)(C)C | 429.88033 | 174.88 | WEBBOOK | JOBACK | 0 | 0 | 0 | 0 | 0 | 1 | 0 | 0 | 0 | 0 | 6 | 0 | 0 | 0 | 0 | 0 | 0 | 1 | 2
52897-09-3 | 521425 | CC(C)CC(C)C(C)(C)C | 421.81711 | 174.88 | WEBBOOK | JOBACK | 0 | 0 | 0 | 0 | 0 | 1 | 0 | 0 | 0 | 0 | 6 | 0 | 0 | 0 | 0 | 0 | 0 | 1 | 2
52897-10-6 | 521426 | CCC(C)C(C)(C)C(C)C | 437.74 | 174.88 | WEBBOOK | JOBACK | 0 | 0 | 0 | 0 | 0 | 1 | 0 | 0 | 0 | 0 | 6 | 0 | 0 | 0 | 0 | 0 | 0 | 1 | 2
52897-11-7 | 521427 | CC(C)CC(C)(C)C(C)C | 426 | 174.88 | WEBBOOK | JOBACK | 0 | 0 | 0 | 0 | 0 | 1 | 0 | 0 | 0 | 0 | 6 | 0 | 0 | 0 | 0 | 0 | 0 | 1 | 2
52897-12-8 | 521428 | CCC(C)(C)C(C)C(C)C | 435.31525 | 174.88 | WEBBOOK | JOBACK | 0 | 0 | 0 | 0 | 0 | 1 | 0 | 0 | 0 | 0 | 6 | 0 | 0 | 0 | 0 | 0 | 0 | 1 | 2
52897-15-1 | 521429 | CC(C)C(C)C(C)C(C)C | 428.93767 | 142.46 | WEBBOOK | JOBACK | 0 | 0 | 0 | 0 | 0 | 0 | 0 | 0 | 0 | 0 | 6 | 0 | 0 | 0 | 0 | 0 | 0 | 0 | 4
52897-16-2 | 521430 | CCC(CC)(CC)C(C)C | 424.73 | 189.88 | JOBACK | JOBACK | 0 | 0 | 0 | 0 | 0 | 3 | 0 | 0 | 0 | 0 | 5 | 0 | 0 | 0 | 0 | 0 | 0 | 1 | 1
52897-17-3 | 521431 | CCC(C)(CC)C(C)(C)C | 442.66 | 230.65 | JOBACK | JOBACK | 0 | 0 | 0 | 0 | 0 | 2 | 0 | 0 | 0 | 0 | 6 | 0 | 0 | 0 | 0 | 0 | 0 | 2 | 0
52897-18-4 | 521432 | CCC(C(C)C)C(C)(C)C | 428.45 | 174.88 | YAWS | JOBACK | 0 | 0 | 0 | 0 | 0 | 1 | 0 | 0 | 0 | 0 | 6 | 0 | 0 | 0 | 0 | 0 | 0 | 1 | 2
52897-19-5 | 521433 | CCC(C)(C(C)C)C(C)C | 442.59 | 174.88 | WEBBOOK | JOBACK | 0 | 0 | 0 | 0 | 0 | 1 | 0 | 0 | 0 | 0 | 6 | 0 | 0 | 0 | 0 | 0 | 0 | 1 | 2
529-01-1 | 79036 | CC1=CC(=O)C(CC1)C(=C)C | 516.47 | 275.62 | JOBACK | JOBACK | 0 | 1 | 0 | 0 | 0 | 3 | 0 | 0 | 0 | 0 | 2 | 0 | 2 | 0 | 0 | 0 | 0 | 2 | 2
529-08-8 | 68253 | CC1=C2C=C(C=C2C(=CC=C1)C)C(C)C | 433.15 | 305.45 | JOBACK | JOBACK | 0 | 0 | 0 | 0 | 0 | 0 | 0 | 0 | 0 | 0 | 4 | 0 | 0 | 0 | 0 | 0 | 0 | 0 | 1
529-19-1 | 10721 | CC1=CC=CC=C1C#N | 478.15 | 259.65 | WIKIDATA | COMMON_CHEMISTRY | 0 | 0 | 0 | 1 | 1 | 0 | 0 | 0 | 0 | 0 | 1 | 0 | 0 | 0 | 0 | 0 | 0 | 0 | 0
529-21-5 | 68254 | CCC1=C(C=CN=C1)C | 471.15 | 290.4 | JOBACK | JOBACK | 0 | 0 | 0 | 0 | 0 | 1 | 0 | 0 | 0 | 0 | 2 | 0 | 0 | 1 | 0 | 0 | 0 | 0 | 0
529-32-8 | 102425 | C1CCC2C(C1)CCCC2O | 520.65 | 331.15 | YAWS | JOBACK | 0 | 0 | 0 | 0 | 0 | 7 | 1 | 0 | 0 | 0 | 0 | 0 | 0 | 0 | 0 | 0 | 0 | 0 | 3
529-33-9 | 10723 | C1CC(C2=CC=CC=C2C1)O | 528.15 | 307.65 | JOBACK | JOBACK | 0 | 0 | 0 | 0 | 1 | 3 | 1 | 0 | 0 | 0 | 0 | 0 | 0 | 0 | 0 | 0 | 0 | 0 | 1
529-34-0 | 10724 | C1CC2=CC=CC=C2C(=O)C1 | 529.15 | 281.15 | YAWS | WIKIDATA | 0 | 1 | 0 | 0 | 1 | 3 | 0 | 0 | 0 | 0 | 0 | 0 | 0 | 0 | 0 | 0 | 0 | 0 | 0
5291-90-7 | 138446 | C=C1C=CC1=C | 345 | 204.16 | WEBBOOK | JOBACK | 0 | 0 | 0 | 0 | 0 | 2 | 0 | 0 | 0 | 0 | 0 | 0 | 3 | 0 | 0 | 0 | 0 | 2 | 2
52914-66-6 | 543427 | CC1CCCCCCCCCCCCCC1=O | 691.48 | 314 | JOBACK | JOBACK | 0 | 1 | 0 | 0 | 0 | 13 | 0 | 0 | 0 | 0 | 1 | 0 | 0 | 0 | 0 | 0 | 0 | 0 | 1
5292-21-7 | 21363 | C1CCC(CC1)CC(=O)O | 518.15 | 306.15 | YAWS | JOBACK | 0 | 0 | 0 | 0 | 0 | 6 | 0 | 0 | 1 | 0 | 0 | 0 | 0 | 0 | 0 | 0 | 0 | 0 | 1
5292-53-5 | 94751 | CCOC(=O)C(=CC1=CC=CC=C1)C(=O)OCC | 489.15 | 305.15 | YAWS | WIKIDATA | 0 | 0 | 2 | 0 | 1 | 2 | 0 | 0 | 0 | 0 | 2 | 0 | 1 | 0 | 0 | 0 | 0 | 1 | 1
52937-36-7 | 5365951 | CCCC/C=C/C(C)C | 409.24 | 171.11 | JOBACK | JOBACK | 0 | 0 | 0 | 0 | 0 | 3 | 0 | 0 | 0 | 0 | 3 | 0 | 1 | 0 | 0 | 0 | 0 | 0 | 3
52939-61-4 | 142990 | CCCC(CC=C)(CC=C)O | 510.71 | 262.18 | JOBACK | JOBACK | 0 | 0 | 0 | 0 | 0 | 6 | 1 | 0 | 0 | 0 | 1 | 0 | 2 | 0 | 0 | 0 | 0 | 1 | 2
52943-99-4 | 142991 | C=C1CC(=C)C2CCC1C2 | 448.74 | 258.66 | JOBACK | JOBACK | 0 | 0 | 0 | 0 | 0 | 6 | 0 | 0 | 0 | 0 | 0 | 0 | 2 | 0 | 0 | 0 | 0 | 2 | 2
5296-70-8 | 521437 | CCC(C)(CC)C(=O)OC | 437.63 | 224.67 | JOBACK | JOBACK | 0 | 0 | 1 | 0 | 0 | 2 | 0 | 0 | 0 | 0 | 4 | 0 | 0 | 0 | 0 | 0 | 0 | 1 | 0
52972-16-4 | 104373 | CCCCCCCC(C)(OC)OC | 492.89 | 260.61 | JOBACK | JOBACK | 0 | 0 | 0 | 0 | 0 | 6 | 0 | 0 | 0 | 0 | 4 | 2 | 0 | 0 | 0 | 0 | 0 | 1 | 0
5299-60-5 | 357781 | CCOC(=O)CCCCCO | 533.04 | 283.07 | JOBACK | JOBACK | 0 | 0 | 1 | 0 | 0 | 6 | 1 | 0 | 0 | 0 | 1 | 0 | 0 | 0 | 0 | 0 | 0 | 0 | 0
52993-54-1 | 519284 | CC(C)C1(CCCCC1)C | 447.75 | 218.74 | JOBACK | JOBACK | 0 | 0 | 0 | 0 | 0 | 5 | 0 | 0 | 0 | 0 | 3 | 0 | 0 | 0 | 0 | 0 | 0 | 1 | 1
530-40-5 | 10735 | CCN(CC)C(=O)C1=CC=NC=C1 | 575.09 | 297.15 | JOBACK | WIKIDATA | 0 | 0 | 0 | 0 | 0 | 2 | 0 | 0 | 0 | 1 | 2 | 0 | 0 | 1 | 0 | 0 | 0 | 1 | 0
530-45-0 | 68260 | CC1=CC=C(C=C1)C(C)C2=CC=C(C=C2)C | 570.65 | 332.96 | YAWS | JOBACK | 0 | 0 | 0 | 0 | 2 | 0 | 0 | 0 | 0 | 0 | 3 | 0 | 0 | 0 | 0 | 0 | 0 | 0 | 1
530-48-3 | 10740 | C=C(C1=CC=CC=C1)C2=CC=CC=C2 | 550.15 | 281.15 | JOBACK | WIKIDATA | 0 | 0 | 0 | 0 | 2 | 1 | 0 | 0 | 0 | 0 | 0 | 0 | 1 | 0 | 0 | 0 | 0 | 1 | 0
530-91-6 | 10747 | C1CC2=CC=CC=C2CC1O | 563.25 | 288.65 | JOBACK | JOBACK | 0 | 0 | 0 | 0 | 1 | 3 | 1 | 0 | 0 | 0 | 0 | 0 | 0 | 0 | 0 | 0 | 0 | 0 | 1
530-93-8 | 68266 | C1CC2=CC=CC=C2CC1=O | 510.15 | 291.15 | YAWS | WIKIDATA | 0 | 1 | 0 | 0 | 1 | 3 | 0 | 0 | 0 | 0 | 0 | 0 | 0 | 0 | 0 | 0 | 0 | 0 | 0
53011-74-8 | 142994 | C1CCCC2=CC=C(CC1)C=C2 | 530.04 | 275.56 | JOBACK | JOBACK | 0 | 0 | 0 | 0 | 1 | 6 | 0 | 0 | 0 | 0 | 0 | 0 | 0 | 0 | 0 | 0 | 0 | 0 | 0
53011-95-3 | 142995 | C=C1C2CCC(C1=C)O2 | 425.66 | 266.21 | JOBACK | JOBACK | 0 | 0 | 0 | 0 | 0 | 4 | 0 | 0 | 0 | 0 | 0 | 1 | 2 | 0 | 0 | 0 | 0 | 2 | 2
53011-99-7 | 142996 | C=C1C2C(=C)C(=C)C(C1=C)O2 | 469.74 | 316.11 | JOBACK | JOBACK | 0 | 0 | 0 | 0 | 0 | 4 | 0 | 0 | 0 | 0 | 0 | 1 | 4 | 0 | 0 | 0 | 0 | 4 | 2
53039-63-7 | 12469466 | CC1=CC(=CC=C1)C(=O)C2=CC=C(C=C2)OC | 512.15 | 329.15 | YAWS | WIKIDATA | 0 | 1 | 0 | 0 | 2 | 0 | 0 | 0 | 0 | 0 | 2 | 1 | 0 | 0 | 0 | 0 | 0 | 0 | 0
53046-97-2 | 6434541 | CC/C=C\C/C=C\CCO | 506.02 | 241.85 | JOBACK | JOBACK | 0 | 0 | 0 | 0 | 0 | 4 | 1 | 0 | 0 | 0 | 1 | 0 | 2 | 0 | 0 | 0 | 0 | 0 | 4
53057-53-7 | 104396 | C=CCCCCCCCCCCCCCCCCCCC=C | 696.32 | 303.65 | JOBACK | WEBBOOK | 0 | 0 | 0 | 0 | 0 | 20 | 0 | 0 | 0 | 0 | 0 | 0 | 2 | 0 | 0 | 0 | 0 | 0 | 2
5306-85-4 | 62990 | CO[C@@H]1CO[C@H]2[C@@H]1OC[C@@H]2OC | 507.15 | 297.88 | JOBACK | JOBACK | 0 | 0 | 0 | 0 | 0 | 2 | 0 | 0 | 0 | 0 | 2 | 4 | 0 | 0 | 0 | 0 | 0 | 0 | 4
53075-46-0 | 103733 | CC(=O)OCC1CC2CCC1C2 | 499.7 | 272.91 | JOBACK | JOBACK | 0 | 0 | 1 | 0 | 0 | 5 | 0 | 0 | 0 | 0 | 1 | 0 | 0 | 0 | 0 | 0 | 0 | 0 | 3
53082-57-8 | 6437044 | CCCOC(=O)/C(=C\C)/C | 444.9 | 203.21 | JOBACK | JOBACK | 0 | 0 | 1 | 0 | 0 | 2 | 0 | 0 | 0 | 0 | 3 | 0 | 1 | 0 | 0 | 0 | 0 | 1 | 1
5309-52-4 | 6435902 | CCC/C=C(\CC)/C(=O)O | 532.19 | 321.48 | JOBACK | JOBACK | 0 | 0 | 0 | 0 | 0 | 3 | 0 | 0 | 1 | 0 | 2 | 0 | 1 | 0 | 0 | 0 | 0 | 1 | 1
53098-47-8 | 143006 | CC(C)CC1=CCCC1 | 429.17 | 204.61 | JOBACK | JOBACK | 0 | 0 | 0 | 0 | 0 | 4 | 0 | 0 | 0 | 0 | 2 | 0 | 1 | 0 | 0 | 0 | 0 | 1 | 2
531-37-3 | 68272 | COC1=CC=CC=C1OC(=O)C2=CC=CC=C2 | 658.9 | 330.65 | JOBACK | WEBBOOK | 0 | 0 | 1 | 0 | 2 | 0 | 0 | 0 | 0 | 0 | 1 | 1 | 0 | 0 | 0 | 0 | 0 | 0 | 0
531-39-5 | 1729072 | CCCCC(=O)OC1=CC=CC=C1OC | 586.46 | 328.5 | JOBACK | JOBACK | 0 | 0 | 1 | 0 | 1 | 3 | 0 | 0 | 0 | 0 | 2 | 1 | 0 | 0 | 0 | 0 | 0 | 0 | 0
53119-70-3 | 143007 | CCCC(=C)OC | 355.86 | 163.89 | JOBACK | JOBACK | 0 | 0 | 0 | 0 | 0 | 3 | 0 | 0 | 0 | 0 | 2 | 1 | 1 | 0 | 0 | 0 | 0 | 1 | 0
53119-71-4 | 143008 | CC(C)CC(=C)OC | 378.3 | 160.16 | JOBACK | JOBACK | 0 | 0 | 0 | 0 | 0 | 2 | 0 | 0 | 0 | 0 | 3 | 1 | 1 | 0 | 0 | 0 | 0 | 1 | 1
53119-72-5 | 5463273 | CC(C)/C=C(\C)/OC | 385.78 | 156.84 | JOBACK | JOBACK | 0 | 0 | 0 | 0 | 0 | 0 | 0 | 0 | 0 | 0 | 4 | 1 | 1 | 0 | 0 | 0 | 0 | 1 | 2
53120-74-4 | 12810774 | CC(C)(CCO)CCO | 540.89 | 292.71 | JOBACK | JOBACK | 0 | 0 | 0 | 0 | 0 | 4 | 2 | 0 | 0 | 0 | 2 | 0 | 0 | 0 | 0 | 0 | 0 | 1 | 0
53143-64-9 | 143011 | C1CC12CC=CC=C2 | 407.89 | 238.42 | JOBACK | JOBACK | 0 | 0 | 0 | 0 | 0 | 3 | 0 | 0 | 0 | 0 | 0 | 0 | 2 | 0 | 0 | 0 | 0 | 1 | 4
53143-76-3 | 143012 | C1CC2(CC2)C3(CC3)C=C1 | 457.2 | 305.56 | JOBACK | JOBACK | 0 | 0 | 0 | 0 | 0 | 6 | 0 | 0 | 0 | 0 | 0 | 0 | 1 | 0 | 0 | 0 | 0 | 2 | 2
53153-66-5 | 5875646 | CCCCCC/C(=C/C#N)/C | 534.52 | 248.41 | JOBACK | JOBACK | 0 | 0 | 0 | 1 | 0 | 5 | 0 | 0 | 0 | 0 | 2 | 0 | 1 | 0 | 0 | 0 | 0 | 1 | 1
53172-84-2 | 5371801 | CC/C=C(\C)/C1=CC=CC=C1 | 482 | 221.11 | JOBACK | JOBACK | 0 | 0 | 0 | 0 | 1 | 1 | 0 | 0 | 0 | 0 | 2 | 0 | 1 | 0 | 0 | 0 | 0 | 1 | 1
53184-67-1 | 104425 | CCCCCCCCCOC(=O)CC | 532.38 | 267.33 | JOBACK | JOBACK | 0 | 0 | 1 | 0 | 0 | 9 | 0 | 0 | 0 | 0 | 2 | 0 | 0 | 0 | 0 | 0 | 0 | 0 | 0
53185-52-7 | 104427 | CN(C)C(=O)CCOC | 425.61 | 262.01 | JOBACK | JOBACK | 0 | 0 | 0 | 0 | 0 | 2 | 0 | 0 | 0 | 1 | 3 | 1 | 0 | 0 | 0 | 0 | 0 | 1 | 0
532-28-5 | 10758 | C1=CC=C(C=C1)C(C#N)O | 443.2 | 263.15 | WEBBOOK | WIKIDATA | 0 | 0 | 0 | 1 | 1 | 0 | 1 | 0 | 0 | 0 | 0 | 0 | 0 | 0 | 0 | 0 | 0 | 0 | 1
5320-75-2 | 5705112 | C1=CC=C(C=C1)/C=C/COC(=O)C2=CC=CC=C2 | 681.42 | 308.15 | JOBACK | JOBACK | 0 | 0 | 1 | 0 | 2 | 1 | 0 | 0 | 0 | 0 | 0 | 0 | 1 | 0 | 0 | 0 | 0 | 0 | 2
5323-87-5 | 79216 | CCOC1=CC(=O)CCC1 | 501.24 | 295.27 | JOBACK | JOBACK | 0 | 1 | 0 | 0 | 0 | 4 | 0 | 0 | 0 | 0 | 1 | 1 | 1 | 0 | 0 | 0 | 0 | 1 | 1
5325-97-3 | 79221 | C1CCC2=C(C1)C=CC3=C2CCCC3 | 568.15 | 289.85 | YAWS | COMMON_CHEMISTRY | 0 | 0 | 0 | 0 | 1 | 8 | 0 | 0 | 0 | 0 | 0 | 0 | 0 | 0 | 0 | 0 | 0 | 0 | 0
53252-21-4 | 543627 | CC=C(C)C(C)C(=O)C | 440.11 | 195.81 | JOBACK | JOBACK | 0 | 1 | 0 | 0 | 0 | 0 | 0 | 0 | 0 | 0 | 4 | 0 | 1 | 0 | 0 | 0 | 0 | 1 | 2
53260-03-0 | 5463279 | CC/C(=C\C)/OC | 363.34 | 160.57 | JOBACK | JOBACK | 0 | 0 | 0 | 0 | 0 | 1 | 0 | 0 | 0 | 0 | 3 | 1 | 1 | 0 | 0 | 0 | 0 | 1 | 1
53273-16-8 | 15376592 | CCC(C)(CC)OC | 378.95 | 193.3 | JOBACK | JOBACK | 0 | 0 | 0 | 0 | 0 | 2 | 0 | 0 | 0 | 0 | 4 | 1 | 0 | 0 | 0 | 0 | 0 | 1 | 0
533-18-6 | 10778 | CC1=CC=CC=C1OC(=O)C | 481.15 | 272.46 | YAWS | JOBACK | 0 | 0 | 1 | 0 | 1 | 0 | 0 | 0 | 0 | 0 | 2 | 0 | 0 | 0 | 0 | 0 | 0 | 0 | 0
533-32-4 | 68290 | CCN(CC)C(=O)CC(C)C | 484.15 | 258.59 | JOBACK | JOBACK | 0 | 0 | 0 | 0 | 0 | 3 | 0 | 0 | 0 | 1 | 4 | 0 | 0 | 0 | 0 | 0 | 0 | 1 | 1
533-35-7 | 68291 | C1CC2=C(C1)C=NC=C2 | 479.41 | 312.58 | JOBACK | JOBACK | 0 | 0 | 0 | 0 | 0 | 3 | 0 | 0 | 0 | 0 | 0 | 0 | 0 | 1 | 0 | 0 | 0 | 0 | 0
533-75-5 | 10789 | C1=CC=C(C(=O)C=C1)O | 534.17 | 323.95 | JOBACK | JOBACK | 0 | 0 | 0 | 0 | 0 | 0 | 1 | 0 | 0 | 0 | 0 | 0 | 0 | 0 | 0 | 0 | 0 | 0 | 0
5331-17-9 | 138458 | CCCC(C1=CC=CC=C1)(C2=CC=CC=C2)O | 454.65 | 309.15 | YAWS | JOBACK | 0 | 0 | 0 | 0 | 2 | 2 | 1 | 0 | 0 | 0 | 1 | 0 | 0 | 0 | 0 | 0 | 0 | 1 | 0
5331-32-8 | 95330 | CC1(C2CCC1(C(C2)OC)C)C | 464.65 | 307.64 | YAWS | JOBACK | 0 | 0 | 0 | 0 | 0 | 3 | 0 | 0 | 0 | 0 | 4 | 1 | 0 | 0 | 0 | 0 | 0 | 2 | 2
53313-55-6 | 14694583 | CC(C)(C)CCCOC | 401.83 | 204.57 | JOBACK | JOBACK | 0 | 0 | 0 | 0 | 0 | 3 | 0 | 0 | 0 | 0 | 4 | 1 | 0 | 0 | 0 | 0 | 0 | 1 | 0
5333-29-9 | 219388 | CCCCC(=O)C1=CC(=CC(=C1)OC)OC | 449.15 | 315.65 | YAWS | WEBBOOK | 0 | 1 | 0 | 0 | 1 | 3 | 0 | 0 | 0 | 0 | 3 | 2 | 0 | 0 | 0 | 0 | 0 | 0 | 0
5333-48-2 | 220120 | CCCCCCCC(CCCCC)CO | 536.9 | 293.36 | JOBACK | JOBACK | 0 | 0 | 0 | 0 | 0 | 11 | 1 | 0 | 0 | 0 | 2 | 0 | 0 | 0 | 0 | 0 | 0 | 0 | 1
53346-71-7 | 547707 | CCCCCCCCCCCCC(CC)O | 634.54 | 304.63 | JOBACK | JOBACK | 0 | 0 | 0 | 0 | 0 | 12 | 1 | 0 | 0 | 0 | 2 | 0 | 0 | 0 | 0 | 0 | 0 | 0 | 1
5335-75-1 | 138459 | CCCCC1=CC=NC=C1 | 485.9 | 289.15 | JOBACK | JOBACK | 0 | 0 | 0 | 0 | 0 | 3 | 0 | 0 | 0 | 0 | 1 | 0 | 0 | 1 | 0 | 0 | 0 | 0 | 0
5336-57-2 | 79260 | CCC(CC)(C#N)C1=CC=CC=C1 | 521.15 | 318.83 | YAWS | JOBACK | 0 | 0 | 0 | 1 | 1 | 2 | 0 | 0 | 0 | 0 | 2 | 0 | 0 | 0 | 0 | 0 | 0 | 1 | 0
53366-51-1 | 521450 | CC(C)CC=C1CCCC1 | 454.55 | 212.96 | JOBACK | JOBACK | 0 | 0 | 0 | 0 | 0 | 5 | 0 | 0 | 0 | 0 | 2 | 0 | 1 | 0 | 0 | 0 | 0 | 1 | 2
53366-55-5 | 523536 | CCCCC=C1CCCC1 | 454.99 | 227.96 | JOBACK | JOBACK | 0 | 0 | 0 | 0 | 0 | 7 | 0 | 0 | 0 | 0 | 1 | 0 | 1 | 0 | 0 | 0 | 0 | 1 | 1
53369-17-8 | 104476 | CC1([C@H]2CC[C@@H]([C@@H]1C2)CO)C | 391.15 | 311.06 | WIKIDATA | JOBACK | 0 | 0 | 0 | 0 | 0 | 4 | 1 | 0 | 0 | 0 | 2 | 0 | 0 | 0 | 0 | 0 | 0 | 1 | 3
5337-70-2 | 219462 | CC(C)CCOC(OCCC(C)C)OCCC(C)C | 631.18 | 276.77 | JOBACK | JOBACK | 0 | 0 | 0 | 0 | 0 | 6 | 0 | 0 | 0 | 0 | 6 | 3 | 0 | 0 | 0 | 0 | 0 | 0 | 4
5337-72-4 | 21428 | CC1CCCC(C1O)C | 449.15 | 305.65 | YAWS | WEBBOOK | 0 | 0 | 0 | 0 | 0 | 3 | 1 | 0 | 0 | 0 | 2 | 0 | 0 | 0 | 0 | 0 | 0 | 0 | 3
5337-93-9 | 21429 | CCC(=O)C1=CC=C(C=C1)C | 509.15 | 280.25 | JOBACK | JOBACK | 0 | 1 | 0 | 0 | 1 | 1 | 0 | 0 | 0 | 0 | 2 | 0 | 0 | 0 | 0 | 0 | 0 | 0 | 0
53398-80-4 | 5352463 | CCC/C=C/COC(=O)CC | 467.9 | 228.44 | JOBACK | JOBACK | 0 | 0 | 1 | 0 | 0 | 4 | 0 | 0 | 0 | 0 | 2 | 0 | 1 | 0 | 0 | 0 | 0 | 0 | 2
53398-83-7 | 5352461 | CCC/C=C/COC(=O)CCC | 490.78 | 239.71 | JOBACK | JOBACK | 0 | 0 | 1 | 0 | 0 | 5 | 0 | 0 | 0 | 0 | 2 | 0 | 1 | 0 | 0 | 0 | 0 | 0 | 2
53398-85-9 | 5365069 | CC/C=C\CCOC(=O)C(C)CC | 513.22 | 235.98 | JOBACK | JOBACK | 0 | 0 | 1 | 0 | 0 | 4 | 0 | 0 | 0 | 0 | 3 | 0 | 1 | 0 | 0 | 0 | 0 | 0 | 3
53398-86-0 | 5352973 | CCCCCC(=O)OC/C=C/CCC | 536.54 | 262.25 | JOBACK | JOBACK | 0 | 0 | 1 | 0 | 0 | 7 | 0 | 0 | 0 | 0 | 2 | 0 | 1 | 0 | 0 | 0 | 0 | 0 | 2
53398-87-1 | 5367679 | CCC/C=C/C(=O)OCC/C=C\CC | 540.7 | 257.17 | JOBACK | JOBACK | 0 | 0 | 1 | 0 | 0 | 5 | 0 | 0 | 0 | 0 | 2 | 0 | 2 | 0 | 0 | 0 | 0 | 0 | 4
53399-81-8 | 62024 | CCOC(=O)C(C)CC=C | 427.15 | 205.49 | YAWS | JOBACK | 0 | 0 | 1 | 0 | 0 | 3 | 0 | 0 | 0 | 0 | 2 | 0 | 1 | 0 | 0 | 0 | 0 | 0 | 2
534-15-6 | 10795 | CC(OC)OC | 336.15 | 160.05 | YAWS | JOBACK | 0 | 0 | 0 | 0 | 0 | 0 | 0 | 0 | 0 | 0 | 3 | 2 | 0 | 0 | 0 | 0 | 0 | 0 | 1
5340-26-1 | 219494 | CC(C)(C)COC(=O)C(C)(C)C | 480.16 | 249.63 | JOBACK | JOBACK | 0 | 0 | 1 | 0 | 0 | 1 | 0 | 0 | 0 | 0 | 6 | 0 | 0 | 0 | 0 | 0 | 0 | 2 | 0
5340-36-3 | 21432 | CCCCCC(C)(CC)O | 494.47 | 254.43 | JOBACK | JOBACK | 0 | 0 | 0 | 0 | 0 | 5 | 1 | 0 | 0 | 0 | 3 | 0 | 0 | 0 | 0 | 0 | 0 | 1 | 0
5340-41-0 | 95305 | CCCC(C)(C(C)(C)C)O | 443.15 | 256.85 | JOBACK | JOBACK | 0 | 0 | 0 | 0 | 0 | 2 | 1 | 0 | 0 | 0 | 5 | 0 | 0 | 0 | 0 | 0 | 0 | 2 | 0
5340-45-4 | 219506 | CC(C(=O)C)C(C)(C)C | 420.15 | 217.27 | YAWS | JOBACK | 0 | 1 | 0 | 0 | 0 | 0 | 0 | 0 | 0 | 0 | 5 | 0 | 0 | 0 | 0 | 0 | 0 | 1 | 1
5340-47-6 | 219508 | CC(C)C(C)(C)C(=O)C | 425.65 | 217.27 | YAWS | JOBACK | 0 | 1 | 0 | 0 | 0 | 0 | 0 | 0 | 0 | 0 | 5 | 0 | 0 | 0 | 0 | 0 | 0 | 1 | 1
5340-62-5 | 219521 | CCC(CC)(CC(C)(C)C)O | 514.12 | 268.12 | JOBACK | JOBACK | 0 | 0 | 0 | 0 | 0 | 3 | 1 | 0 | 0 | 0 | 5 | 0 | 0 | 0 | 0 | 0 | 0 | 2 | 0
5340-64-7 | 138462 | CCCCCC(=O)C(C)(C)C | 479.04 | 254.81 | JOBACK | JOBACK | 0 | 1 | 0 | 0 | 0 | 4 | 0 | 0 | 0 | 0 | 4 | 0 | 0 | 0 | 0 | 0 | 0 | 1 | 0
5340-68-1 | 219525 | CC(C)CC(=O)OCC(C)(C)C | 482.95 | 232.21 | JOBACK | JOBACK | 0 | 0 | 1 | 0 | 0 | 2 | 0 | 0 | 0 | 0 | 5 | 0 | 0 | 0 | 0 | 0 | 0 | 1 | 1
5340-78-3 | 79284 | CCOC(=O)CC(C)(C)C | 375.15 | 224.67 | YAWS | JOBACK | 0 | 0 | 1 | 0 | 0 | 2 | 0 | 0 | 0 | 0 | 4 | 0 | 0 | 0 | 0 | 0 | 0 | 1 | 0
5341-95-7 | 220010 | C[C@H]([C@H](C)O)O | 456.65 | 306.15 | JOBACK | JOBACK | 0 | 0 | 0 | 0 | 0 | 0 | 2 | 0 | 0 | 0 | 2 | 0 | 0 | 0 | 0 | 0 | 0 | 0 | 2
5343-92-0 | 93000 | CCCC(CO)O | 483.65 | 252.75 | YAWS | JOBACK | 0 | 0 | 0 | 0 | 0 | 3 | 2 | 0 | 0 | 0 | 1 | 0 | 0 | 0 | 0 | 0 | 0 | 0 | 1
5343-96-4 | 219337 | CC(C)C(C)OC(=O)C | 417.1 | 180.98 | JOBACK | JOBACK | 0 | 0 | 1 | 0 | 0 | 0 | 0 | 0 | 0 | 0 | 4 | 0 | 0 | 0 | 0 | 0 | 0 | 0 | 2
5344-27-4 | 72921 | C1=CN=CC=C1CCO | 532.32 | 286.35 | JOBACK | JOBACK | 0 | 0 | 0 | 0 | 0 | 2 | 1 | 0 | 0 | 0 | 0 | 0 | 0 | 1 | 0 | 0 | 0 | 0 | 0
5348-74-3 | 79298 | CCCCOC(=O)C1=CC(=C(C=C1)O)OC | 667.08 | 321.65 | JOBACK | WIKIDATA | 0 | 0 | 1 | 0 | 1 | 3 | 1 | 0 | 0 | 0 | 2 | 1 | 0 | 0 | 0 | 0 | 0 | 0 | 0
5349-18-8 | 94748 | CCCOC1=CC=C(C=C1)C | 482.48 | 263.63 | JOBACK | JOBACK | 0 | 0 | 0 | 0 | 1 | 2 | 0 | 0 | 0 | 0 | 2 | 1 | 0 | 0 | 0 | 0 | 0 | 0 | 0
5349-51-9 | 79302 | CCC(C)(C)C1CCC(CC1)O | 555.11 | 297.65 | JOBACK | JOBACK | 0 | 0 | 0 | 0 | 0 | 5 | 1 | 0 | 0 | 0 | 3 | 0 | 0 | 0 | 0 | 0 | 0 | 1 | 2
5349-55-3 | 95316 | CC(C(=O)OCC=C)O | 448.65 | 243.77 | JOBACK | JOBACK | 0 | 0 | 1 | 0 | 0 | 2 | 1 | 0 | 0 | 0 | 1 | 0 | 1 | 0 | 0 | 0 | 0 | 0 | 2
5349-60-0 | 92218 | CCC(C1=CC=C(C=C1)OC)O | 574.22 | 298.65 | JOBACK | JOBACK | 0 | 0 | 0 | 0 | 1 | 1 | 1 | 0 | 0 | 0 | 2 | 1 | 0 | 0 | 0 | 0 | 0 | 0 | 1
5349-62-2 | 219672 | CC(C)CC(=O)CC1=CC=CC=C1 | 523.65 | 286.35 | YAWS | JOBACK | 0 | 1 | 0 | 0 | 1 | 2 | 0 | 0 | 0 | 0 | 2 | 0 | 0 | 0 | 0 | 0 | 0 | 0 | 1
5349-63-3 | 95317 | CCC(C)C1=CC=C(C=C1)OCCO | 619.98 | 331.99 | JOBACK | JOBACK | 0 | 0 | 0 | 0 | 1 | 3 | 1 | 0 | 0 | 0 | 2 | 1 | 0 | 0 | 0 | 0 | 0 | 0 | 1
5349-99-5 | 5462692 | CCOC(=O)C/C(=C/C(=O)OCC)/C(=O)OCC | 652.86 | 332.95 | JOBACK | JOBACK | 0 | 0 | 3 | 0 | 0 | 4 | 0 | 0 | 0 | 0 | 3 | 0 | 1 | 0 | 0 | 0 | 0 | 1 | 1
53496-15-4 | 12278 | CCCC(C)OC(=O)C | 417.54 | 195.98 | JOBACK | JOBACK | 0 | 0 | 1 | 0 | 0 | 2 | 0 | 0 | 0 | 0 | 3 | 0 | 0 | 0 | 0 | 0 | 0 | 0 | 1
535-17-1 | 79041 | CC(C(=O)O)OC(=O)C | 517.29 | 330.15 | JOBACK | JOBACK | 0 | 0 | 1 | 0 | 0 | 0 | 0 | 0 | 1 | 0 | 2 | 0 | 0 | 0 | 0 | 0 | 0 | 0 | 1
535-77-3 | 10812 | CC1=CC(=CC=C1)C(C)C | 448.15 | 209.3 | JOBACK | WEBBOOK | 0 | 0 | 0 | 0 | 1 | 0 | 0 | 0 | 0 | 0 | 3 | 0 | 0 | 0 | 0 | 0 | 0 | 0 | 1
53562-86-0 | 6950307 | C[C@@H](CC(=O)OC)O | 463.96 | 234.26 | JOBACK | JOBACK | 0 | 0 | 1 | 0 | 0 | 1 | 1 | 0 | 0 | 0 | 2 | 0 | 0 | 0 | 0 | 0 | 0 | 0 | 1
536-50-5 | 10817 | CC1=CC=C(C=C1)C(C)O | 492.15 | 275.95 | JOBACK | JOBACK | 0 | 0 | 0 | 0 | 1 | 0 | 1 | 0 | 0 | 0 | 2 | 0 | 0 | 0 | 0 | 0 | 0 | 0 | 1
536-60-7 | 325 | CC(C)C1=CC=C(C=C1)CO | 522.15 | 300.65 | JOBACK | JOBACK | 0 | 0 | 0 | 0 | 1 | 1 | 1 | 0 | 0 | 0 | 2 | 0 | 0 | 0 | 0 | 0 | 0 | 0 | 1
536-75-4 | 10822 | CCC1=CC=NC=C1 | 441.15 | 182.4 | YAWS | OPEN_NTBKM | 0 | 0 | 0 | 0 | 0 | 1 | 0 | 0 | 0 | 0 | 1 | 0 | 0 | 1 | 0 | 0 | 0 | 0 | 0
536-78-7 | 10823 | CCC1=CN=CC=C1 | 439.15 | 196.2 | YAWS | OPEN_NTBKM | 0 | 0 | 0 | 0 | 0 | 1 | 0 | 0 | 0 | 0 | 1 | 0 | 0 | 1 | 0 | 0 | 0 | 0 | 0
536-88-9 | 68307 | CCC1=CC(=NC=C1)C | 452.15 | 290.4 | YAWS | JOBACK | 0 | 0 | 0 | 0 | 0 | 1 | 0 | 0 | 0 | 0 | 2 | 0 | 0 | 1 | 0 | 0 | 0 | 0 | 0
53605-94-0 | 103808 | CCCCOC(=O)CC(C)O | 532.6 | 268.07 | JOBACK | JOBACK | 0 | 0 | 1 | 0 | 0 | 4 | 1 | 0 | 0 | 0 | 2 | 0 | 0 | 0 | 0 | 0 | 0 | 0 | 1
53608-93-8 | 96203 | CCOC(=O)C(C1CCC=C1)C(=O)OCC | 604.6 | 301.65 | JOBACK | JOBACK | 0 | 0 | 2 | 0 | 0 | 4 | 0 | 0 | 0 | 0 | 2 | 0 | 1 | 0 | 0 | 0 | 0 | 0 | 4
5363-64-4 | 21460 | CCCCCCOC=C | 416.15 | 200.39 | JOBACK | JOBACK | 0 | 0 | 0 | 0 | 0 | 6 | 0 | 0 | 0 | 0 | 1 | 1 | 1 | 0 | 0 | 0 | 0 | 0 | 1
53651-69-7 | 2734942 | CCCOC(=O)[C@H](C)O | 486.84 | 245.53 | JOBACK | JOBACK | 0 | 0 | 1 | 0 | 0 | 2 | 1 | 0 | 0 | 0 | 2 | 0 | 0 | 0 | 0 | 0 | 0 | 0 | 1
53663-26-6 | 57350676 | CCCCCCCC(C#N)C(=O)OC | 611.14 | 276.65 | JOBACK | JOBACK | 0 | 0 | 1 | 1 | 0 | 6 | 0 | 0 | 0 | 0 | 2 | 0 | 0 | 0 | 0 | 0 | 0 | 0 | 1
5368-81-0 | 79332 | COC1=CC=CC(=C1)C(=O)OC | 521.15 | 294.69 | YAWS | JOBACK | 0 | 0 | 1 | 0 | 1 | 0 | 0 | 0 | 0 | 0 | 2 | 1 | 0 | 0 | 0 | 0 | 0 | 0 | 0
53685-77-1 | 98675 | CCCCCCCCCCCCCC(=O)CCC | 642.43 | 314.65 | JOBACK | WEBBOOK | 0 | 1 | 0 | 0 | 0 | 14 | 0 | 0 | 0 | 0 | 2 | 0 | 0 | 0 | 0 | 0 | 0 | 0 | 0
537-39-3 | 5364673 | CCCCCCCC/C=C/CCCCCCCC(=O)OCC(OC(=O)CCCCCCC/C=C/CCCCCCCC)COC(=O)CCCCCCC/C=C/CCCCCCCC | 1690.46 | 313.85 | JOBACK | JOBACK | 0 | 0 | 3 | 0 | 0 | 44 | 0 | 0 | 0 | 0 | 3 | 0 | 3 | 0 | 0 | 0 | 0 | 0 | 7
537-40-6 | 5322095 | CCCCC/C=C\C/C=C\CCCCCCCC(=O)OCC(OC(=O)CCCCCCC/C=C\C/C=C\CCCCC)COC(=O)CCCCCCC/C=C\C/C=C\CCCCC | 1702.94 | 268.65 | JOBACK | WEBBOOK | 0 | 0 | 3 | 0 | 0 | 38 | 0 | 0 | 0 | 0 | 3 | 0 | 6 | 0 | 0 | 0 | 0 | 0 | 13
53716-82-8 | 10975499 | C1CC(=O)[C@@H]2OC[C@H]1O2 | 500.15 | 307.58 | WIKIDATA | JOBACK | 0 | 1 | 0 | 0 | 0 | 3 | 0 | 0 | 0 | 0 | 0 | 2 | 0 | 0 | 0 | 0 | 0 | 0 | 2
53744-50-6 | 92345 | CC(C1=CC=C(C=C1)OC(=O)C)O | 610.02 | 329.55 | JOBACK | JOBACK | 0 | 0 | 1 | 0 | 1 | 0 | 1 | 0 | 0 | 0 | 2 | 0 | 0 | 0 | 0 | 0 | 0 | 0 | 1
53764-10-6 | 143086 | C1CC2CCC1CC23CC3 | 453.13 | 276.66 | JOBACK | JOBACK | 0 | 0 | 0 | 0 | 0 | 7 | 0 | 0 | 0 | 0 | 0 | 0 | 0 | 0 | 0 | 0 | 0 | 1 | 2
53767-86-5 | 103825 | CC(CCCC(C)(C)OC)C=C | 466.71 | 221.62 | JOBACK | JOBACK | 0 | 0 | 0 | 0 | 0 | 4 | 0 | 0 | 0 | 0 | 4 | 1 | 1 | 0 | 0 | 0 | 0 | 1 | 2
53771-88-3 | 521465 | CC1CCC(C1)C(C)C | 415.69 | 182.85 | JOBACK | JOBACK | 0 | 0 | 0 | 0 | 0 | 3 | 0 | 0 | 0 | 0 | 3 | 0 | 0 | 0 | 0 | 0 | 0 | 0 | 3
53774-20-2 | 143088 | CC(C=C)C(=O)O | 455.75 | 289.95 | JOBACK | JOBACK | 0 | 0 | 0 | 0 | 0 | 1 | 0 | 0 | 1 | 0 | 1 | 0 | 1 | 0 | 0 | 0 | 0 | 0 | 2
53778-73-7 | 40895 | CCC(COC)O | 428.16 | 214.16 | JOBACK | JOBACK | 0 | 0 | 0 | 0 | 0 | 2 | 1 | 0 | 0 | 0 | 2 | 1 | 0 | 0 | 0 | 0 | 0 | 0 | 1
5379-16-8 | 14921 | CC1=CC(=CC(=C1)C(=O)C)C | 518.91 | 303.85 | JOBACK | JOBACK | 0 | 1 | 0 | 0 | 1 | 0 | 0 | 0 | 0 | 0 | 3 | 0 | 0 | 0 | 0 | 0 | 0 | 0 | 0
5379-19-1 | 21475 | CC1=CC(=C(C=C1)C(C)O)C | 556.78 | 299.74 | JOBACK | JOBACK | 0 | 0 | 0 | 0 | 1 | 0 | 1 | 0 | 0 | 0 | 3 | 0 | 0 | 0 | 0 | 0 | 0 | 0 | 1
5379-20-4 | 21476 | CC1=CC(=CC(=C1)C=C)C | 461.72 | 212.96 | JOBACK | JOBACK | 0 | 0 | 0 | 0 | 1 | 1 | 0 | 0 | 0 | 0 | 2 | 0 | 1 | 0 | 0 | 0 | 0 | 0 | 1
538-23-8 | 10850 | CCCCCCCC(=O)OCC(COC(=O)CCCCCCC)OC(=O)CCCCCCC | 720.15 | 283.15 | YAWS | JOBACK | 0 | 0 | 3 | 0 | 0 | 20 | 0 | 0 | 0 | 0 | 3 | 0 | 0 | 0 | 0 | 0 | 0 | 0 | 1
538-24-9 | 10851 | CCCCCCCCCCCC(=O)OCC(COC(=O)CCCCCCCCCCC)OC(=O)CCCCCCCCCCC | 1266.14 | 318.15 | JOBACK | JOBACK | 0 | 0 | 3 | 0 | 0 | 32 | 0 | 0 | 0 | 0 | 3 | 0 | 0 | 0 | 0 | 0 | 0 | 0 | 1
538-44-3 | 1551023 | CC(C)(C)C(=O)/C=C\C1=CC=CC=C1 | 578.52 | 316.15 | JOBACK | WIKIDATA | 0 | 1 | 0 | 0 | 1 | 0 | 0 | 0 | 0 | 0 | 3 | 0 | 1 | 0 | 0 | 0 | 0 | 1 | 2
538-65-8 | 5273465 | CCCCOC(=O)/C=C/C1=CC=CC=C1 | 586.1 | 299.94 | JOBACK | JOBACK | 0 | 0 | 1 | 0 | 1 | 3 | 0 | 0 | 0 | 0 | 1 | 0 | 1 | 0 | 0 | 0 | 0 | 0 | 2
538-68-1 | 10864 | CCCCCC1=CC=CC=C1 | 476.15 | 198.15 | JOBACK | WIKIDATA | 0 | 0 | 0 | 0 | 1 | 4 | 0 | 0 | 0 | 0 | 1 | 0 | 0 | 0 | 0 | 0 | 0 | 0 | 0
538-86-3 | 10869 | COCC1=CC=CC=C1 | 448.15 | 220.55 | JOBACK | JOBACK | 0 | 0 | 0 | 0 | 1 | 1 | 0 | 0 | 0 | 0 | 1 | 1 | 0 | 0 | 0 | 0 | 0 | 0 | 0
538-93-2 | 10870 | CC(C)CC1=CC=CC=C1 | 445.85 | 222.15 | YAWS | COMMON_CHEMISTRY | 0 | 0 | 0 | 0 | 1 | 1 | 0 | 0 | 0 | 0 | 2 | 0 | 0 | 0 | 0 | 0 | 0 | 0 | 1
53837-34-6 | 103851 | CC(CCC=C(C)CCC=C(C)C)O | 596.86 | 244.01 | JOBACK | JOBACK | 0 | 0 | 0 | 0 | 0 | 4 | 1 | 0 | 0 | 0 | 4 | 0 | 2 | 0 | 0 | 0 | 0 | 2 | 3
53839-23-9 | 10899376 | CCCCCCCCOCCCC | 494.7 | 229.2 | JOBACK | JOBACK | 0 | 0 | 0 | 0 | 0 | 10 | 0 | 0 | 0 | 0 | 2 | 1 | 0 | 0 | 0 | 0 | 0 | 0 | 0
53848-19-4 | 143100 | CC(=C1C2C=CC1C3C2CC3)C | 495.39 | 271.74 | JOBACK | JOBACK | 0 | 0 | 0 | 0 | 0 | 2 | 0 | 0 | 0 | 0 | 2 | 0 | 2 | 0 | 0 | 0 | 0 | 2 | 6
53848-20-7 | 143101 | CC(=C1C2CCC1C3C2CC3)C | 496.23 | 270.98 | JOBACK | JOBACK | 0 | 0 | 0 | 0 | 0 | 4 | 0 | 0 | 0 | 0 | 2 | 0 | 1 | 0 | 0 | 0 | 0 | 2 | 4
53862-36-5 | 143102 | C1CC2CC1C3C2C4C3C4 | 437.48 | 272.78 | JOBACK | JOBACK | 0 | 0 | 0 | 0 | 0 | 4 | 0 | 0 | 0 | 0 | 0 | 0 | 0 | 0 | 0 | 0 | 0 | 0 | 6
53880-51-6 | 1747818 | C/C=C/C=C/CCCCCCCOC(=O)C | 586.46 | 279.71 | JOBACK | JOBACK | 0 | 0 | 1 | 0 | 0 | 7 | 0 | 0 | 0 | 0 | 2 | 0 | 2 | 0 | 0 | 0 | 0 | 0 | 4
539-30-0 | 10873 | CCOCC1=CC=CC=C1 | 459.15 | 239.84 | YAWS | JOBACK | 0 | 0 | 0 | 0 | 1 | 2 | 0 | 0 | 0 | 0 | 1 | 1 | 0 | 0 | 0 | 0 | 0 | 0 | 0
539-32-2 | 10874 | CCCCC1=CN=CC=C1 | 479.65 | 289.15 | YAWS | JOBACK | 0 | 0 | 0 | 0 | 0 | 3 | 0 | 0 | 0 | 0 | 1 | 0 | 0 | 1 | 0 | 0 | 0 | 0 | 0
539-80-0 | 10881 | C1=CC=CC(=O)C=C1 | 453.55 | 266.15 | JOBACK | WIKIDATA | 0 | 0 | 0 | 0 | 0 | 0 | 0 | 0 | 0 | 0 | 0 | 0 | 0 | 0 | 0 | 0 | 0 | 0 | 0
539-82-2 | 10882 | CCCCC(=O)OCC | 415.15 | 182.05 | YAWS | WEBBOOK | 0 | 0 | 1 | 0 | 0 | 4 | 0 | 0 | 0 | 0 | 2 | 0 | 0 | 0 | 0 | 0 | 0 | 0 | 0
539-87-7 | 136352 | C1CCCOC(=O)CC1 | 442.2 | 222.6 | JOBACK | JOBACK | 0 | 0 | 1 | 0 | 0 | 6 | 0 | 0 | 0 | 0 | 0 | 0 | 0 | 0 | 0 | 0 | 0 | 0 | 0
539-88-8 | 10883 | CCOC(=O)CCC(=O)C | 478.95 | 260.91 | JOBACK | JOBACK | 0 | 1 | 1 | 0 | 0 | 3 | 0 | 0 | 0 | 0 | 2 | 0 | 0 | 0 | 0 | 0 | 0 | 0 | 0
539-90-2 | 10885 | CCCC(=O)OCC(C)C | 430.05 | 207.25 | COMMON_CHEMISTRY | JOBACK | 0 | 0 | 1 | 0 | 0 | 3 | 0 | 0 | 0 | 0 | 3 | 0 | 0 | 0 | 0 | 0 | 0 | 0 | 1
539-93-5 | 101758 | CCCCCCCCCCCC(=O)OCC(COC(=O)CCCCCCCCCCC)O | 1025.54 | 313.15 | JOBACK | JOBACK | 0 | 0 | 2 | 0 | 0 | 22 | 1 | 0 | 0 | 0 | 2 | 0 | 0 | 0 | 0 | 0 | 0 | 0 | 1
53907-60-1 | 6432537 | C[C@@H]1CC(C[C@@H]1C)(C)C | 403.29 | 167.54991 | WEBBOOK | WEBBOOK | 0 | 0 | 0 | 0 | 0 | 2 | 0 | 0 | 0 | 0 | 4 | 0 | 0 | 0 | 0 | 0 | 0 | 1 | 2
53907-72-5 | 40923 | CCCC(CCC=C)O | 471.06 | 223.98 | JOBACK | JOBACK | 0 | 0 | 0 | 0 | 0 | 5 | 1 | 0 | 0 | 0 | 1 | 0 | 1 | 0 | 0 | 0 | 0 | 0 | 2
53917-01-4 | 255591 | CCC(=O)CC1=CC=C(C=C1)OC | 559.23 | 324.83 | JOBACK | JOBACK | 0 | 1 | 0 | 0 | 1 | 2 | 0 | 0 | 0 | 0 | 2 | 1 | 0 | 0 | 0 | 0 | 0 | 0 | 0
53922-67-1 | 143108 | CC1C=C(CC(=C1)OC)C | 455.77 | 247.36 | JOBACK | JOBACK | 0 | 0 | 0 | 0 | 0 | 1 | 0 | 0 | 0 | 0 | 3 | 1 | 2 | 0 | 0 | 0 | 0 | 2 | 3
5394-63-8 | 79368 | CC1=CC(=O)OC(O1)(C)C | 460.32 | 285.65 | JOBACK | JOBACK | 0 | 0 | 1 | 0 | 0 | 0 | 0 | 0 | 0 | 0 | 3 | 1 | 1 | 0 | 0 | 0 | 0 | 2 | 1
53941-19-8 | 521474 | CCC(C)(C)C(=CC)C | 410.35 | 174.57 | WEBBOOK | JOBACK | 0 | 0 | 0 | 0 | 0 | 1 | 0 | 0 | 0 | 0 | 5 | 0 | 1 | 0 | 0 | 0 | 0 | 2 | 1
53951-43-2 | 538742 | CC1COC(O1)(C)CO | 493.81 | 301.9 | JOBACK | JOBACK | 0 | 0 | 0 | 0 | 0 | 2 | 1 | 0 | 0 | 0 | 2 | 2 | 0 | 0 | 0 | 0 | 0 | 1 | 1
53957-33-8 | 94560 | CC1=CC(=C(C=C1)C)CO | 506.2 | 314.15 | JOBACK | WIKIDATA | 0 | 0 | 0 | 0 | 1 | 1 | 1 | 0 | 0 | 0 | 2 | 0 | 0 | 0 | 0 | 0 | 0 | 0 | 0
53957-34-9 | 104659 | CCC1=CC(=CC=C1)CO | 529.36 | 290.95 | JOBACK | JOBACK | 0 | 0 | 0 | 0 | 1 | 2 | 1 | 0 | 0 | 0 | 1 | 0 | 0 | 0 | 0 | 0 | 0 | 0 | 0
5396-38-3 | 94750 | CC(C)(C)C1=CC=C(C=C1)OC | 496.15 | 291.15 | YAWS | WIKIDATA | 0 | 0 | 0 | 0 | 1 | 0 | 0 | 0 | 0 | 0 | 4 | 1 | 0 | 0 | 0 | 0 | 0 | 1 | 0
5396-58-7 | 95362 | CC(C(C)(C)O)O | 448.15 | 255.17 | JOBACK | JOBACK | 0 | 0 | 0 | 0 | 0 | 0 | 2 | 0 | 0 | 0 | 3 | 0 | 0 | 0 | 0 | 0 | 0 | 1 | 1
5396-89-4 | 142266 | CC(=O)CC(=O)OCC1=CC=CC=C1 | 590.05 | 332.41 | JOBACK | JOBACK | 0 | 1 | 1 | 0 | 1 | 2 | 0 | 0 | 0 | 0 | 1 | 0 | 0 | 0 | 0 | 0 | 0 | 0 | 0
5396-91-8 | 21496 | C1=CC=C(C=C1)CCC(=O)CCC2=CC=CC=C2 | 625.15 | 286.65 | YAWS | JOBACK | 0 | 1 | 0 | 0 | 2 | 4 | 0 | 0 | 0 | 0 | 0 | 0 | 0 | 0 | 0 | 0 | 0 | 0 | 0
53966-51-1 | 521478 | CCCCC(=CCC)CC | 434.15 | 183.42 | YAWS | JOBACK | 0 | 0 | 0 | 0 | 0 | 5 | 0 | 0 | 0 | 0 | 3 | 0 | 1 | 0 | 0 | 0 | 0 | 1 | 1
53966-52-2 | 521479 | CCCCC(CC)C=CC | 437.4 | 182.38 | JOBACK | JOBACK | 0 | 0 | 0 | 0 | 0 | 4 | 0 | 0 | 0 | 0 | 3 | 0 | 1 | 0 | 0 | 0 | 0 | 0 | 3
53966-53-3 | 521480 | CCCCCC=CC(C)C | 434.15 | 182.38 | YAWS | JOBACK | 0 | 0 | 0 | 0 | 0 | 4 | 0 | 0 | 0 | 0 | 3 | 0 | 1 | 0 | 0 | 0 | 0 | 0 | 3
5399-02-0 | 79388 | CCCCCCCCCCCCCCCCC#N | 622.15 | 307.15 | JOBACK | JOBACK | 0 | 0 | 0 | 1 | 0 | 15 | 0 | 0 | 0 | 0 | 1 | 0 | 0 | 0 | 0 | 0 | 0 | 0 | 0
540-07-8 | 10886 | CCCCCC(=O)OCCCCC | 498.15 | 226.15 | JOBACK | COMMON_CHEMISTRY | 0 | 0 | 1 | 0 | 0 | 8 | 0 | 0 | 0 | 0 | 2 | 0 | 0 | 0 | 0 | 0 | 0 | 0 | 0
540-08-9 | 10887 | CCCCCCCCC(=O)CCCCCCCC | 524.65 | 325.65 | YAWS | WIKIDATA | 0 | 1 | 0 | 0 | 0 | 14 | 0 | 0 | 0 | 0 | 2 | 0 | 0 | 0 | 0 | 0 | 0 | 0 | 0
540-10-3 | 10889 | CCCCCCCCCCCCCCCCOC(=O)CCCCCCCCCCCCCCC | 724.15 | 327.15 | COMMON_CHEMISTRY | WIKIDATA | 0 | 0 | 1 | 0 | 0 | 29 | 0 | 0 | 0 | 0 | 2 | 0 | 0 | 0 | 0 | 0 | 0 | 0 | 0
540-18-1 | 10890 | CCCCCOC(=O)CCC | 453.15 | 200.05 | WIKIDATA | COMMON_CHEMISTRY | 0 | 0 | 1 | 0 | 0 | 6 | 0 | 0 | 0 | 0 | 2 | 0 | 0 | 0 | 0 | 0 | 0 | 0 | 0
540-42-1 | 10895 | CCC(=O)OCC(C)C | 409.15 | 201.75 | JOBACK | JOBACK | 0 | 0 | 1 | 0 | 0 | 2 | 0 | 0 | 0 | 0 | 3 | 0 | 0 | 0 | 0 | 0 | 0 | 0 | 1
540-84-1 | 10907 | CC(C)CC(C)(C)C | 372.3583083 | 166.15 | HEOS | WIKIDATA | 0 | 0 | 0 | 0 | 0 | 1 | 0 | 0 | 0 | 0 | 5 | 0 | 0 | 0 | 0 | 0 | 0 | 1 | 1
540-88-5 | 10908 | CC(=O)OC(C)(C)C | 371.05 | 211.15 | COMMON_CHEMISTRY | JOBACK | 0 | 0 | 1 | 0 | 0 | 0 | 0 | 0 | 0 | 0 | 4 | 0 | 0 | 0 | 0 | 0 | 0 | 1 | 0
54004-41-0 | 103862 | CCCC(CC(C)C)CO | 465.4 | 222.01 | JOBACK | JOBACK | 0 | 0 | 0 | 0 | 0 | 4 | 1 | 0 | 0 | 0 | 3 | 0 | 0 | 0 | 0 | 0 | 0 | 0 | 2
54004-42-1 | 521482 | CCOC(=O)C(C)C(C)C | 439.98 | 192.25 | JOBACK | JOBACK | 0 | 0 | 1 | 0 | 0 | 1 | 0 | 0 | 0 | 0 | 4 | 0 | 0 | 0 | 0 | 0 | 0 | 0 | 2
54004-43-2 | 521483 | CCCC(C)OC(=O)CC | 420.65 | 207.25 | YAWS | JOBACK | 0 | 0 | 1 | 0 | 0 | 3 | 0 | 0 | 0 | 0 | 3 | 0 | 0 | 0 | 0 | 0 | 0 | 0 | 1
5402-28-8 | 221133 | CC1CCC(CC1)(C)O | 443.15 | 323.15 | JOBACK | WIKIDATA | 0 | 0 | 0 | 0 | 0 | 4 | 1 | 0 | 0 | 0 | 2 | 0 | 0 | 0 | 0 | 0 | 0 | 1 | 1
5405-41-4 | 62572 | CCOC(=O)CC(C)O | 458.15 | 245.53 | JOBACK | JOBACK | 0 | 0 | 1 | 0 | 0 | 2 | 1 | 0 | 0 | 0 | 2 | 0 | 0 | 0 | 0 | 0 | 0 | 0 | 1
5405-78-7 | 221167 | CC(C)C(=C)C1CC1 | 389.96 | 147.17 | COMMON_CHEMISTRY | COMMON_CHEMISTRY | 0 | 0 | 0 | 0 | 0 | 3 | 0 | 0 | 0 | 0 | 2 | 0 | 1 | 0 | 0 | 0 | 0 | 1 | 2
5405-79-8 | 221168 | CCCC(=O)C(C)(C)C | 420.15 | 232.27 | YAWS | JOBACK | 0 | 1 | 0 | 0 | 0 | 2 | 0 | 0 | 0 | 0 | 4 | 0 | 0 | 0 | 0 | 0 | 0 | 1 | 0
5406-18-8 | 79406 | COC1=CC=C(C=C1)CCCO | 435.15 | 299.15 | JOBACK | JOBACK | 0 | 0 | 0 | 0 | 1 | 3 | 1 | 0 | 0 | 0 | 1 | 1 | 0 | 0 | 0 | 0 | 0 | 0 | 0
5406-86-0 | 79410 | CC(C)(C)C1=CC=C(C=C1)CCO | 594.77 | 306.15 | JOBACK | JOBACK | 0 | 0 | 0 | 0 | 1 | 2 | 1 | 0 | 0 | 0 | 3 | 0 | 0 | 0 | 0 | 0 | 0 | 1 | 0
5407-91-0 | 79413 | C1=CC=C(C=C1)CCCC(=O)C2=CC=CC=C2 | 672.91 | 327.15 | JOBACK | WIKIDATA | 0 | 1 | 0 | 0 | 2 | 3 | 0 | 0 | 0 | 0 | 0 | 0 | 0 | 0 | 0 | 0 | 0 | 0 | 0
5407-98-7 | 79414 | C1CC(C1)C(=O)C2=CC=CC=C2 | 533.15 | 304.5 | YAWS | JOBACK | 0 | 1 | 0 | 0 | 1 | 3 | 0 | 0 | 0 | 0 | 0 | 0 | 0 | 0 | 0 | 0 | 0 | 0 | 1
54074-85-0 | 316884 | CCC(CC(=O)OCC)O | 509.72 | 256.8 | JOBACK | JOBACK | 0 | 0 | 1 | 0 | 0 | 3 | 1 | 0 | 0 | 0 | 2 | 0 | 0 | 0 | 0 | 0 | 0 | 0 | 1
54078-53-4 | 143124 | CCC(=O)OCOCC | 417.52 | 221.94 | JOBACK | JOBACK | 0 | 0 | 1 | 0 | 0 | 3 | 0 | 0 | 0 | 0 | 2 | 1 | 0 | 0 | 0 | 0 | 0 | 0 | 0
5408-57-1 | 222421 | CCC(=O)CCCC(C)C | 455.65 | 226.12 | JOBACK | JOBACK | 0 | 1 | 0 | 0 | 0 | 4 | 0 | 0 | 0 | 0 | 3 | 0 | 0 | 0 | 0 | 0 | 0 | 0 | 1
5408-74-2 | 222462 | CCC1=CN=C(C=C1)C=C | 487.56 | 299.91 | JOBACK | JOBACK | 0 | 0 | 0 | 0 | 0 | 2 | 0 | 0 | 0 | 0 | 1 | 0 | 1 | 1 | 0 | 0 | 0 | 0 | 1
5409-55-2 | 79420 | CC1=CC(=C2C(=C1)CC(CC2=O)(C)C)C | 566.15 | 329.9 | YAWS | JOBACK | 0 | 1 | 0 | 0 | 1 | 2 | 0 | 0 | 0 | 0 | 4 | 0 | 0 | 0 | 0 | 0 | 0 | 1 | 0
541-16-2 | 68324 | CC(C)(C)OC(=O)CC(=O)OC(C)(C)C | 561.26 | 267.15 | JOBACK | JOBACK | 0 | 0 | 2 | 0 | 0 | 1 | 0 | 0 | 0 | 0 | 6 | 0 | 0 | 0 | 0 | 0 | 0 | 2 | 0
541-50-4 | 96 | CC(=O)CC(=O)O | 490.5 | 309.65 | JOBACK | JOBACK | 0 | 1 | 0 | 0 | 0 | 1 | 0 | 0 | 1 | 0 | 1 | 0 | 0 | 0 | 0 | 0 | 0 | 0 | 0
541-85-5 | 7822 | CCC(C)CC(=O)CC | 432.65 | 216.45 | YAWS | COMMON_CHEMISTRY | 0 | 1 | 0 | 0 | 0 | 3 | 0 | 0 | 0 | 0 | 3 | 0 | 0 | 0 | 0 | 0 | 0 | 0 | 1
541-91-3 | 10947 | CC1CCCCCCCCCCCCC(=O)C1 | 691.48 | 314 | JOBACK | JOBACK | 0 | 1 | 0 | 0 | 0 | 13 | 0 | 0 | 0 | 0 | 1 | 0 | 0 | 0 | 0 | 0 | 0 | 0 | 1
54105-66-7 | 40997 | CCCCCCCCCCCC1CCCCC1 | 574 | 288.73 | JOBACK | JOBACK | 0 | 0 | 0 | 0 | 0 | 15 | 0 | 0 | 0 | 0 | 1 | 0 | 0 | 0 | 0 | 0 | 0 | 0 | 1
54105-76-9 | 521487 | CC(C)CCC1CCCCC1 | 467.43955 | 206.11 | WEBBOOK | JOBACK | 0 | 0 | 0 | 0 | 0 | 7 | 0 | 0 | 0 | 0 | 2 | 0 | 0 | 0 | 0 | 0 | 0 | 0 | 2
54105-77-0 | 143127 | CCC(C)CC1CCCCC1 | 470.39 | 206.11 | JOBACK | JOBACK | 0 | 0 | 0 | 0 | 0 | 7 | 0 | 0 | 0 | 0 | 2 | 0 | 0 | 0 | 0 | 0 | 0 | 0 | 2
5411-58-5 | 138489 | CCN(CC)C(=O)C(=O)OCC | 523.15 | 304.65 | JOBACK | JOBACK | 0 | 0 | 1 | 0 | 0 | 3 | 0 | 0 | 0 | 1 | 3 | 0 | 0 | 0 | 0 | 0 | 0 | 1 | 0
54119-29-8 | 3016852 | CCC1=CN=C(C=C1)CC | 490.88 | 301.67 | JOBACK | JOBACK | 0 | 0 | 0 | 0 | 0 | 2 | 0 | 0 | 0 | 0 | 2 | 0 | 0 | 1 | 0 | 0 | 0 | 0 | 0
5417-32-3 | 79446 | C1C=CCOCO1 | 399.2 | 208.11 | WEBBOOK | JOBACK | 0 | 0 | 0 | 0 | 0 | 3 | 0 | 0 | 0 | 0 | 0 | 2 | 1 | 0 | 0 | 0 | 0 | 0 | 2
542-08-5 | 68329 | CC(C)OC(=O)CC(=O)C | 459.15 | 246 | YAWS | OPEN_NTBKM | 0 | 1 | 1 | 0 | 0 | 1 | 0 | 0 | 0 | 0 | 3 | 0 | 0 | 0 | 0 | 0 | 0 | 0 | 1
542-10-9 | 222536 | CC(OC(=O)C)OC(=O)C | 441.15 | 292.05 | YAWS | JOBACK | 0 | 0 | 2 | 0 | 0 | 0 | 0 | 0 | 0 | 0 | 3 | 0 | 0 | 0 | 0 | 0 | 0 | 0 | 1
542-28-9 | 10953 | C1CCOC(=O)C1 | 501.15 | 260.15 | JOBACK | WIKIDATA | 0 | 0 | 1 | 0 | 0 | 4 | 0 | 0 | 0 | 0 | 0 | 0 | 0 | 0 | 0 | 0 | 0 | 0 | 0
542-37-0 | 15800896 | CCC(C)(C)OC(=O)CC(C)C | 482.95 | 232.21 | JOBACK | JOBACK | 0 | 0 | 1 | 0 | 0 | 2 | 0 | 0 | 0 | 0 | 5 | 0 | 0 | 0 | 0 | 0 | 0 | 1 | 1
542-46-1 | 5315941 | C1CCC/C=C\CCCCCCCC(=O)CCC1 | 616.15 | 305.65 | YAWS | WEBBOOK | 0 | 1 | 0 | 0 | 0 | 14 | 0 | 0 | 0 | 0 | 0 | 0 | 1 | 0 | 0 | 0 | 0 | 0 | 2
542-54-1 | 10956 | CC(C)CCC#N | 428.15 | 222.15 | JOBACK | COMMON_CHEMISTRY | 0 | 0 | 0 | 1 | 0 | 2 | 0 | 0 | 0 | 0 | 2 | 0 | 0 | 0 | 0 | 0 | 0 | 0 | 1
542-55-2 | 10957 | CC(C)COC=O | 371.55 | 177.35 | COMMON_CHEMISTRY | COMMON_CHEMISTRY | 0 | 0 | 0 | 0 | 0 | 1 | 0 | 0 | 0 | 0 | 2 | 1 | 0 | 0 | 0 | 0 | 0 | 0 | 2
542-59-6 | 10960 | CC(=O)OCCO | 461.15 | 237.99 | JOBACK | JOBACK | 0 | 0 | 1 | 0 | 0 | 2 | 1 | 0 | 0 | 0 | 1 | 0 | 0 | 0 | 0 | 0 | 0 | 0 | 0
5420-98-4 | 5905098 | CC1CCOC(O1)/C=C/C2=CC=CC=C2 | 596.66 | 313.89 | JOBACK | JOBACK | 0 | 0 | 0 | 0 | 1 | 2 | 0 | 0 | 0 | 0 | 1 | 2 | 1 | 0 | 0 | 0 | 0 | 0 | 4
54200-67-8 | 13480170 | CC1=C(C(=C(C=C1)C)C(=O)C)C | 546.77 | 327.64 | JOBACK | JOBACK | 0 | 1 | 0 | 0 | 1 | 0 | 0 | 0 | 0 | 0 | 4 | 0 | 0 | 0 | 0 | 0 | 0 | 0 | 0
5421-17-0 | 221691 | CCCCCCOC(=O)CC1=CC=CC=C1 | 604.82 | 316.29 | JOBACK | JOBACK | 0 | 0 | 1 | 0 | 1 | 6 | 0 | 0 | 0 | 0 | 1 | 0 | 0 | 0 | 0 | 0 | 0 | 0 | 0
5421-27-2 | 79457 | CC(C)COC(=O)CCCCCCCCC=C | 597.26 | 284.38 | JOBACK | JOBACK | 0 | 0 | 1 | 0 | 0 | 10 | 0 | 0 | 0 | 0 | 2 | 0 | 1 | 0 | 0 | 0 | 0 | 0 | 2
5421-99-8 | 79462 | CCCC1(OCC(CO1)(C)C)C | 497.66 | 306.54 | JOBACK | JOBACK | 0 | 0 | 0 | 0 | 0 | 4 | 0 | 0 | 0 | 0 | 4 | 2 | 0 | 0 | 0 | 0 | 0 | 2 | 0
5422-88-8 | 79464 | C1CCC(C1)C(=O)C2=CC=CC=C2 | 569.99 | 312.25 | JOBACK | JOBACK | 0 | 1 | 0 | 0 | 1 | 4 | 0 | 0 | 0 | 0 | 0 | 0 | 0 | 0 | 0 | 0 | 0 | 0 | 1
5424-19-1 | 21540 | C1=CC=C(C=C1)C(=O)C2=CN=CC=C2 | 580.15 | 311.15 | YAWS | JOBACK | 0 | 1 | 0 | 0 | 1 | 0 | 0 | 0 | 0 | 0 | 0 | 0 | 0 | 1 | 0 | 0 | 0 | 0 | 0
54244-90-5 | 537609 | CCCC(=C(CC)C(=O)C)C | 486.19 | 219.39 | JOBACK | JOBACK | 0 | 1 | 0 | 0 | 0 | 3 | 0 | 0 | 0 | 0 | 4 | 0 | 1 | 0 | 0 | 0 | 0 | 2 | 0
54286-88-3 | 143148 | CCC(C)C(OC)OC | 403.72 | 183.11 | JOBACK | JOBACK | 0 | 0 | 0 | 0 | 0 | 1 | 0 | 0 | 0 | 0 | 4 | 2 | 0 | 0 | 0 | 0 | 0 | 0 | 2
54289-82-6 | 171333 | CC(CCO)OC(C)CCO | 588.54 | 293.79 | JOBACK | JOBACK | 0 | 0 | 0 | 0 | 0 | 4 | 2 | 0 | 0 | 0 | 2 | 1 | 0 | 0 | 0 | 0 | 0 | 0 | 2
54290-40-3 | 638064 | C/C(=C(/C)\C(C)(C)C)/C(C)(C)C | 471.62 | 196.84 | JOBACK | JOBACK | 0 | 0 | 0 | 0 | 0 | 0 | 0 | 0 | 0 | 0 | 8 | 0 | 1 | 0 | 0 | 0 | 0 | 4 | 0
54290-41-4 | 143151 | C=C1CC=CCC1=C | 404.34 | 219.66 | JOBACK | JOBACK | 0 | 0 | 0 | 0 | 0 | 4 | 0 | 0 | 0 | 0 | 0 | 0 | 3 | 0 | 0 | 0 | 0 | 2 | 2
543-39-5 | 10975 | CC(C)(CCCC(=C)C=C)O | 510.59 | 248.22 | JOBACK | JOBACK | 0 | 0 | 0 | 0 | 0 | 5 | 1 | 0 | 0 | 0 | 2 | 0 | 2 | 0 | 0 | 0 | 0 | 2 | 1
543-75-9 | 136353 | C1COC=CO1 | 367.25 | 200.36 | COMMON_CHEMISTRY | JOBACK | 0 | 0 | 0 | 0 | 0 | 2 | 0 | 0 | 0 | 0 | 0 | 2 | 1 | 0 | 0 | 0 | 0 | 0 | 2
54306-01-3 | 108233 | CCCCCC=CC(OCC)OCC | 522.72 | 249.38 | JOBACK | JOBACK | 0 | 0 | 0 | 0 | 0 | 6 | 0 | 0 | 0 | 0 | 3 | 2 | 1 | 0 | 0 | 0 | 0 | 0 | 3
5432-66-6 | 79487 | CC(C)COC(=O)COC1=CC=CC=C1 | 581.04 | 300.98 | JOBACK | JOBACK | 0 | 0 | 1 | 0 | 1 | 2 | 0 | 0 | 0 | 0 | 2 | 1 | 0 | 0 | 0 | 0 | 0 | 0 | 1
5432-85-9 | 79488 | CC(C)C1CCC(=O)CC1 | 487.4 | 251.79 | COMMON_CHEMISTRY | JOBACK | 0 | 1 | 0 | 0 | 0 | 4 | 0 | 0 | 0 | 0 | 2 | 0 | 0 | 0 | 0 | 0 | 0 | 0 | 2
5434-57-1 | 62575 | CCCCCCOC(=O)C(C)(C)C | 506.27 | 258.48 | JOBACK | JOBACK | 0 | 0 | 1 | 0 | 0 | 5 | 0 | 0 | 0 | 0 | 4 | 0 | 0 | 0 | 0 | 0 | 0 | 1 | 0
54340-87-3 | 41052 | CC1CCC2=C(C=CC(=C12)C)C | 522.52 | 306.92 | JOBACK | JOBACK | 0 | 0 | 0 | 0 | 1 | 2 | 0 | 0 | 0 | 0 | 3 | 0 | 0 | 0 | 0 | 0 | 0 | 0 | 1
54340-90-8 | 108237 | CCCCCCOC(C)OC | 449.92 | 220.65 | JOBACK | JOBACK | 0 | 0 | 0 | 0 | 0 | 5 | 0 | 0 | 0 | 0 | 3 | 2 | 0 | 0 | 0 | 0 | 0 | 0 | 1
54340-93-1 | 551303 | CCCC(C)OC(=O)C(C)C | 462.86 | 203.52 | JOBACK | JOBACK | 0 | 0 | 1 | 0 | 0 | 2 | 0 | 0 | 0 | 0 | 4 | 0 | 0 | 0 | 0 | 0 | 0 | 0 | 2
54350-31-1 | 143154 | CC1=C(C(=CC=C1)C)OC(C)C | 509.9 | 272.42 | JOBACK | JOBACK | 0 | 0 | 0 | 0 | 1 | 0 | 0 | 0 | 0 | 0 | 4 | 1 | 0 | 0 | 0 | 0 | 0 | 0 | 1
54350-32-2 | 143155 | CC1=C(C(=CC=C1)C)OC(C)(C)C | 529.99 | 301.11 | JOBACK | JOBACK | 0 | 0 | 0 | 0 | 1 | 0 | 0 | 0 | 0 | 0 | 5 | 1 | 0 | 0 | 0 | 0 | 0 | 1 | 0
5436-21-5 | 228548 | CC(=O)CC(OC)OC | 451.15 | 190.15 | YAWS | COMMON_CHEMISTRY | 0 | 1 | 0 | 0 | 0 | 1 | 0 | 0 | 0 | 0 | 3 | 2 | 0 | 0 | 0 | 0 | 0 | 0 | 1
54364-60-2 | 6437400 | CC/C=C/C=C\CCCCCCO | 574.66 | 275.66 | JOBACK | JOBACK | 0 | 0 | 0 | 0 | 0 | 7 | 1 | 0 | 0 | 0 | 1 | 0 | 2 | 0 | 0 | 0 | 0 | 0 | 4
54364-62-4 | 1794807 | CC/C=C\C=C\CCCCCCOC(=O)C | 586.46 | 279.71 | JOBACK | JOBACK | 0 | 0 | 1 | 0 | 0 | 7 | 0 | 0 | 0 | 0 | 2 | 0 | 2 | 0 | 0 | 0 | 0 | 0 | 4
54376-39-5 | 143158 | CC1(C(=C)C1(C)C)C | 384.35 | 255.1 | JOBACK | JOBACK | 0 | 0 | 0 | 0 | 0 | 1 | 0 | 0 | 0 | 0 | 4 | 0 | 1 | 0 | 0 | 0 | 0 | 3 | 0
54396-97-3 | 108587 | CCOCCOC(=O)C(C)C | 462.84 | 229.48 | JOBACK | JOBACK | 0 | 0 | 1 | 0 | 0 | 3 | 0 | 0 | 0 | 0 | 3 | 1 | 0 | 0 | 0 | 0 | 0 | 0 | 1
544-01-4 | 10989 | CC(C)CCOCCC(C)C | 445.65 | 194.69 | JOBACK | JOBACK | 0 | 0 | 0 | 0 | 0 | 4 | 0 | 0 | 0 | 0 | 4 | 1 | 0 | 0 | 0 | 0 | 0 | 0 | 2
544-13-8 | 10994 | C(CC#N)CC#N | 559.15 | 244.15 | JOBACK | WIKIDATA | 0 | 0 | 0 | 2 | 0 | 3 | 0 | 0 | 0 | 0 | 0 | 0 | 0 | 0 | 0 | 0 | 0 | 0 | 0
544-25-2 | 11000 | C1C=CC=CC=C1 | 389.45 | 193.4 | COMMON_CHEMISTRY | OPEN_NTBKM | 0 | 0 | 0 | 0 | 0 | 1 | 0 | 0 | 0 | 0 | 0 | 0 | 3 | 0 | 0 | 0 | 0 | 0 | 6
544-35-4 | 5282184 | CCCCC/C=C\C/C=C\CCCCCCCC(=O)OCC | 624.15 | 218.15 | YAWS | WIKIDATA | 0 | 0 | 1 | 0 | 0 | 13 | 0 | 0 | 0 | 0 | 2 | 0 | 2 | 0 | 0 | 0 | 0 | 0 | 4
544-63-8 | 11005 | CCCCCCCCCCCCCC(=O)O | 599.15 | 328.15 | JOBACK | JOBACK | 0 | 0 | 0 | 0 | 0 | 12 | 0 | 0 | 1 | 0 | 1 | 0 | 0 | 0 | 0 | 0 | 0 | 0 | 0
544-64-9 | 5281119 | CCCC/C=C\CCCCCCCC(=O)O | 669.59 | 272.9 | JOBACK | JOBACK | 0 | 0 | 0 | 0 | 0 | 10 | 0 | 0 | 1 | 0 | 1 | 0 | 1 | 0 | 0 | 0 | 0 | 0 | 2
544-65-0 | 5282739 | CCCCCCCCC/C=C/CCC(=O)O | 669.59 | 288.9 | JOBACK | COMMON_CHEMISTRY | 0 | 0 | 0 | 0 | 0 | 10 | 0 | 0 | 1 | 0 | 1 | 0 | 1 | 0 | 0 | 0 | 0 | 0 | 2
544-72-9 | 5281126 | CCCC/C=C\C=C\C=C/CCCCCCCC(=O)O | 769.43 | 316.9 | JOBACK | JOBACK | 0 | 0 | 0 | 0 | 0 | 10 | 0 | 0 | 1 | 0 | 1 | 0 | 3 | 0 | 0 | 0 | 0 | 0 | 6
544-76-3 | 11006 | CCCCCCCCCCCCCCCC | 559.9033653 | 291.15 | HEOS | WIKIDATA | 0 | 0 | 0 | 0 | 0 | 14 | 0 | 0 | 0 | 0 | 2 | 0 | 0 | 0 | 0 | 0 | 0 | 0 | 0
5440-83-5 | 95558 | CC(=O)OCC1CCCCO1 | 487.36 | 256.2 | JOBACK | JOBACK | 0 | 0 | 1 | 0 | 0 | 5 | 0 | 0 | 0 | 0 | 1 | 1 | 0 | 0 | 0 | 0 | 0 | 0 | 1
5440-89-1 | 95561 | CCCCC(CC)CCC(=O)C | 366 | 248.66 | WEBBOOK | JOBACK | 0 | 1 | 0 | 0 | 0 | 6 | 0 | 0 | 0 | 0 | 3 | 0 | 0 | 0 | 0 | 0 | 0 | 0 | 1
54401-85-3 | 736321 | CCOC(=O)CC1=CC=NC=C1 | 544.12 | 291.65 | JOBACK | COMMON_CHEMISTRY | 0 | 0 | 1 | 0 | 0 | 2 | 0 | 0 | 0 | 0 | 1 | 0 | 0 | 1 | 0 | 0 | 0 | 0 | 0
5441-52-1 | 21584 | CC1CC(CC(C1)O)C | 460.15 | 284.75 | JOBACK | COMMON_CHEMISTRY | 0 | 0 | 0 | 0 | 0 | 3 | 1 | 0 | 0 | 0 | 2 | 0 | 0 | 0 | 0 | 0 | 0 | 0 | 3
5441-63-4 | 79508 | C=CCOC(=O)COCC(=O)OCC=C | 560.62 | 305.83 | JOBACK | JOBACK | 0 | 0 | 2 | 0 | 0 | 6 | 0 | 0 | 0 | 0 | 0 | 1 | 2 | 0 | 0 | 0 | 0 | 0 | 2
54410-74-1 | 41074 | CCC(CC)C1=CC=CC=C1C | 505.38 | 248.94 | JOBACK | JOBACK | 0 | 0 | 0 | 0 | 1 | 2 | 0 | 0 | 0 | 0 | 3 | 0 | 0 | 0 | 0 | 0 | 0 | 0 | 1
54410-94-5 | 549297 | CC(C)CC(=O)OCCC(=C)C | 482.74 | 214.07 | JOBACK | JOBACK | 0 | 0 | 1 | 0 | 0 | 4 | 0 | 0 | 0 | 0 | 3 | 0 | 1 | 0 | 0 | 0 | 0 | 1 | 1
54411-01-7 | 521503 | CCCCCC1CCCCC1C | 490.43019 | 228.14 | WEBBOOK | JOBACK | 0 | 0 | 0 | 0 | 0 | 8 | 0 | 0 | 0 | 0 | 2 | 0 | 0 | 0 | 0 | 0 | 0 | 0 | 2
5442-00-2 | 79509 | CC(CO)C1CCCCC1 | 516.81 | 244.39 | JOBACK | JOBACK | 0 | 0 | 0 | 0 | 0 | 6 | 1 | 0 | 0 | 0 | 1 | 0 | 0 | 0 | 0 | 0 | 0 | 0 | 2
54423-67-5 | 94568 | CC(C)(C)CCCCC(=O)OC=C | 502.95 | 256.72 | JOBACK | JOBACK | 0 | 0 | 1 | 0 | 0 | 5 | 0 | 0 | 0 | 0 | 3 | 0 | 1 | 0 | 0 | 0 | 0 | 1 | 1
5444-75-7 | 94310 | CCCCC(CC)COC(=O)C1=CC=CC=C1 | 627.26 | 312.56 | JOBACK | JOBACK | 0 | 0 | 1 | 0 | 1 | 5 | 0 | 0 | 0 | 0 | 2 | 0 | 0 | 0 | 0 | 0 | 0 | 0 | 1
54440-40-3 | 143166 | C1CCC2(C=C2)C3(C1)C=C3 | 456.36 | 306.32 | JOBACK | JOBACK | 0 | 0 | 0 | 0 | 0 | 4 | 0 | 0 | 0 | 0 | 0 | 0 | 2 | 0 | 0 | 0 | 0 | 2 | 4
54443-68-4 | 143167 | C1C2C3C=CC3C1C4=CC=CC=C24 | 534.87 | 332.59 | JOBACK | JOBACK | 0 | 0 | 0 | 0 | 1 | 1 | 0 | 0 | 0 | 0 | 0 | 0 | 1 | 0 | 0 | 0 | 0 | 0 | 6
5445-24-9 | 138504 | CCCC1(CCCCC1)O | 453 | 283.29 | WEBBOOK | JOBACK | 0 | 0 | 0 | 0 | 0 | 7 | 1 | 0 | 0 | 0 | 1 | 0 | 0 | 0 | 0 | 0 | 0 | 1 | 0
5445-31-8 | 79518 | CCCCCCC(=O)C(C)C | 474.15 | 237.39 | JOBACK | JOBACK | 0 | 1 | 0 | 0 | 0 | 5 | 0 | 0 | 0 | 0 | 3 | 0 | 0 | 0 | 0 | 0 | 0 | 0 | 1
54458-61-6 | 41092 | CC1C(C(=O)C(=C1C)C)C | 493.07 | 291.87 | JOBACK | JOBACK | 0 | 1 | 0 | 0 | 0 | 0 | 0 | 0 | 0 | 0 | 4 | 0 | 1 | 0 | 0 | 0 | 0 | 2 | 2
54459-71-1 | 108598 | CCCCCCOCCCC | 450.82 | 224.69 | JOBACK | JOBACK | 0 | 0 | 0 | 0 | 0 | 8 | 0 | 0 | 0 | 0 | 2 | 1 | 0 | 0 | 0 | 0 | 0 | 0 | 0
5448-60-2 | 226928 | CCCCCOC(=O)C1=CC=CC(=C1)C | 586.92 | 317.54 | JOBACK | JOBACK | 0 | 0 | 1 | 0 | 1 | 4 | 0 | 0 | 0 | 0 | 2 | 0 | 0 | 0 | 0 | 0 | 0 | 0 | 0
54484-66-1 | 5366366 | CCC/C=C/COC(C)OCC | 476.96 | 226.84 | JOBACK | JOBACK | 0 | 0 | 0 | 0 | 0 | 4 | 0 | 0 | 0 | 0 | 3 | 2 | 1 | 0 | 0 | 0 | 0 | 0 | 3
54484-73-0 | 108244 | CCCCCCOC(C)OCC | 472.8 | 231.92 | JOBACK | JOBACK | 0 | 0 | 0 | 0 | 0 | 6 | 0 | 0 | 0 | 0 | 3 | 2 | 0 | 0 | 0 | 0 | 0 | 0 | 1
5451-67-2 | 228738 | CC1=CC(=C(C=C1)C(C)C)OC(=O)C(C)C | 403.65 | 321.15 | YAWS | WIKIDATA | 0 | 0 | 1 | 0 | 1 | 0 | 0 | 0 | 0 | 0 | 5 | 0 | 0 | 0 | 0 | 0 | 0 | 0 | 2
5451-80-9 | 79544 | CCCCCCCOC(=O)CCCC | 514.15 | 226.75 | JOBACK | JOBACK | 0 | 0 | 1 | 0 | 0 | 9 | 0 | 0 | 0 | 0 | 2 | 0 | 0 | 0 | 0 | 0 | 0 | 0 | 0
5451-83-2 | 138507 | CC(=O)OC1=CC=CC(=C1)OC | 517.82 | 294.69 | JOBACK | JOBACK | 0 | 0 | 1 | 0 | 1 | 0 | 0 | 0 | 0 | 0 | 2 | 1 | 0 | 0 | 0 | 0 | 0 | 0 | 0
5451-85-4 | 79545 | CCCCCCCCOC(=O)CCCC | 534.75 | 230.85 | JOBACK | COMMON_CHEMISTRY | 0 | 0 | 1 | 0 | 0 | 10 | 0 | 0 | 0 | 0 | 2 | 0 | 0 | 0 | 0 | 0 | 0 | 0 | 0
5451-92-3 | 228757 | CCCCCCCCCOC=O | 489.15 | 240.15 | YAWS | JOBACK | 0 | 0 | 0 | 0 | 0 | 8 | 0 | 0 | 0 | 0 | 1 | 1 | 0 | 0 | 0 | 0 | 0 | 0 | 1
54518-00-2 | 143178 | CC(C)CC(C)CC1=CC=CC=C1 | 492.16 | 232.69 | JOBACK | JOBACK | 0 | 0 | 0 | 0 | 1 | 2 | 0 | 0 | 0 | 0 | 3 | 0 | 0 | 0 | 0 | 0 | 0 | 0 | 2
5452-29-9 | 227391 | CCCCCCCCCCCCC1CCCC(C1)C | 649.2 | 259 | JOBACK | WEBBOOK | 0 | 0 | 0 | 0 | 0 | 15 | 0 | 0 | 0 | 0 | 2 | 0 | 0 | 0 | 0 | 0 | 0 | 0 | 2
5452-75-5 | 21595 | CCOC(=O)CC1CCCCC1 | 484.15 | 252.17 | JOBACK | JOBACK | 0 | 0 | 1 | 0 | 0 | 7 | 0 | 0 | 0 | 0 | 1 | 0 | 0 | 0 | 0 | 0 | 0 | 0 | 1
54532-97-7 | 143181 | CCCCC1=CC=CC=C1C2=CC=CC=C2 | 565.15 | 263.55 | YAWS | COMMON_CHEMISTRY | 0 | 0 | 0 | 0 | 2 | 3 | 0 | 0 | 0 | 0 | 1 | 0 | 0 | 0 | 0 | 0 | 0 | 0 | 0
5454-19-3 | 229385 | CCCCCCCCCCOC(=O)CC | 555.26 | 278.6 | JOBACK | JOBACK | 0 | 0 | 1 | 0 | 0 | 10 | 0 | 0 | 0 | 0 | 2 | 0 | 0 | 0 | 0 | 0 | 0 | 0 | 0
5454-28-4 | 21596 | CCCCCCC(=O)OCCCC | 498.15 | 205.65 | JOBACK | JOBACK | 0 | 0 | 1 | 0 | 0 | 8 | 0 | 0 | 0 | 0 | 2 | 0 | 0 | 0 | 0 | 0 | 0 | 0 | 0
5454-79-5 | 21599 | C[C@H]1CCC[C@H](C1)O | 441.15 | 267.65 | YAWS | JOBACK | 0 | 0 | 0 | 0 | 0 | 4 | 1 | 0 | 0 | 0 | 1 | 0 | 0 | 0 | 0 | 0 | 0 | 0 | 2
54546-26-8 | 94569 | CCCCC1OC(CC(O1)(C)C)C | 515.63 | 289.67 | JOBACK | JOBACK | 0 | 0 | 0 | 0 | 0 | 4 | 0 | 0 | 0 | 0 | 4 | 2 | 0 | 0 | 0 | 0 | 0 | 1 | 2
54549-80-3 | 41123 | CCC1CCCC1(C)C | 416.37 | 221.75 | JOBACK | JOBACK | 0 | 0 | 0 | 0 | 0 | 4 | 0 | 0 | 0 | 0 | 3 | 0 | 0 | 0 | 0 | 0 | 0 | 1 | 1
5455-24-3 | 138508 | CCCC(=O)C(=O)CCC | 441.15 | 279.78 | YAWS | JOBACK | 0 | 2 | 0 | 0 | 0 | 4 | 0 | 0 | 0 | 0 | 2 | 0 | 0 | 0 | 0 | 0 | 0 | 0 | 0
5455-66-3 | 95612 | CCCCCC1OCCC(O1)C | 497.18 | 258.74 | JOBACK | JOBACK | 0 | 0 | 0 | 0 | 0 | 6 | 0 | 0 | 0 | 0 | 2 | 2 | 0 | 0 | 0 | 0 | 0 | 0 | 2
5455-94-7 | 138511 | CC1(CC(=O)C(O1)(C)C)C | 488.5 | 329.17 | JOBACK | JOBACK | 0 | 1 | 0 | 0 | 0 | 1 | 0 | 0 | 0 | 0 | 4 | 1 | 0 | 0 | 0 | 0 | 0 | 2 | 0
5457-40-9 | 138513 | CCCC(=C)C1CC1 | 397.09 | 159.28 | JOBACK | WEBBOOK | 0 | 0 | 0 | 0 | 0 | 5 | 0 | 0 | 0 | 0 | 1 | 0 | 1 | 0 | 0 | 0 | 0 | 1 | 1
5457-41-0 | 230224 | CC(C)C(C(C)C)(C(C)(C)C)O | 488.55 | 249.39 | WEBBOOK | JOBACK | 0 | 0 | 0 | 0 | 0 | 0 | 1 | 0 | 0 | 0 | 7 | 0 | 0 | 0 | 0 | 0 | 0 | 2 | 2
5457-42-1 | 230225 | CC(C)C(C(C)(C)C)(C(C)(C)C)O | 507.15 | 278.08 | JOBACK | JOBACK | 0 | 0 | 0 | 0 | 0 | 0 | 1 | 0 | 0 | 0 | 8 | 0 | 0 | 0 | 0 | 0 | 0 | 3 | 1
5457-44-3 | 79561 | COC(=O)CCC(=O)CC(=O)OC | 552.95 | 314.51 | JOBACK | JOBACK | 0 | 1 | 2 | 0 | 0 | 3 | 0 | 0 | 0 | 0 | 2 | 0 | 0 | 0 | 0 | 0 | 0 | 0 | 0
5457-66-9 | 79562 | CCCCCCCC(=O)OC(C)(C)C | 514.15 | 269.75 | JOBACK | JOBACK | 0 | 0 | 1 | 0 | 0 | 6 | 0 | 0 | 0 | 0 | 4 | 0 | 0 | 0 | 0 | 0 | 0 | 1 | 0
54576-13-5 | 521519 | CC(CCC(=O)OC)CC(=O)OC | 521.52 | 260.85 | JOBACK | JOBACK | 0 | 0 | 2 | 0 | 0 | 3 | 0 | 0 | 0 | 0 | 3 | 0 | 0 | 0 | 0 | 0 | 0 | 0 | 1
5458-16-2 | 138514 | CCCC(C)C1CC1 | 390.89 | 154.69 | COMMON_CHEMISTRY | COMMON_CHEMISTRY | 0 | 0 | 0 | 0 | 0 | 4 | 0 | 0 | 0 | 0 | 2 | 0 | 0 | 0 | 0 | 0 | 0 | 0 | 2
5458-54-8 | 138515 | CC(C)CC1=CC=CC2=C1CCCC2 | 543.56 | 258.4 | JOBACK | WEBBOOK | 0 | 0 | 0 | 0 | 1 | 5 | 0 | 0 | 0 | 0 | 2 | 0 | 0 | 0 | 0 | 0 | 0 | 0 | 1
5458-59-3 | 21606 | CCCCCCCC(=O)OC(C)C | 366.95 | 241.06 | YAWS | JOBACK | 0 | 0 | 1 | 0 | 0 | 6 | 0 | 0 | 0 | 0 | 3 | 0 | 0 | 0 | 0 | 0 | 0 | 0 | 1
5458-61-7 | 229784 | CCCCCCCC(=O)OC(C)CC | 531.94 | 252.33 | JOBACK | JOBACK | 0 | 0 | 1 | 0 | 0 | 7 | 0 | 0 | 0 | 0 | 3 | 0 | 0 | 0 | 0 | 0 | 0 | 0 | 1
5458-64-0 | 95619 | CC(C)OC(=O)C1C(C1(C)C)C=C(C)C | 556.5 | 277.92 | JOBACK | JOBACK | 0 | 0 | 1 | 0 | 0 | 0 | 0 | 0 | 0 | 0 | 6 | 0 | 1 | 0 | 0 | 0 | 0 | 2 | 4
54580-22-2 | 143184 | CC(C)C(=C(C)C)C(=C(C)C)C(=C)C | 523.88 | 150.82 | JOBACK | JOBACK | 0 | 0 | 0 | 0 | 0 | 1 | 0 | 0 | 0 | 0 | 7 | 0 | 3 | 0 | 0 | 0 | 0 | 5 | 1
54580-23-3 | 143185 | CC(C)C(=C(C)C)C(=C(C)C)C(C)C | 526.88 | 151.54 | JOBACK | JOBACK | 0 | 0 | 0 | 0 | 0 | 0 | 0 | 0 | 0 | 0 | 8 | 0 | 2 | 0 | 0 | 0 | 0 | 4 | 2
5459-37-0 | 79568 | CCCCCCCOC(=O)C(=C)C | 506.06 | 240.34 | JOBACK | JOBACK | 0 | 0 | 1 | 0 | 0 | 7 | 0 | 0 | 0 | 0 | 2 | 0 | 1 | 0 | 0 | 0 | 0 | 1 | 0
5459-38-1 | 79569 | C=CC(=O)OCC(COC(=O)C=C)OC(=O)C=C | 638.42 | 331.71 | JOBACK | JOBACK | 0 | 0 | 3 | 0 | 0 | 5 | 0 | 0 | 0 | 0 | 0 | 0 | 3 | 0 | 0 | 0 | 0 | 0 | 4
5459-40-5 | 79570 | CCOC1=CC=C(C=C1)C=C | 479.16 | 261.87 | JOBACK | JOBACK | 0 | 0 | 0 | 0 | 1 | 2 | 0 | 0 | 0 | 0 | 1 | 1 | 1 | 0 | 0 | 0 | 0 | 0 | 1
5459-58-5 | 79571 | CCCCOC(=O)CC#N | 504.15 | 275.97 | YAWS | JOBACK | 0 | 0 | 1 | 1 | 0 | 4 | 0 | 0 | 0 | 0 | 1 | 0 | 0 | 0 | 0 | 0 | 0 | 0 | 0
5459-98-3 | 79578 | CC(C)OC(=O)CCCCCCCCC=C | 574.38 | 273.11 | JOBACK | JOBACK | 0 | 0 | 1 | 0 | 0 | 9 | 0 | 0 | 0 | 0 | 2 | 0 | 1 | 0 | 0 | 0 | 0 | 0 | 2
546-49-6 | 68346 | CC(=CC(=O)C(C)(C)C=C)C | 456.45 | 234.01 | COMMON_CHEMISTRY | JOBACK | 0 | 1 | 0 | 0 | 0 | 1 | 0 | 0 | 0 | 0 | 4 | 0 | 2 | 0 | 0 | 0 | 0 | 2 | 2
546-79-2 | 6326181 | CC(C)[C@@]12CC[C@@]([C@@H]1C2)(C)O | 529.43 | 327.72 | JOBACK | JOBACK | 0 | 0 | 0 | 0 | 0 | 3 | 1 | 0 | 0 | 0 | 3 | 0 | 0 | 0 | 0 | 0 | 0 | 2 | 2
546-80-5 | 261491 | C[C@@H]1[C@H]2C[C@]2(CC1=O)C(C)C | 476.15 | 311.22 | JOBACK | JOBACK | 0 | 1 | 0 | 0 | 0 | 2 | 0 | 0 | 0 | 0 | 3 | 0 | 0 | 0 | 0 | 0 | 0 | 1 | 3
5460-63-9 | 91127 | CC(=CC1C(C1(C)C)C(=O)OC)C | 511.18 | 270.38 | JOBACK | JOBACK | 0 | 0 | 1 | 0 | 0 | 0 | 0 | 0 | 0 | 0 | 5 | 0 | 1 | 0 | 0 | 0 | 0 | 2 | 3
5463-82-1 | 79588 | CCCCCCCC(=O)C(C)C | 504.71 | 248.66 | JOBACK | JOBACK | 0 | 1 | 0 | 0 | 0 | 6 | 0 | 0 | 0 | 0 | 3 | 0 | 0 | 0 | 0 | 0 | 0 | 0 | 1
54630-50-1 | 41143 | CCC(C)CCC(C)O | 445.15 | 182.65 | YAWS | COMMON_CHEMISTRY | 0 | 0 | 0 | 0 | 0 | 3 | 1 | 0 | 0 | 0 | 3 | 0 | 0 | 0 | 0 | 0 | 0 | 0 | 2
54636-31-6 | 248850 | CC(=O)C(CC1=CC=CC=C1)C2=CC=CC=C2 | 672.47 | 304.65 | JOBACK | JOBACK | 0 | 1 | 0 | 0 | 2 | 1 | 0 | 0 | 0 | 0 | 1 | 0 | 0 | 0 | 0 | 0 | 0 | 0 | 1
5464-28-8 | 21618 | C1C(OCO1)CO | 452.48 | 259.7 | JOBACK | JOBACK | 0 | 0 | 0 | 0 | 0 | 3 | 1 | 0 | 0 | 0 | 0 | 2 | 0 | 0 | 0 | 0 | 0 | 0 | 1
5464-71-1 | 95499 | CCCCCCCCOC(=O)C(C)O | 601.24 | 301.88 | JOBACK | JOBACK | 0 | 0 | 1 | 0 | 0 | 7 | 1 | 0 | 0 | 0 | 2 | 0 | 0 | 0 | 0 | 0 | 0 | 0 | 1
54658-01-4 | 542372 | CCCC(CC)OC | 381.74 | 175.88 | JOBACK | JOBACK | 0 | 0 | 0 | 0 | 0 | 3 | 0 | 0 | 0 | 0 | 3 | 1 | 0 | 0 | 0 | 0 | 0 | 0 | 1
54664-98-1 | 6115849 | CC/C=C/C=C/CCCCCCCCOC(=O)C | 632.22 | 302.25 | JOBACK | JOBACK | 0 | 0 | 1 | 0 | 0 | 9 | 0 | 0 | 0 | 0 | 2 | 0 | 2 | 0 | 0 | 0 | 0 | 0 | 4
5467-44-7 | 231591 | CCCCCCCCCCCCCCCCCC(=O)CCC1=CC=CC=C1 | 875.03 | 328.81667 | JOBACK | WEBBOOK | 0 | 1 | 0 | 0 | 1 | 18 | 0 | 0 | 0 | 0 | 1 | 0 | 0 | 0 | 0 | 0 | 0 | 0 | 0
5467-56-1 | 79598 | CCCCCOC1=CC=C(C=C1)C(=O)C | 604.99 | 303.15 | JOBACK | WIKIDATA | 0 | 1 | 0 | 0 | 1 | 4 | 0 | 0 | 0 | 0 | 2 | 1 | 0 | 0 | 0 | 0 | 0 | 0 | 0
54676-39-0 | 549926 | CCCCC1C(CCCC1(C)C)C | 507.49 | 259.07 | JOBACK | JOBACK | 0 | 0 | 0 | 0 | 0 | 6 | 0 | 0 | 0 | 0 | 4 | 0 | 0 | 0 | 0 | 0 | 0 | 1 | 2
5468-00-8 | 79601 | C1COC(OC1)CC2=CC=CC=C2 | 551.41 | 300.67 | JOBACK | JOBACK | 0 | 0 | 0 | 0 | 1 | 4 | 0 | 0 | 0 | 0 | 0 | 2 | 0 | 0 | 0 | 0 | 0 | 0 | 1
5468-23-5 | 79603 | CCOC(=O)C(C(=O)OCC)OC(=O)C | 579.74 | 303.18 | JOBACK | JOBACK | 0 | 0 | 3 | 0 | 0 | 2 | 0 | 0 | 0 | 0 | 3 | 0 | 0 | 0 | 0 | 0 | 0 | 0 | 1
547-61-5 | 1201530 | CC1([C@H]2C[C@@H]1C(=C)[C@@H](C2)O)C | 528.39 | 278.15 | JOBACK | WIKIDATA | 0 | 0 | 0 | 0 | 0 | 3 | 1 | 0 | 0 | 0 | 2 | 0 | 1 | 0 | 0 | 0 | 0 | 2 | 3
547-63-7 | 11039 | CC(C)C(=O)OC | 365.15 | 188.3 | YAWS | OPEN_NTBKM | 0 | 0 | 1 | 0 | 0 | 0 | 0 | 0 | 0 | 0 | 3 | 0 | 0 | 0 | 0 | 0 | 0 | 0 | 1
547-64-8 | 11040 | CC(C(=O)OC)O | 417.65 | 207.15 | YAWS | JOBACK | 0 | 0 | 1 | 0 | 0 | 0 | 1 | 0 | 0 | 0 | 2 | 0 | 0 | 0 | 0 | 0 | 0 | 0 | 1
5470-70-2 | 231548 | CC1=NC=C(C=C1)C(=O)OC | 526.22 | 305.15 | JOBACK | WIKIDATA | 0 | 0 | 1 | 0 | 0 | 0 | 0 | 0 | 0 | 0 | 2 | 0 | 0 | 1 | 0 | 0 | 0 | 0 | 0
54723-19-2 | 108622 | CCCCOC(=O)CCCC(=O)C | 540.49 | 294.72 | JOBACK | JOBACK | 0 | 1 | 1 | 0 | 0 | 6 | 0 | 0 | 0 | 0 | 2 | 0 | 0 | 0 | 0 | 0 | 0 | 0 | 0
54750-09-3 | 86056 | CC1CC2C(C2(C)C)CC1O | 524.56 | 306.82 | JOBACK | JOBACK | 0 | 0 | 0 | 0 | 0 | 2 | 1 | 0 | 0 | 0 | 3 | 0 | 0 | 0 | 0 | 0 | 0 | 1 | 4
54774-89-9 | 41172 | CCCC1=C(C=CC2=CC=CC=C21)C | 575.54 | 331.7 | JOBACK | JOBACK | 0 | 0 | 0 | 0 | 2 | 2 | 0 | 0 | 0 | 0 | 2 | 0 | 0 | 0 | 0 | 0 | 0 | 0 | 0
54798-83-3 | 521540 | CCCCC(C)(CCC)C(=O)OC | 506.27 | 258.48 | JOBACK | JOBACK | 0 | 0 | 1 | 0 | 0 | 5 | 0 | 0 | 0 | 0 | 4 | 0 | 0 | 0 | 0 | 0 | 0 | 1 | 0
54809-53-9 | 85734 | CC(=CC(CC(=C)C=C)O)C | 517.42 | 211.76 | JOBACK | JOBACK | 0 | 0 | 0 | 0 | 0 | 3 | 1 | 0 | 0 | 0 | 2 | 0 | 3 | 0 | 0 | 0 | 0 | 2 | 3
54814-64-1 | 39914 | CCCCCC1CC=CC(=O)O1 | 496.79 | 259.97 | JOBACK | JOBACK | 0 | 0 | 1 | 0 | 0 | 5 | 0 | 0 | 0 | 0 | 1 | 0 | 1 | 0 | 0 | 0 | 0 | 0 | 3
54815-12-2 | 521541 | CCCCCCOCOCCCCCC | 541.88 | 280.73 | JOBACK | JOBACK | 0 | 0 | 0 | 0 | 0 | 11 | 0 | 0 | 0 | 0 | 2 | 2 | 0 | 0 | 0 | 0 | 0 | 0 | 0
54823-94-8 | 91700834 | C[C@@H]1CCCC[C@H]1CC2CCCCC2 | 549.68 | 253.82 | JOBACK | JOBACK | 0 | 0 | 0 | 0 | 0 | 10 | 0 | 0 | 0 | 0 | 1 | 0 | 0 | 0 | 0 | 0 | 0 | 0 | 3
54823-95-9 | 41200 | CC1CCCC(C1)C2CCCC(C2)C | 549.68 | 253.82 | JOBACK | JOBACK | 0 | 0 | 0 | 0 | 0 | 8 | 0 | 0 | 0 | 0 | 2 | 0 | 0 | 0 | 0 | 0 | 0 | 0 | 4
54823-96-0 | 143208 | CC1CCCC(C1)CC2CCCCC2 | 554.35 | 258.06 | JOBACK | JOBACK | 0 | 0 | 0 | 0 | 0 | 10 | 0 | 0 | 0 | 0 | 1 | 0 | 0 | 0 | 0 | 0 | 0 | 0 | 3
54823-97-1 | 143209 | CC1CCC(CC1)CC2CCCCC2 | 554.35 | 258.06 | JOBACK | JOBACK | 0 | 0 | 0 | 0 | 0 | 10 | 0 | 0 | 0 | 0 | 1 | 0 | 0 | 0 | 0 | 0 | 0 | 0 | 3
54823-98-2 | 41201 | CC1CCC(CC1)C2CCC(CC2)C | 549.68 | 253.82 | JOBACK | JOBACK | 0 | 0 | 0 | 0 | 0 | 8 | 0 | 0 | 0 | 0 | 2 | 0 | 0 | 0 | 0 | 0 | 0 | 0 | 4
54824-04-3 | 143210 | CC1CCCCC1CC2CCCCC2 | 554.35 | 258.06 | JOBACK | JOBACK | 0 | 0 | 0 | 0 | 0 | 10 | 0 | 0 | 0 | 0 | 1 | 0 | 0 | 0 | 0 | 0 | 0 | 0 | 3
54833-23-7 | 41208 | CCCCCCCCCCC(C)CCCCCCCCC | 679.64 | 269.35658 | JOBACK | WEBBOOK | 0 | 0 | 0 | 0 | 0 | 17 | 0 | 0 | 0 | 0 | 3 | 0 | 0 | 0 | 0 | 0 | 0 | 0 | 1
54833-30-6 | 143212 | CCCCC(C1CCCCC1)C2CCCCC2 | 581 | 288.44 | JOBACK | JOBACK | 0 | 0 | 0 | 0 | 0 | 13 | 0 | 0 | 0 | 0 | 1 | 0 | 0 | 0 | 0 | 0 | 0 | 0 | 3
54833-31-7 | 143213 | C1CCC(CC1)CCCCCC2CCCCC2 | 596.66963 | 259.54 | WEBBOOK | WEBBOOK | 0 | 0 | 0 | 0 | 0 | 15 | 0 | 0 | 0 | 0 | 0 | 0 | 0 | 0 | 0 | 0 | 0 | 0 | 2
54833-34-0 | 143214 | CCC(CC1CCCCC1)CC2CCCCC2 | 579.3 | 281.11 | WEBBOOK | JOBACK | 0 | 0 | 0 | 0 | 0 | 13 | 0 | 0 | 0 | 0 | 1 | 0 | 0 | 0 | 0 | 0 | 0 | 0 | 3
54833-48-6 | 41209 | CCC(C)CCCCC(C)CCCC(C)CCCC(C)C | 678.32 | 266.43 | JOBACK | JOBACK | 0 | 0 | 0 | 0 | 0 | 11 | 0 | 0 | 0 | 0 | 6 | 0 | 0 | 0 | 0 | 0 | 0 | 0 | 4
54839-24-6 | 171378 | CCOCC(C)OC(=O)C | 432.15 | 218.21 | JOBACK | JOBACK | 0 | 0 | 1 | 0 | 0 | 2 | 0 | 0 | 0 | 0 | 3 | 1 | 0 | 0 | 0 | 0 | 0 | 0 | 1
54839-25-7 | 108262 | CC(C)OCC(C)OC(=O)C | 462.4 | 214.48 | JOBACK | JOBACK | 0 | 0 | 1 | 0 | 0 | 1 | 0 | 0 | 0 | 0 | 4 | 1 | 0 | 0 | 0 | 0 | 0 | 0 | 2
54843-13-9 | 521546 | CCOC(=O)C(=CO)C | 491.32 | 241.49 | JOBACK | JOBACK | 0 | 0 | 1 | 0 | 0 | 1 | 1 | 0 | 0 | 0 | 2 | 0 | 1 | 0 | 0 | 0 | 0 | 1 | 1
54852-73-2 | 345919 | CCOC1=CC=CC(=C1)C2=CC=CC=C2 | 578.15 | 308.15 | JOBACK | JOBACK | 0 | 0 | 0 | 0 | 2 | 1 | 0 | 0 | 0 | 0 | 1 | 1 | 0 | 0 | 0 | 0 | 0 | 0 | 0
5487-60-5 | 523485 | CCC(C)OC(=O)C(C)(C)C | 460.07 | 220.94 | JOBACK | JOBACK | 0 | 0 | 1 | 0 | 0 | 1 | 0 | 0 | 0 | 0 | 5 | 0 | 0 | 0 | 0 | 0 | 0 | 1 | 1
54889-55-3 | 583073 | CCCCCCC1=CC2=C(CCC2)C=C1 | 565.25 | 239.15 | YAWS | JOBACK | 0 | 0 | 0 | 0 | 1 | 8 | 0 | 0 | 0 | 0 | 1 | 0 | 0 | 0 | 0 | 0 | 0 | 0 | 0
54890-00-5 | 143219 | CCCC(C1CCCCC1)C2CCCCC2 | 565.80945 | 262.69 | WEBBOOK | WEBBOOK | 0 | 0 | 0 | 0 | 0 | 12 | 0 | 0 | 0 | 0 | 1 | 0 | 0 | 0 | 0 | 0 | 0 | 0 | 3
54890-01-6 | 143220 | CCC(CC1CCCCC1)C2CCCCC2 | 604.34 | 269.84 | JOBACK | JOBACK | 0 | 0 | 0 | 0 | 0 | 12 | 0 | 0 | 0 | 0 | 1 | 0 | 0 | 0 | 0 | 0 | 0 | 0 | 3
54890-02-7 | 143221 | CCC(C)(C1CCCCC1)C2CCCCC2 | 575.3 | 288.53 | JOBACK | JOBACK | 0 | 0 | 0 | 0 | 0 | 11 | 0 | 0 | 0 | 0 | 2 | 0 | 0 | 0 | 0 | 0 | 0 | 1 | 2
54892-13-6 | 71441632 | CCCCCCCCCCCCCCC(C)(CCC)O | 723.27 | 289 | JOBACK | JOBACK | 0 | 0 | 0 | 0 | 0 | 15 | 1 | 0 | 0 | 0 | 3 | 0 | 0 | 0 | 0 | 0 | 0 | 1 | 0
54929-09-8 | 143225 | CC(C)COC1=CC=C(C=C1)OC | 527.34 | 282.13 | JOBACK | JOBACK | 0 | 0 | 0 | 0 | 1 | 1 | 0 | 0 | 0 | 0 | 3 | 2 | 0 | 0 | 0 | 0 | 0 | 0 | 1
54929-10-1 | 143226 | COC1=CC=C(C=C1)OCC2CC2 | 534.52 | 315.07 | JOBACK | JOBACK | 0 | 0 | 0 | 0 | 1 | 3 | 0 | 0 | 0 | 0 | 1 | 2 | 0 | 0 | 0 | 0 | 0 | 0 | 1
54934-88-2 | 143229 | CCCC1CCCCC1C2CCCCC2 | 577.23 | 269.33 | JOBACK | JOBACK | 0 | 0 | 0 | 0 | 0 | 11 | 0 | 0 | 0 | 0 | 1 | 0 | 0 | 0 | 0 | 0 | 0 | 0 | 3
54934-90-6 | 143230 | CC(C)(C1CCCCC1)C2CCCCC2 | 559.4 | 288.76 | WEBBOOK | WEBBOOK | 0 | 0 | 0 | 0 | 0 | 10 | 0 | 0 | 0 | 0 | 2 | 0 | 0 | 0 | 0 | 0 | 0 | 1 | 2
54934-91-7 | 143231 | CCC(C1CCCCC1)C2CCCCC2 | 555.85831 | 247.19947 | WEBBOOK | WEBBOOK | 0 | 0 | 0 | 0 | 0 | 11 | 0 | 0 | 0 | 0 | 1 | 0 | 0 | 0 | 0 | 0 | 0 | 0 | 3
54934-92-8 | 41236 | CCC1CCCCC1CC2CCCCC2 | 577.23 | 269.33 | JOBACK | JOBACK | 0 | 0 | 0 | 0 | 0 | 11 | 0 | 0 | 0 | 0 | 1 | 0 | 0 | 0 | 0 | 0 | 0 | 0 | 3
54934-94-0 | 143232 | CCC1CCC(CC1)CC2CCCCC2 | 577.23 | 269.33 | JOBACK | JOBACK | 0 | 0 | 0 | 0 | 0 | 11 | 0 | 0 | 0 | 0 | 1 | 0 | 0 | 0 | 0 | 0 | 0 | 0 | 3
54950-20-8 | 108645 | COC(=O)CC(=O)C1=CN=CC=C1 | 597.99 | 315.15 | JOBACK | JOBACK | 0 | 1 | 1 | 0 | 0 | 1 | 0 | 0 | 0 | 0 | 1 | 0 | 0 | 1 | 0 | 0 | 0 | 0 | 0
54964-82-8 | 521556 | CCCCC(C)CCCC(C)CCCC(C)CCCC(C)C | 701.2 | 277.7 | JOBACK | JOBACK | 0 | 0 | 0 | 0 | 0 | 12 | 0 | 0 | 0 | 0 | 6 | 0 | 0 | 0 | 0 | 0 | 0 | 0 | 4
54964-83-9 | 41260 | CCCCCCCCC1CCCC2C1C(CCC2C)C | 673.75 | 324.24 | JOBACK | JOBACK | 0 | 0 | 0 | 0 | 0 | 12 | 0 | 0 | 0 | 0 | 3 | 0 | 0 | 0 | 0 | 0 | 0 | 0 | 5
54964-85-1 | 281839 | CCCCCCCCC1CC2CC(CCC2CC1C)C | 673.75 | 324.24 | JOBACK | JOBACK | 0 | 0 | 0 | 0 | 0 | 12 | 0 | 0 | 0 | 0 | 3 | 0 | 0 | 0 | 0 | 0 | 0 | 0 | 5
54965-61-6 | 41262 | CC(C)C1CCC(CC1)CC2CCCCC2 | 599.67 | 265.6 | JOBACK | JOBACK | 0 | 0 | 0 | 0 | 0 | 10 | 0 | 0 | 0 | 0 | 2 | 0 | 0 | 0 | 0 | 0 | 0 | 0 | 4
5498-70-4 | 138523 | CN1CCCCCCCCCCCC1=O | 627.14 | 327.46 | JOBACK | JOBACK | 0 | 0 | 0 | 0 | 0 | 11 | 0 | 0 | 0 | 1 | 1 | 0 | 0 | 0 | 0 | 0 | 0 | 1 | 0
55-93-6 | 5937 | CC(CCC(C)OS(=O)(=O)C)OS(=O)(=O)C | 780.72 | 317.65 | JOBACK | JOBACK | 0 | 0 | 0 | 0 | 0 | 2 | 0 | 0 | 0 | 0 | 4 | 2 | 0 | 0 | 2 | 0 | 0 | 0 | 2
5500-21-0 | 79637 | C1CC1C#N | 408.25 | 217.77 | YAWS | JOBACK | 0 | 0 | 0 | 1 | 0 | 2 | 0 | 0 | 0 | 0 | 0 | 0 | 0 | 0 | 0 | 0 | 0 | 0 | 1
55000-52-7 | 41282 | CCCCCCC(C)CCCC(C)CCCC(C)C | 633 | 258.89 | JOBACK | JOBACK | 0 | 0 | 0 | 0 | 0 | 11 | 0 | 0 | 0 | 0 | 5 | 0 | 0 | 0 | 0 | 0 | 0 | 0 | 3
55030-20-1 | 143243 | CCCCCC(C1CCCCC1)C2CCCCC2 | 589 | 279.22 | JOBACK | WEBBOOK | 0 | 0 | 0 | 0 | 0 | 14 | 0 | 0 | 0 | 0 | 1 | 0 | 0 | 0 | 0 | 0 | 0 | 0 | 3
55030-21-2 | 143244 | CCCC(CC1CCCCC1)CC2CCCCC2 | 589.3 | 292.38 | JOBACK | JOBACK | 0 | 0 | 0 | 0 | 0 | 14 | 0 | 0 | 0 | 0 | 1 | 0 | 0 | 0 | 0 | 0 | 0 | 0 | 3
55030-62-1 | 41306 | CCCCCC(C)CCCC(C)CCC | 541.92 | 228.81 | JOBACK | JOBACK | 0 | 0 | 0 | 0 | 0 | 9 | 0 | 0 | 0 | 0 | 4 | 0 | 0 | 0 | 0 | 0 | 0 | 0 | 2
55044-10-5 | 271334 | CCCCCCCCCCCCCC(CCC)CCC | 656.76 | 268.34334 | JOBACK | WEBBOOK | 0 | 0 | 0 | 0 | 0 | 16 | 0 | 0 | 0 | 0 | 3 | 0 | 0 | 0 | 0 | 0 | 0 | 0 | 1
55045-09-5 | 246301 | CCCCCCC(CCC)CCCCCC | 565.24 | 255.08 | JOBACK | JOBACK | 0 | 0 | 0 | 0 | 0 | 12 | 0 | 0 | 0 | 0 | 3 | 0 | 0 | 0 | 0 | 0 | 0 | 0 | 1
55045-11-9 | 41310 | CCCCCCCCC(CCC)CCCC | 565.24 | 255.08 | JOBACK | JOBACK | 0 | 0 | 0 | 0 | 0 | 12 | 0 | 0 | 0 | 0 | 3 | 0 | 0 | 0 | 0 | 0 | 0 | 0 | 1
55045-14-2 | 41311 | CCCCCCCCCCC(CC)CCC | 565.24 | 255.08 | JOBACK | JOBACK | 0 | 0 | 0 | 0 | 0 | 12 | 0 | 0 | 0 | 0 | 3 | 0 | 0 | 0 | 0 | 0 | 0 | 0 | 1
5505-84-0 | 79645 | CC1CCC(CC1)C(C)(C)CC(=O)C | 562.56 | 291.76 | JOBACK | JOBACK | 0 | 1 | 0 | 0 | 0 | 5 | 0 | 0 | 0 | 0 | 4 | 0 | 0 | 0 | 0 | 0 | 0 | 1 | 2
55066-43-8 | 6437404 | CC(=CCC/C(=C/COC(=O)C=C(C)C)/C)C | 420.65 | 244.02 | YAWS | JOBACK | 0 | 0 | 1 | 0 | 0 | 3 | 0 | 0 | 0 | 0 | 5 | 0 | 3 | 0 | 0 | 0 | 0 | 3 | 3
55066-45-0 | 108311 | CC(CCC1=CC=CC=C1)(C=C)O | 586.47 | 312.9 | JOBACK | JOBACK | 0 | 0 | 0 | 0 | 1 | 3 | 1 | 0 | 0 | 0 | 1 | 0 | 1 | 0 | 0 | 0 | 0 | 1 | 1
551-11-1 | 5280363 | CCCCC[C@@H](/C=C/[C@H]1[C@@H](C[C@@H]([C@@H]1C/C=C\CCCC(=O)O)O)O)O | 1088.4 | 303.15 | JOBACK | WIKIDATA | 0 | 0 | 0 | 0 | 0 | 9 | 3 | 0 | 1 | 0 | 1 | 0 | 2 | 0 | 0 | 0 | 0 | 0 | 9
5510-99-6 | 21685 | CCC(C)C1=C(C(=CC=C1)C(C)CC)O | 530.65 | 231.15 | YAWS | WIKIDATA | 0 | 0 | 0 | 0 | 1 | 2 | 1 | 0 | 0 | 0 | 4 | 0 | 0 | 0 | 0 | 0 | 0 | 0 | 2
55107-14-7 | 99597 | CC(C)(C)C(=O)CC(=O)OC | 491.5 | 274.6 | JOBACK | JOBACK | 0 | 1 | 1 | 0 | 0 | 1 | 0 | 0 | 0 | 0 | 4 | 0 | 0 | 0 | 0 | 0 | 0 | 1 | 0
55124-79-3 | 296566 | CCCCCCCCC(CCCCCC)CCCCCCCC | 725.4 | 253.7529 | JOBACK | WEBBOOK | 0 | 0 | 0 | 0 | 0 | 19 | 0 | 0 | 0 | 0 | 3 | 0 | 0 | 0 | 0 | 0 | 0 | 0 | 1
55124-80-6 | 41329 | CCCCCC(C)CCCC(C)CCCC(C)CCCC(C)C | 724.08 | 288.97 | JOBACK | JOBACK | 0 | 0 | 0 | 0 | 0 | 13 | 0 | 0 | 0 | 0 | 6 | 0 | 0 | 0 | 0 | 0 | 0 | 0 | 4
55191-36-1 | 296565 | CCCCCCCCCCCC(CCCCCCC)C1=CC=C(C=C1)C | 825.7 | 281.85 | JOBACK | WEBBOOK | 0 | 0 | 0 | 0 | 1 | 16 | 0 | 0 | 0 | 0 | 3 | 0 | 0 | 0 | 0 | 0 | 0 | 0 | 1
55191-63-4 | 296572 | CCCCCCCCCCCCCCCC1=CC=CC2=CC=CC=C21 | 822.24 | 314.75 | JOBACK | WEBBOOK | 0 | 0 | 0 | 0 | 2 | 14 | 0 | 0 | 0 | 0 | 1 | 0 | 0 | 0 | 0 | 0 | 0 | 0 | 0
55194-05-3 | 108317 | CCCCCCCCCCCC(=O)OC(C)CCCC | 669.22 | 319.95 | JOBACK | JOBACK | 0 | 0 | 1 | 0 | 0 | 13 | 0 | 0 | 0 | 0 | 3 | 0 | 0 | 0 | 0 | 0 | 0 | 0 | 1
55195-24-9 | 108318 | CCCCCCCCCC(=O)OC(C)CC | 577.7 | 274.87 | JOBACK | JOBACK | 0 | 0 | 1 | 0 | 0 | 9 | 0 | 0 | 0 | 0 | 3 | 0 | 0 | 0 | 0 | 0 | 0 | 0 | 1
552-41-0 | 11092 | CC(=O)C1=C(C=C(C=C1)OC)O | 594.09 | 325.65 | JOBACK | WIKIDATA | 0 | 1 | 0 | 0 | 1 | 0 | 1 | 0 | 0 | 0 | 2 | 1 | 0 | 0 | 0 | 0 | 0 | 0 | 0
55230-25-6 | 521593 | CC1C=CCCO1 | 375.7 | 192.09 | WEBBOOK | JOBACK | 0 | 0 | 0 | 0 | 0 | 2 | 0 | 0 | 0 | 0 | 1 | 1 | 1 | 0 | 0 | 0 | 0 | 0 | 3
5524-05-0 | 22227 | C[C@@H]1CC[C@H](CC1=O)C(=C)C | 507.66 | 258.1 | JOBACK | JOBACK | 0 | 1 | 0 | 0 | 0 | 4 | 0 | 0 | 0 | 0 | 2 | 0 | 1 | 0 | 0 | 0 | 0 | 1 | 2
55255-74-8 | 293361 | CCCCCCCCCCCCCC(CC1CCCCC1)CC2CCCCC2 | 878.9 | 274.9 | JOBACK | JOBACK | 0 | 0 | 0 | 0 | 0 | 24 | 0 | 0 | 0 | 0 | 1 | 0 | 0 | 0 | 0 | 0 | 0 | 0 | 3
55256-07-0 | 271338 | CCCCCCCCCCCCCCCCCC(CCCCCCCCCCCCCCCC)CCCCCCCCCCCCCCCC | 1343.16 | 317 | JOBACK | JOBACK | 0 | 0 | 0 | 0 | 0 | 46 | 0 | 0 | 0 | 0 | 3 | 0 | 0 | 0 | 0 | 0 | 0 | 0 | 1
55282-10-5 | 293362 | CCCCCCCCCCC(CCCCCCCCCC)CC(C)(C)C | 790.81 | 252.15157 | JOBACK | WEBBOOK | 0 | 0 | 0 | 0 | 0 | 19 | 0 | 0 | 0 | 0 | 5 | 0 | 0 | 0 | 0 | 0 | 0 | 1 | 1
55282-13-8 | 292293 | CCCCC(CCCC)CCCCCCCCC(CCCC)CCCC | 793.6 | 278.85157 | JOBACK | WEBBOOK | 0 | 0 | 0 | 0 | 0 | 20 | 0 | 0 | 0 | 0 | 4 | 0 | 0 | 0 | 0 | 0 | 0 | 0 | 2
55282-14-9 | 291309 | CCCCCCCCCCCCCC(CCCC)CCCCCCCC | 794.04 | 274.45114 | JOBACK | WEBBOOK | 0 | 0 | 0 | 0 | 0 | 22 | 0 | 0 | 0 | 0 | 3 | 0 | 0 | 0 | 0 | 0 | 0 | 0 | 1
55282-15-0 | 291310 | CCCCCCCCCCCCCCCC(CCCC)CCCCCC | 794.04 | 276.35114 | JOBACK | WEBBOOK | 0 | 0 | 0 | 0 | 0 | 22 | 0 | 0 | 0 | 0 | 3 | 0 | 0 | 0 | 0 | 0 | 0 | 0 | 1
55282-16-1 | 143267 | CCCCCCCCCCCCCCCCCC(CCCC)CCCC | 794.04 | 294 | JOBACK | WEBBOOK | 0 | 0 | 0 | 0 | 0 | 22 | 0 | 0 | 0 | 0 | 3 | 0 | 0 | 0 | 0 | 0 | 0 | 0 | 1
55282-17-2 | 294709 | CCCCCCCCCCCCCCCCCCCCCC(CC)CC | 794.04 | 303.2529 | JOBACK | WEBBOOK | 0 | 0 | 0 | 0 | 0 | 22 | 0 | 0 | 0 | 0 | 3 | 0 | 0 | 0 | 0 | 0 | 0 | 0 | 1
55282-27-4 | 298664 | CCCCCCCCCC(CC)(CCCCCCC)CCCCCCCC | 814.13 | 193 | JOBACK | WEBBOOK | 0 | 0 | 0 | 0 | 0 | 22 | 0 | 0 | 0 | 0 | 4 | 0 | 0 | 0 | 0 | 0 | 0 | 1 | 0
55282-29-6 | 521602 | CCCCCCCCC(CCCCC)(CCCCCC)CCCCCCC | 814.13 | 198 | JOBACK | JOBACK | 0 | 0 | 0 | 0 | 0 | 22 | 0 | 0 | 0 | 0 | 4 | 0 | 0 | 0 | 0 | 0 | 0 | 1 | 0
553-60-6 | 68379 | CC(C)OC(=O)C1=CN=CC=C1 | 543.68 | 316.48 | JOBACK | JOBACK | 0 | 0 | 1 | 0 | 0 | 0 | 0 | 0 | 0 | 0 | 2 | 0 | 0 | 1 | 0 | 0 | 0 | 0 | 1
553-86-6 | 68382 | C1C2=CC=CC=C2OC1=O | 522.15 | 323.15 | JOBACK | WIKIDATA | 0 | 0 | 1 | 0 | 1 | 1 | 0 | 0 | 0 | 0 | 0 | 0 | 0 | 0 | 0 | 0 | 0 | 0 | 0
553-90-2 | 11120 | COC(=O)C(=O)OC | 436.55 | 325.15 | YAWS | WIKIDATA | 0 | 0 | 2 | 0 | 0 | 0 | 0 | 0 | 0 | 0 | 2 | 0 | 0 | 0 | 0 | 0 | 0 | 0 | 0
5530-96-1 | 138530 | C1C2C=CC1C3C2C=CC3=O | 514.36 | 318.26 | JOBACK | JOBACK | 0 | 1 | 0 | 0 | 0 | 1 | 0 | 0 | 0 | 0 | 0 | 0 | 2 | 0 | 0 | 0 | 0 | 0 | 8
55305-37-8 | 6437394 | CCCC/C=C/CCCCCCOC1CCCCO1 | 661.64 | 332.45 | JOBACK | JOBACK | 0 | 0 | 0 | 0 | 0 | 13 | 0 | 0 | 0 | 0 | 1 | 2 | 1 | 0 | 0 | 0 | 0 | 0 | 3
5531-30-6 | 138531 | CC(C)(CC1CCCCC1)O | 536.9 | 273.08 | JOBACK | JOBACK | 0 | 0 | 0 | 0 | 0 | 6 | 1 | 0 | 0 | 0 | 2 | 0 | 0 | 0 | 0 | 0 | 0 | 1 | 1
5531-65-7 | 79659 | CCCCCCCCCCCCCCCCCC(=O)OCC1=CC=CC=C1 | 856.5 | 318.95 | JOBACK | JOBACK | 0 | 0 | 1 | 0 | 1 | 17 | 0 | 0 | 0 | 0 | 1 | 0 | 0 | 0 | 0 | 0 | 0 | 0 | 0
55319-83-0 | 291312 | CCCCCCCCCCCCCC(CCCCCCCC)CCCCCCCC | 885.56 | 281.8 | JOBACK | WEBBOOK | 0 | 0 | 0 | 0 | 0 | 26 | 0 | 0 | 0 | 0 | 3 | 0 | 0 | 0 | 0 | 0 | 0 | 0 | 1
5532-86-5 | 79660 | C1=CC=C(C=C1)COC(=O)C#N | 592.5 | 324.93 | JOBACK | JOBACK | 0 | 0 | 1 | 1 | 1 | 1 | 0 | 0 | 0 | 0 | 0 | 0 | 0 | 0 | 0 | 0 | 0 | 0 | 0
55320-06-4 | 143269 | CCCCCCCCCCC(CCCCCCCCCC)CCCCCCCCCC | 908.44 | 282.34993 | JOBACK | WEBBOOK | 0 | 0 | 0 | 0 | 0 | 27 | 0 | 0 | 0 | 0 | 3 | 0 | 0 | 0 | 0 | 0 | 0 | 0 | 1
55320-40-6 | 138810 | C1CC2C=CC1CC2O | 491.33 | 266.1 | JOBACK | JOBACK | 0 | 0 | 0 | 0 | 0 | 3 | 1 | 0 | 0 | 0 | 0 | 0 | 1 | 0 | 0 | 0 | 0 | 0 | 5
55332-01-9 | 143271 | CC1CC2CCCCC2CC1=O | 544.99 | 299.51 | JOBACK | JOBACK | 0 | 1 | 0 | 0 | 0 | 6 | 0 | 0 | 0 | 0 | 1 | 0 | 0 | 0 | 0 | 0 | 0 | 0 | 3
55333-99-8 | 292289 | CCCCCCCCCCCCCC(CCCCCC)CCCCCC | 794.04 | 283.35157 | JOBACK | WEBBOOK | 0 | 0 | 0 | 0 | 0 | 22 | 0 | 0 | 0 | 0 | 3 | 0 | 0 | 0 | 0 | 0 | 0 | 0 | 1
55334-09-3 | 296266 | CCCCCCCCCCCC(C1CCC(CC1)C)C2CCC(CC2)C | 823.8 | 238 | JOBACK | WEBBOOK | 0 | 0 | 0 | 0 | 0 | 18 | 0 | 0 | 0 | 0 | 3 | 0 | 0 | 0 | 0 | 0 | 0 | 0 | 5
55334-11-7 | 291314 | CCCCCCCCCCCCCCCCC1CCCC1C2CCCC2 | 820.37 | 291.9 | JOBACK | WEBBOOK | 0 | 0 | 0 | 0 | 0 | 22 | 0 | 0 | 0 | 0 | 1 | 0 | 0 | 0 | 0 | 0 | 0 | 0 | 3
55334-20-8 | 296270 | CCCCCCCCCCC1CCC(CC1)CCCCCCCCCC | 809.36 | 322.7 | JOBACK | JOBACK | 0 | 0 | 0 | 0 | 0 | 22 | 0 | 0 | 0 | 0 | 2 | 0 | 0 | 0 | 0 | 0 | 0 | 0 | 2
55334-57-1 | 294750 | C1=CC=C(C=C1)CCC(=CCC2=CC=CC=C2)CCC3=CC=CC=C3 | 855.68 | 241.5 | JOBACK | WEBBOOK | 0 | 0 | 0 | 0 | 3 | 5 | 0 | 0 | 0 | 0 | 0 | 0 | 1 | 0 | 0 | 0 | 0 | 1 | 1
55370-32-6 | 143272 | CCOC(=C)C(=C)OCC | 420.6 | 192.94 | JOBACK | JOBACK | 0 | 0 | 0 | 0 | 0 | 4 | 0 | 0 | 0 | 0 | 2 | 2 | 2 | 0 | 0 | 0 | 0 | 2 | 0
55373-86-9 | 291311 | CCCCCCCCCCCCCCCC(CCCCCC)CCCCCC | 839.8 | 292.45114 | JOBACK | WEBBOOK | 0 | 0 | 0 | 0 | 0 | 24 | 0 | 0 | 0 | 0 | 3 | 0 | 0 | 0 | 0 | 0 | 0 | 0 | 1
55373-89-2 | 41431 | CCCCCCCCCCCCCCCCCCCCCCCCC(=O)OC | 852.7 | 331.65 | JOBACK | WEBBOOK | 0 | 0 | 1 | 0 | 0 | 23 | 0 | 0 | 0 | 0 | 2 | 0 | 0 | 0 | 0 | 0 | 0 | 0 | 0
554-12-1 | 11124 | CCC(=O)OC | 351.75 | 185.15 | CRC_ORG | WEBBOOK | 0 | 0 | 1 | 0 | 0 | 1 | 0 | 0 | 0 | 0 | 2 | 0 | 0 | 0 | 0 | 0 | 0 | 0 | 0
554-59-6 | 79043 | CC1CCC2C(C1)C2(C)C | 438.65 | 250.24 | YAWS | JOBACK | 0 | 0 | 0 | 0 | 0 | 3 | 0 | 0 | 0 | 0 | 3 | 0 | 0 | 0 | 0 | 0 | 0 | 1 | 3
55401-55-3 | 41440 | CCCCCCCCCCCC(CCCCCCCCCC)CCCCCCCCCC | 931.32 | 274.2 | JOBACK | WEBBOOK | 0 | 0 | 0 | 0 | 0 | 28 | 0 | 0 | 0 | 0 | 3 | 0 | 0 | 0 | 0 | 0 | 0 | 0 | 1
55401-64-4 | 5363239 | CCCCCCCC/C=C\CCCCCCCC(=O)OCC(COC(=O)C)OC(=O)C | 949.98 | 254.85 | JOBACK | JOBACK | 0 | 0 | 3 | 0 | 0 | 16 | 0 | 0 | 0 | 0 | 3 | 0 | 1 | 0 | 0 | 0 | 0 | 0 | 3
55401-76-8 | 298069 | CCCCCCCCCCCCCCCC(C1CCCC1)C2CCCC2 | 824.6 | 285.3 | JOBACK | WEBBOOK | 0 | 0 | 0 | 0 | 0 | 22 | 0 | 0 | 0 | 0 | 1 | 0 | 0 | 0 | 0 | 0 | 0 | 0 | 3
5541-69-5 | 3654918 | C=CCC1=C(C2=C(C=CC=N2)C=C1)O | 413.65 | 319.15 | YAWS | WIKIDATA | 0 | 0 | 0 | 0 | 1 | 2 | 1 | 0 | 0 | 0 | 0 | 0 | 1 | 1 | 0 | 0 | 0 | 0 | 1
55418-52-5 | 62098 | CC(=O)CCC1=CC2=C(C=C1)OCO2 | 607.1 | 328.15 | JOBACK | JOBACK | 0 | 1 | 0 | 0 | 1 | 3 | 0 | 0 | 0 | 0 | 1 | 2 | 0 | 0 | 0 | 0 | 0 | 0 | 0
55429-35-1 | 294747 | C1CCC(C1)CCCC(CCCC2CCCC2)CCCC3CCCC3 | 817 | 249.45175 | JOBACK | WEBBOOK | 0 | 0 | 0 | 0 | 0 | 21 | 0 | 0 | 0 | 0 | 0 | 0 | 0 | 0 | 0 | 0 | 0 | 0 | 4
55429-83-9 | 296567 | CCCCCCCCCCCCCCCCCC(CCCCCCCC)CCCCCCCC | 977.08 | 296 | JOBACK | JOBACK | 0 | 0 | 0 | 0 | 0 | 30 | 0 | 0 | 0 | 0 | 3 | 0 | 0 | 0 | 0 | 0 | 0 | 0 | 1
55444-65-0 | 6437407 | CC/C=C\CC(OC)OC | 431.2 | 204.3 | JOBACK | JOBACK | 0 | 0 | 0 | 0 | 0 | 2 | 0 | 0 | 0 | 0 | 3 | 2 | 1 | 0 | 0 | 0 | 0 | 0 | 3
55470-98-9 | 298665 | CCCCCCCCCCC(CCCCCCC)(CCCCCCCC)CCCCCCCCC | 997.17 | 200 | JOBACK | WEBBOOK | 0 | 0 | 0 | 0 | 0 | 30 | 0 | 0 | 0 | 0 | 4 | 0 | 0 | 0 | 0 | 0 | 0 | 1 | 0
55497-53-5 | 108340 | CC=CC=C1C(=CCCC1(C)C)C | 531.77 | 286.11 | JOBACK | JOBACK | 0 | 0 | 0 | 0 | 0 | 2 | 0 | 0 | 0 | 0 | 4 | 0 | 3 | 0 | 0 | 0 | 0 | 3 | 4
55499-04-2 | 41461 | CCCCCCC(C)C(C)(C)C | 470.49 | 212.42 | JOBACK | JOBACK | 0 | 0 | 0 | 0 | 0 | 5 | 0 | 0 | 0 | 0 | 5 | 0 | 0 | 0 | 0 | 0 | 0 | 1 | 1
555-10-2 | 11142 | CC(C)C1CCC(=C)C=C1 | 444.65 | 209.28 | JOBACK | JOBACK | 0 | 0 | 0 | 0 | 0 | 3 | 0 | 0 | 0 | 0 | 2 | 0 | 2 | 0 | 0 | 0 | 0 | 1 | 4
555-43-1 | 11146 | CCCCCCCCCCCCCCCCCC(=O)OCC(COC(=O)CCCCCCCCCCCCCCCCC)OC(=O)CCCCCCCCCCCCCCCCC | 1677.98 | 328.15 | JOBACK | JOBACK | 0 | 0 | 3 | 0 | 0 | 50 | 0 | 0 | 0 | 0 | 3 | 0 | 0 | 0 | 0 | 0 | 0 | 0 | 1
555-45-3 | 11148 | CCCCCCCCCCCCCC(=O)OCC(COC(=O)CCCCCCCCCCCCC)OC(=O)CCCCCCCCCCCCC | 858.15 | 329.65 | CRC_ORG | JOBACK | 0 | 0 | 3 | 0 | 0 | 38 | 0 | 0 | 0 | 0 | 3 | 0 | 0 | 0 | 0 | 0 | 0 | 0 | 1
55505-23-2 | 18728280 | CC(C)C(C)(C)CO | 429.73095 | 216.89 | WEBBOOK | JOBACK | 0 | 0 | 0 | 0 | 0 | 1 | 1 | 0 | 0 | 0 | 4 | 0 | 0 | 0 | 0 | 0 | 0 | 1 | 1
55505-24-3 | 23381140 | CC(C)CC(CO)C(C)C | 460.15 | 207.01 | JOBACK | JOBACK | 0 | 0 | 0 | 0 | 0 | 2 | 1 | 0 | 0 | 0 | 4 | 0 | 0 | 0 | 0 | 0 | 0 | 0 | 3
55505-28-7 | 103950 | CC(C)CCCCCCCCO | 543.02 | 259.55 | JOBACK | JOBACK | 0 | 0 | 0 | 0 | 0 | 8 | 1 | 0 | 0 | 0 | 2 | 0 | 0 | 0 | 0 | 0 | 0 | 0 | 1
55517-73-2 | 296263 | CCCCCCCCCCCCCC(CCCCCCCCCCCC)CCCCCCCCCCCC | 1068.6 | 286.9 | JOBACK | WEBBOOK | 0 | 0 | 0 | 0 | 0 | 34 | 0 | 0 | 0 | 0 | 3 | 0 | 0 | 0 | 0 | 0 | 0 | 0 | 1
55517-75-4 | 296265 | CCCCCCCCCCCCCCCCC(CCCCCCCCCCCCCCCC)C1CCCCC1 | 1111.03 | 297.95 | JOBACK | JOBACK | 0 | 0 | 0 | 0 | 0 | 35 | 0 | 0 | 0 | 0 | 2 | 0 | 0 | 0 | 0 | 0 | 0 | 0 | 2
55517-89-0 | 296262 | CCCCCCCCCCCCC(CCCCCCCCCCC)CCCCCCCCCCCC | 1022.84 | 282.9 | JOBACK | WEBBOOK | 0 | 0 | 0 | 0 | 0 | 32 | 0 | 0 | 0 | 0 | 3 | 0 | 0 | 0 | 0 | 0 | 0 | 0 | 1
55521-27-2 | 296264 | CCCCCCCCCCCCCCC(CCCCCCCCCCCCCC)C1CCCCC1 | 1019.51 | 285.75 | JOBACK | WEBBOOK | 0 | 0 | 0 | 0 | 0 | 31 | 0 | 0 | 0 | 0 | 2 | 0 | 0 | 0 | 0 | 0 | 0 | 0 | 2
55546-11-7 | 108345 | CC1CCOC(O1)C=C(C)C | 478.34 | 228.43 | JOBACK | JOBACK | 0 | 0 | 0 | 0 | 0 | 2 | 0 | 0 | 0 | 0 | 3 | 2 | 1 | 0 | 0 | 0 | 0 | 1 | 3
55554-08-0 | 521652 | CCCCCCCCCCC(C)C(=O)OC | 523 | 274.87 | YAWS | JOBACK | 0 | 0 | 1 | 0 | 0 | 9 | 0 | 0 | 0 | 0 | 3 | 0 | 0 | 0 | 0 | 0 | 0 | 0 | 1
55554-09-1 | 41465 | CCCCCCCCCCCCC(C)C(=O)OC | 411 | 297.41 | JOBACK | JOBACK | 0 | 0 | 1 | 0 | 0 | 11 | 0 | 0 | 0 | 0 | 3 | 0 | 0 | 0 | 0 | 0 | 0 | 0 | 1
55563-72-9 | 10942788 | COCCC(=O)C1=CC=CC=C1 | 531.37 | 301.04 | JOBACK | JOBACK | 0 | 1 | 0 | 0 | 1 | 2 | 0 | 0 | 0 | 0 | 1 | 1 | 0 | 0 | 0 | 0 | 0 | 0 | 0
5557-31-3 | 5364599 | CCCCCCCC/C=C/CCCCCCCC | 615.6 | 287.54 | JOBACK | JOBACK | 0 | 0 | 0 | 0 | 0 | 14 | 0 | 0 | 0 | 0 | 2 | 0 | 1 | 0 | 0 | 0 | 0 | 0 | 2
5557-98-2 | 521663 | CC(C)CCC=C(C)C | 409 | 157.15 | WEBBOOK | JOBACK | 0 | 0 | 0 | 0 | 0 | 2 | 0 | 0 | 0 | 0 | 4 | 0 | 1 | 0 | 0 | 0 | 0 | 1 | 2
5558-29-2 | 249722 | CC(C)C(C#N)C1=CC=CC=C1 | 579.16 | 275.14 | JOBACK | JOBACK | 0 | 0 | 0 | 1 | 1 | 0 | 0 | 0 | 0 | 0 | 2 | 0 | 0 | 0 | 0 | 0 | 0 | 0 | 2
5558-31-6 | 138533 | CC(C)CC(C#N)C1=CC=CC=C1 | 602.04 | 286.41 | JOBACK | JOBACK | 0 | 0 | 0 | 1 | 1 | 1 | 0 | 0 | 0 | 0 | 2 | 0 | 0 | 0 | 0 | 0 | 0 | 0 | 2
5558-78-1 | 138534 | CCCC(C#N)C1=CC=CC=C1 | 579.6 | 290.14 | JOBACK | JOBACK | 0 | 0 | 0 | 1 | 1 | 2 | 0 | 0 | 0 | 0 | 1 | 0 | 0 | 0 | 0 | 0 | 0 | 0 | 1
55590-83-5 | 521666 | CCCCC(=O)OCC(C)CC | 486.18 | 229.79 | JOBACK | JOBACK | 0 | 0 | 1 | 0 | 0 | 5 | 0 | 0 | 0 | 0 | 3 | 0 | 0 | 0 | 0 | 0 | 0 | 0 | 1
556-24-1 | 11160 | CC(C)CC(=O)OC | 389.65 | 184.71 | YAWS | JOBACK | 0 | 0 | 1 | 0 | 0 | 1 | 0 | 0 | 0 | 0 | 3 | 0 | 0 | 0 | 0 | 0 | 0 | 0 | 1
556-82-1 | 11173 | CC(=CCO)C | 413.15 | 332.65 | JOBACK | WIKIDATA | 0 | 0 | 0 | 0 | 0 | 1 | 1 | 0 | 0 | 0 | 2 | 0 | 1 | 0 | 0 | 0 | 0 | 1 | 1
55665-79-7 | 14197237 | CC/C(=C/CC(=O)O)/C | 509.31 | 310.21 | JOBACK | JOBACK | 0 | 0 | 0 | 0 | 0 | 2 | 0 | 0 | 1 | 0 | 2 | 0 | 1 | 0 | 0 | 0 | 0 | 1 | 1
55668-34-3 | 239566 | CC(C)C1OCC(O1)C2=CC=CC=C2 | 564.91 | 296.22 | JOBACK | JOBACK | 0 | 0 | 0 | 0 | 1 | 1 | 0 | 0 | 0 | 0 | 2 | 2 | 0 | 0 | 0 | 0 | 0 | 0 | 3
55669-88-0 | 41508 | CC1=CC(=C(C=C1)C)CC(C)C | 510.36 | 261.46 | JOBACK | JOBACK | 0 | 0 | 0 | 0 | 1 | 1 | 0 | 0 | 0 | 0 | 4 | 0 | 0 | 0 | 0 | 0 | 0 | 0 | 1
55679-31-7 | 143293 | C1CC2CCC(C1)C2=O | 472.48 | 276.98 | JOBACK | JOBACK | 0 | 1 | 0 | 0 | 0 | 5 | 0 | 0 | 0 | 0 | 0 | 0 | 0 | 0 | 0 | 0 | 0 | 0 | 2
55683-21-1 | 41520 | CC1C(C(=O)C=C1C)C | 465.21 | 268.08 | JOBACK | JOBACK | 0 | 1 | 0 | 0 | 0 | 0 | 0 | 0 | 0 | 0 | 3 | 0 | 1 | 0 | 0 | 0 | 0 | 1 | 3
55685-41-1 | 521679 | CC(CCC=C(C)CO)C=C | 520.86 | 227.48 | JOBACK | JOBACK | 0 | 0 | 0 | 0 | 0 | 4 | 1 | 0 | 0 | 0 | 2 | 0 | 2 | 0 | 0 | 0 | 0 | 1 | 3
557-00-6 | 11176 | CCCOC(=O)CC(C)C | 429.05 | 207.25 | WEBBOOK | JOBACK | 0 | 0 | 1 | 0 | 0 | 3 | 0 | 0 | 0 | 0 | 3 | 0 | 0 | 0 | 0 | 0 | 0 | 0 | 1
557-25-5 | 11188 | CCCC(=O)OCC(CO)O | 553.15 | 317.62 | YAWS | JOBACK | 0 | 0 | 1 | 0 | 0 | 4 | 2 | 0 | 0 | 0 | 1 | 0 | 0 | 0 | 0 | 0 | 0 | 0 | 1
557-31-3 | 11191 | CCOCC=C | 340.75 | 166.58 | COMMON_CHEMISTRY | JOBACK | 0 | 0 | 0 | 0 | 0 | 3 | 0 | 0 | 0 | 0 | 1 | 1 | 1 | 0 | 0 | 0 | 0 | 0 | 1
557-40-4 | 11194 | C=CCOCC=C | 367.15 | 267.15 | YAWS | JOBACK | 0 | 0 | 0 | 0 | 0 | 4 | 0 | 0 | 0 | 0 | 0 | 1 | 2 | 0 | 0 | 0 | 0 | 0 | 2
557-75-5 | 11199 | C=CO | 374.15 | 282.15 | YAWS | WIKIDATA | 0 | 0 | 0 | 0 | 0 | 1 | 1 | 0 | 0 | 0 | 0 | 0 | 1 | 0 | 0 | 0 | 0 | 0 | 1
55708-65-1 | 563567 | COC1=C(C=CC(=C1)C=C)OCC2=CC=CC=C2 | 670.52 | 318.65 | JOBACK | WIKIDATA | 0 | 0 | 0 | 0 | 2 | 2 | 0 | 0 | 0 | 0 | 1 | 2 | 1 | 0 | 0 | 0 | 0 | 0 | 1
55719-85-2 | 5357002 | C/C=C(\C)/C(=O)OCCC1=CC=CC=C1 | 585.98 | 285.98 | JOBACK | JOBACK | 0 | 0 | 1 | 0 | 1 | 2 | 0 | 0 | 0 | 0 | 2 | 0 | 1 | 0 | 0 | 0 | 0 | 1 | 1
55730-88-6 | 108356 | CC1=CCC(C1(C)C)CC=CC(=O)C | 570.06 | 324.96 | JOBACK | JOBACK | 0 | 1 | 0 | 0 | 0 | 2 | 0 | 0 | 0 | 0 | 4 | 0 | 2 | 0 | 0 | 0 | 0 | 2 | 4
55730-89-7 | 108357 | CC1=CCC(C1(C)C)C=CCC(=O)C | 570.06 | 324.96 | JOBACK | JOBACK | 0 | 1 | 0 | 0 | 0 | 2 | 0 | 0 | 0 | 0 | 4 | 0 | 2 | 0 | 0 | 0 | 0 | 2 | 4
55764-18-6 | 108360 | C1CC2C(C1)C3CC2CC(=O)O3 | 502.17 | 294.37 | JOBACK | JOBACK | 0 | 0 | 1 | 0 | 0 | 5 | 0 | 0 | 0 | 0 | 0 | 0 | 0 | 0 | 0 | 0 | 0 | 0 | 4
5579-73-7 | 79690 | CCCCC(=O)C(=O)CCCC | 536.14 | 279.65 | JOBACK | WEBBOOK | 0 | 2 | 0 | 0 | 0 | 6 | 0 | 0 | 0 | 0 | 2 | 0 | 0 | 0 | 0 | 0 | 0 | 0 | 0
5579-78-2 | 62583 | CCCCC1CCCCC(=O)O1 | 501.9 | 255.69 | JOBACK | JOBACK | 0 | 0 | 1 | 0 | 0 | 7 | 0 | 0 | 0 | 0 | 1 | 0 | 0 | 0 | 0 | 0 | 0 | 0 | 1
55794-45-1 | 521684 | C1CCC(=O)CCC(=O)C1 | 551.04 | 320.94 | JOBACK | JOBACK | 0 | 2 | 0 | 0 | 0 | 6 | 0 | 0 | 0 | 0 | 0 | 0 | 0 | 0 | 0 | 0 | 0 | 0 | 0
558-43-0 | 68410 | CC(C)(CO)O | 449.15 | 258.9 | YAWS | JOBACK | 0 | 0 | 0 | 0 | 0 | 1 | 2 | 0 | 0 | 0 | 2 | 0 | 0 | 0 | 0 | 0 | 0 | 1 | 0
5581-75-9 | 79695 | C1=CC=C(C=C1)CCCCCC(=O)O | 646.35 | 291.15 | JOBACK | WIKIDATA | 0 | 0 | 0 | 0 | 1 | 5 | 0 | 0 | 1 | 0 | 0 | 0 | 0 | 0 | 0 | 0 | 0 | 0 | 0
5581-94-2 | 316769 | CC(C)(C)C1CCC(=O)C1 | 482.85 | 262.98 | JOBACK | JOBACK | 0 | 1 | 0 | 0 | 0 | 3 | 0 | 0 | 0 | 0 | 3 | 0 | 0 | 0 | 0 | 0 | 0 | 1 | 1
55816-17-6 | 143312 | CCCCCCC(C(C)CC)O | 542.58 | 244.55 | JOBACK | JOBACK | 0 | 0 | 0 | 0 | 0 | 6 | 1 | 0 | 0 | 0 | 3 | 0 | 0 | 0 | 0 | 0 | 0 | 0 | 2
5582-82-1 | 11710 | CCCCC(C)(CC)O | 439.15 | 190.15 | YAWS | COMMON_CHEMISTRY | 0 | 0 | 0 | 0 | 0 | 4 | 1 | 0 | 0 | 0 | 3 | 0 | 0 | 0 | 0 | 0 | 0 | 1 | 0
55837-18-8 | 41643 | CCC(C1=CC=C(C=C1)CC(C)C)C(=O)O | 696.21 | 325.15 | JOBACK | WIKIDATA | 0 | 0 | 0 | 0 | 1 | 2 | 0 | 0 | 1 | 0 | 3 | 0 | 0 | 0 | 0 | 0 | 0 | 0 | 2
5585-39-7 | 1551246 | CC(=CCC/C(=C/C#N)/C)C | 492.65 | 229.37 | JOBACK | JOBACK | 0 | 0 | 0 | 1 | 0 | 2 | 0 | 0 | 0 | 0 | 3 | 0 | 2 | 0 | 0 | 0 | 0 | 2 | 2
55877-01-5 | 12383283 | CCOC(=O)CCC(C)CC(=O)OCC | 567.28 | 283.39 | JOBACK | JOBACK | 0 | 0 | 2 | 0 | 0 | 5 | 0 | 0 | 0 | 0 | 3 | 0 | 0 | 0 | 0 | 0 | 0 | 0 | 1
5590-14-7 | 252490 | C1[C@H]([C@@H]1C2=CC=CC=C2)C#N | 559.23 | 307.57 | JOBACK | JOBACK | 0 | 0 | 0 | 1 | 1 | 1 | 0 | 0 | 0 | 0 | 0 | 0 | 0 | 0 | 0 | 0 | 0 | 0 | 2
55904-98-8 | 143318 | CCCC(C)(OC)OC | 401.37 | 215.53 | JOBACK | JOBACK | 0 | 0 | 0 | 0 | 0 | 2 | 0 | 0 | 0 | 0 | 4 | 2 | 0 | 0 | 0 | 0 | 0 | 1 | 0
55956-25-7 | 41674 | CC(COC(C)COCC=C)O | 538.34 | 264.71 | JOBACK | JOBACK | 0 | 0 | 0 | 0 | 0 | 4 | 1 | 0 | 0 | 0 | 2 | 2 | 1 | 0 | 0 | 0 | 0 | 0 | 3
5597-27-3 | 96875 | C=C1C2CCC(C2)C1=O | 467.37 | 294.18 | JOBACK | JOBACK | 0 | 1 | 0 | 0 | 0 | 4 | 0 | 0 | 0 | 0 | 0 | 0 | 1 | 0 | 0 | 0 | 0 | 1 | 2
5597-89-7 | 136508 | C1CC2CCCC2C1 | 408.30768 | 241.46262 | WEBBOOK | WEBBOOK | 0 | 0 | 0 | 0 | 0 | 6 | 0 | 0 | 0 | 0 | 0 | 0 | 0 | 0 | 0 | 0 | 0 | 0 | 2
55980-70-6 | 143319 | C1CC2(C=C2)C3(C1)C=C3 | 429.21 | 298.57 | JOBACK | JOBACK | 0 | 0 | 0 | 0 | 0 | 3 | 0 | 0 | 0 | 0 | 0 | 0 | 2 | 0 | 0 | 0 | 0 | 2 | 4
56-81-5 | 753 | C(C(CO)O)O | 562.15 | 291.15 | WIKIDATA | WIKIDATA | 0 | 0 | 0 | 0 | 0 | 2 | 3 | 0 | 0 | 0 | 0 | 0 | 0 | 0 | 0 | 0 | 0 | 0 | 1
560-21-4 | 11215 | CCC(C)(C)C(C)C | 387.85 | 172.2 | YAWS | OPEN_NTBKM | 0 | 0 | 0 | 0 | 0 | 1 | 0 | 0 | 0 | 0 | 5 | 0 | 0 | 0 | 0 | 0 | 0 | 1 | 1
560-22-5 | 521709 | CC(C)C(C)(C)C=C | 378.17949 | 165.58 | WEBBOOK | JOBACK | 0 | 0 | 0 | 0 | 0 | 1 | 0 | 0 | 0 | 0 | 4 | 0 | 1 | 0 | 0 | 0 | 0 | 1 | 2
560-23-6 | 11216 | CCC(C)(C)C(=C)C | 381.15 | 204.15 | WIKIDATA | JOBACK | 0 | 0 | 0 | 0 | 0 | 2 | 0 | 0 | 0 | 0 | 4 | 0 | 1 | 0 | 0 | 0 | 0 | 2 | 0
56004-38-7 | 143320 | C1=CC2C=CC3C2C(C=C1)C=C3 | 499.16 | 267.06 | JOBACK | JOBACK | 0 | 0 | 0 | 0 | 0 | 0 | 0 | 0 | 0 | 0 | 0 | 0 | 4 | 0 | 0 | 0 | 0 | 0 | 12
56011-02-0 | 91978 | CC(C)CCOCCC1=CC=CC=C1 | 545.7 | 269.92 | JOBACK | JOBACK | 0 | 0 | 0 | 0 | 1 | 4 | 0 | 0 | 0 | 0 | 2 | 1 | 0 | 0 | 0 | 0 | 0 | 0 | 1
56011-12-2 | 566609 | CCOC(C)(C#N)OCC | 503.45 | 280.52 | JOBACK | JOBACK | 0 | 0 | 0 | 1 | 0 | 2 | 0 | 0 | 0 | 0 | 3 | 2 | 0 | 0 | 0 | 0 | 0 | 1 | 0
56021-63-7 | 143321 | CC1CC=CC(C1)C | 396.68 | 183.82 | JOBACK | JOBACK | 0 | 0 | 0 | 0 | 0 | 2 | 0 | 0 | 0 | 0 | 2 | 0 | 1 | 0 | 0 | 0 | 0 | 0 | 4
5603-34-9 | 138538 | C1=CC2C3C4C1C5C2C3C45 | 425.9 | 297.8 | JOBACK | JOBACK | 0 | 0 | 0 | 0 | 0 | 0 | 0 | 0 | 0 | 0 | 0 | 0 | 1 | 0 | 0 | 0 | 0 | 0 | 10
56039-55-5 | 91985 | CC1CC=CC1C | 369.53 | 176.07 | JOBACK | JOBACK | 0 | 0 | 0 | 0 | 0 | 1 | 0 | 0 | 0 | 0 | 2 | 0 | 1 | 0 | 0 | 0 | 0 | 0 | 4
56052-14-3 | 521712 | CCCCCCC(=O)OC1=CC=CC=C1 | 448.65 | 305.02 | JOBACK | JOBACK | 0 | 0 | 1 | 0 | 1 | 5 | 0 | 0 | 0 | 0 | 1 | 0 | 0 | 0 | 0 | 0 | 0 | 0 | 0
56058-69-6 | 5363526 | C/C=C(\C)/C1CCC(O1)(C)C | 470.24 | 240.55 | JOBACK | JOBACK | 0 | 0 | 0 | 0 | 0 | 2 | 0 | 0 | 0 | 0 | 4 | 1 | 1 | 0 | 0 | 0 | 0 | 2 | 2
56065-42-0 | 12383871 | CCCC(C)CC(C)(CC)O | 516.91 | 250.7 | JOBACK | JOBACK | 0 | 0 | 0 | 0 | 0 | 4 | 1 | 0 | 0 | 0 | 4 | 0 | 0 | 0 | 0 | 0 | 0 | 1 | 1
56065-43-1 | 12383878 | CCCC(C)(CC(C)CC)O | 516.91 | 250.7 | JOBACK | JOBACK | 0 | 0 | 0 | 0 | 0 | 4 | 1 | 0 | 0 | 0 | 4 | 0 | 0 | 0 | 0 | 0 | 0 | 1 | 1
56072-27-6 | 13172577 | CCCC(C(C)C(=O)C)O | 527.81 | 260.67 | JOBACK | JOBACK | 0 | 1 | 0 | 0 | 0 | 2 | 1 | 0 | 0 | 0 | 3 | 0 | 0 | 0 | 0 | 0 | 0 | 0 | 2
56103-67-4 | 92012 | CCC(C)(C)C1=CC(=CC(=C1O)C(C)(C)CC)C | 556.15 | 278.9 | YAWS | JOBACK | 0 | 0 | 0 | 0 | 1 | 2 | 1 | 0 | 0 | 0 | 7 | 0 | 0 | 0 | 0 | 0 | 0 | 2 | 0
56105-46-5 | 41742 | CC(C)CC(=CCCC(C)(C=C)O)C | 586.27 | 263.71 | JOBACK | JOBACK | 0 | 0 | 0 | 0 | 0 | 4 | 1 | 0 | 0 | 0 | 4 | 0 | 2 | 0 | 0 | 0 | 0 | 2 | 3
56106-37-7 | 573684 | CCCOC1=CC(=CC=C1)OCCC | 550.66 | 308.4 | JOBACK | JOBACK | 0 | 0 | 0 | 0 | 1 | 4 | 0 | 0 | 0 | 0 | 2 | 2 | 0 | 0 | 0 | 0 | 0 | 0 | 0
56125-93-0 | 143333 | COC(=O)N1C=CC2CC1C=C2 | 492.25 | 299.87 | JOBACK | JOBACK | 0 | 0 | 0 | 0 | 0 | 1 | 0 | 0 | 0 | 1 | 1 | 1 | 2 | 0 | 0 | 0 | 0 | 1 | 6
56125-94-1 | 143334 | COC(=O)N1C=CC2CCC1C2 | 493.09 | 299.11 | JOBACK | JOBACK | 0 | 0 | 0 | 0 | 0 | 3 | 0 | 0 | 0 | 1 | 1 | 1 | 1 | 0 | 0 | 0 | 0 | 1 | 4
56133-38-1 | 12651075 | C=C1CCCCCCCC1 | 442 | 217.2 | JOBACK | JOBACK | 0 | 0 | 0 | 0 | 0 | 9 | 0 | 0 | 0 | 0 | 0 | 0 | 1 | 0 | 0 | 0 | 0 | 1 | 0
56134-03-3 | 5352709 | CCCCC/C=C\C/C=C\CCCCCC=C | 593.56 | 269.43 | JOBACK | JOBACK | 0 | 0 | 0 | 0 | 0 | 11 | 0 | 0 | 0 | 0 | 1 | 0 | 3 | 0 | 0 | 0 | 0 | 0 | 5
5614-37-9 | 138539 | COC1CCCC1 | 378.59 | 133.15 | JOBACK | WIKIDATA | 0 | 0 | 0 | 0 | 0 | 4 | 0 | 0 | 0 | 0 | 1 | 1 | 0 | 0 | 0 | 0 | 0 | 0 | 1
5617-32-3 | 79718 | C(COCCOCCOCCOCCOCCOCCO)O | 515.65 | 280.85 | JOBACK | WEBBOOK | 0 | 0 | 0 | 0 | 0 | 14 | 2 | 0 | 0 | 0 | 0 | 6 | 0 | 0 | 0 | 0 | 0 | 0 | 0
5617-41-4 | 21832 | CCCCCCCC1CCCCC1 | 517.15 | 242.65 | YAWS | JOBACK | 0 | 0 | 0 | 0 | 0 | 11 | 0 | 0 | 0 | 0 | 1 | 0 | 0 | 0 | 0 | 0 | 0 | 0 | 1
5617-42-5 | 138541 | CCCCCCCC1CCCC1 | 497.15 | 220.15 | JOBACK | COMMON_CHEMISTRY | 0 | 0 | 0 | 0 | 0 | 10 | 0 | 0 | 0 | 0 | 1 | 0 | 0 | 0 | 0 | 0 | 0 | 0 | 1
5617-92-5 | 110685 | CC(=CC1C(C1(C)C)CO)C | 522.26 | 277.6 | JOBACK | JOBACK | 0 | 0 | 0 | 0 | 0 | 1 | 1 | 0 | 0 | 0 | 4 | 0 | 1 | 0 | 0 | 0 | 0 | 2 | 3
56172-46-4 | 5980396 | C/C=C/C(=O)OC/C=C(\C)/CCC=C(C)C | 401.15 | 246.71 | YAWS | JOBACK | 0 | 0 | 1 | 0 | 0 | 3 | 0 | 0 | 0 | 0 | 4 | 0 | 3 | 0 | 0 | 0 | 0 | 2 | 4
562-28-7 | 11966109 | C[C@@]12CCCC([C@H]1CC[C@]34[C@H]2CC[C@H](C3)C(=C)C4)(C)C | 691.78 | 324.15 | JOBACK | JOBACK | 0 | 0 | 0 | 0 | 0 | 10 | 0 | 0 | 0 | 0 | 3 | 0 | 1 | 0 | 0 | 0 | 0 | 4 | 3
562-49-2 | 11229 | CCC(C)(C)CC | 359.15 | 138.25 | YAWS | COMMON_CHEMISTRY | 0 | 0 | 0 | 0 | 0 | 2 | 0 | 0 | 0 | 0 | 4 | 0 | 0 | 0 | 0 | 0 | 0 | 1 | 0
56206-38-3 | 143341 | COC1CC2CCC1C=C2 | 444.45 | 238.78 | JOBACK | JOBACK | 0 | 0 | 0 | 0 | 0 | 3 | 0 | 0 | 0 | 0 | 1 | 1 | 1 | 0 | 0 | 0 | 0 | 0 | 5
56206-39-4 | 143342 | COC1CC2CCC1CC2 | 445.29 | 238.02 | JOBACK | JOBACK | 0 | 0 | 0 | 0 | 0 | 5 | 0 | 0 | 0 | 0 | 1 | 1 | 0 | 0 | 0 | 0 | 0 | 0 | 3
56219-10-4 | 6436624 | CCCCCC/C=C\CCCCCCCC(=O)OCC | 673.82 | 307.05 | JOBACK | COMMON_CHEMISTRY | 0 | 0 | 1 | 0 | 0 | 13 | 0 | 0 | 0 | 0 | 2 | 0 | 1 | 0 | 0 | 0 | 0 | 0 | 2
56247-97-3 | 276118 | CCCCCCCCCCCCCCC(CCCCCCCCCCCCCC)C1=CC=CC=C1 | 1026.64 | 319.6 | JOBACK | WEBBOOK | 0 | 0 | 0 | 0 | 1 | 26 | 0 | 0 | 0 | 0 | 2 | 0 | 0 | 0 | 0 | 0 | 0 | 0 | 1
56253-64-6 | 2063383 | CC/C(=C/C1=CC=CC=C1)/C | 482 | 221.11 | JOBACK | JOBACK | 0 | 0 | 0 | 0 | 1 | 1 | 0 | 0 | 0 | 0 | 2 | 0 | 1 | 0 | 0 | 0 | 0 | 1 | 1
56259-14-4 | 92080 | CC(C)C=CC(=O)C(C)C | 462 | 206.04 | WEBBOOK | JOBACK | 0 | 1 | 0 | 0 | 0 | 0 | 0 | 0 | 0 | 0 | 4 | 0 | 1 | 0 | 0 | 0 | 0 | 0 | 4
56264-98-3 | 5370622 | CC/C=C/C1=CC=CC=C1 | 459.24 | 223.8 | JOBACK | JOBACK | 0 | 0 | 0 | 0 | 1 | 1 | 0 | 0 | 0 | 0 | 1 | 0 | 1 | 0 | 0 | 0 | 0 | 0 | 2
5628-77-3 | 138545 | C=C1C2CC(C1=C)C=C2 | 420.75 | 251.67 | JOBACK | JOBACK | 0 | 0 | 0 | 0 | 0 | 3 | 0 | 0 | 0 | 0 | 0 | 0 | 3 | 0 | 0 | 0 | 0 | 2 | 4
56298-90-9 | 143345 | CCCC(C)CC(C)O | 444.15 | 171.15 | YAWS | JOBACK | 0 | 0 | 0 | 0 | 0 | 3 | 1 | 0 | 0 | 0 | 3 | 0 | 0 | 0 | 0 | 0 | 0 | 0 | 2
563-16-6 | 11233 | CCCC(C)(C)CC | 385.05 | 147.1 | COMMON_CHEMISTRY | OPEN_NTBKM | 0 | 0 | 0 | 0 | 0 | 3 | 0 | 0 | 0 | 0 | 4 | 0 | 0 | 0 | 0 | 0 | 0 | 1 | 0
563-79-1 | 11250 | CC(=C(C)C)C | 346.34 | 198.55 | CRC_ORG | COMMON_CHEMISTRY | 0 | 0 | 0 | 0 | 0 | 0 | 0 | 0 | 0 | 0 | 4 | 0 | 1 | 0 | 0 | 0 | 0 | 2 | 0
563-80-4 | 11251 | CC(C)C(=O)C | 367.35 | 181.15 | YAWS | COMMON_CHEMISTRY | 0 | 1 | 0 | 0 | 0 | 0 | 0 | 0 | 0 | 0 | 3 | 0 | 0 | 0 | 0 | 0 | 0 | 0 | 1
5634-30-0 | 138548 | CCCCCCCCCCCCC1CCCC1 | 603.84 | 265.7 | JOBACK | JOBACK | 0 | 0 | 0 | 0 | 0 | 15 | 0 | 0 | 0 | 0 | 1 | 0 | 0 | 0 | 0 | 0 | 0 | 0 | 1
5634-54-8 | 521732 | CC(=C(OC)OC)C | 385.64 | 168.84 | JOBACK | JOBACK | 0 | 0 | 0 | 0 | 0 | 0 | 0 | 0 | 0 | 0 | 4 | 2 | 1 | 0 | 0 | 0 | 0 | 2 | 0
5636-65-7 | 12425324 | CC(=CCCC(=O)O)C | 509.31 | 310.21 | JOBACK | JOBACK | 0 | 0 | 0 | 0 | 0 | 2 | 0 | 0 | 1 | 0 | 2 | 0 | 1 | 0 | 0 | 0 | 0 | 1 | 1
5637-96-7 | 311967 | CCCCCCCCC(CCCCCCCC)CCC1=CC=CC=C1 | 797.84 | 246.45 | JOBACK | WEBBOOK | 0 | 0 | 0 | 0 | 1 | 16 | 0 | 0 | 0 | 0 | 2 | 0 | 0 | 0 | 0 | 0 | 0 | 0 | 1
5638-26-6 | 5869574 | C/C=C/C(CC=C)O | 452.34 | 207.63 | JOBACK | JOBACK | 0 | 0 | 0 | 0 | 0 | 2 | 1 | 0 | 0 | 0 | 1 | 0 | 2 | 0 | 0 | 0 | 0 | 0 | 4
564-02-3 | 11255 | CCC(C)C(C)(C)C | 382.95 | 161.05 | WEBBOOK | OPEN_NTBKM | 0 | 0 | 0 | 0 | 0 | 1 | 0 | 0 | 0 | 0 | 5 | 0 | 0 | 0 | 0 | 0 | 0 | 1 | 1
564-03-4 | 521733 | CC(C=C)C(C)(C)C | 377 | 165.58 | JOBACK | JOBACK | 0 | 0 | 0 | 0 | 0 | 1 | 0 | 0 | 0 | 0 | 4 | 0 | 1 | 0 | 0 | 0 | 0 | 1 | 2
564-04-5 | 136363 | CCC(=O)C(C)(C)C | 398.15 | 228.15 | YAWS | JOBACK | 0 | 1 | 0 | 0 | 0 | 1 | 0 | 0 | 0 | 0 | 4 | 0 | 0 | 0 | 0 | 0 | 0 | 1 | 0
56423-40-6 | 91849 | CCC(C)C(=O)OCC1=CC=CC=C1 | 558.62 | 278.75 | JOBACK | JOBACK | 0 | 0 | 1 | 0 | 1 | 2 | 0 | 0 | 0 | 0 | 2 | 0 | 0 | 0 | 0 | 0 | 0 | 0 | 1
56441-55-5 | 191414 | CCOC(=O)C1=CC=C(C=C1)OCC2=CC=CC=C2 | 704.66 | 317.15 | JOBACK | JOBACK | 0 | 0 | 1 | 0 | 2 | 2 | 0 | 0 | 0 | 0 | 1 | 1 | 0 | 0 | 0 | 0 | 0 | 0 | 0
5649-95-6 | 98808 | C1=CC2C1C=C2 | 348.68 | 194.78 | JOBACK | JOBACK | 0 | 0 | 0 | 0 | 0 | 0 | 0 | 0 | 0 | 0 | 0 | 0 | 2 | 0 | 0 | 0 | 0 | 0 | 6
565-59-3 | 11260 | CCC(C)C(C)C | 362.85 | 149.03535 | COMMON_CHEMISTRY | WEBBOOK | 0 | 0 | 0 | 0 | 0 | 1 | 0 | 0 | 0 | 0 | 4 | 0 | 0 | 0 | 0 | 0 | 0 | 0 | 2
565-61-7 | 11262 | CCC(C)C(=O)C | 391.15 | 192.31 | WIKIDATA | JOBACK | 0 | 1 | 0 | 0 | 0 | 1 | 0 | 0 | 0 | 0 | 3 | 0 | 0 | 0 | 0 | 0 | 0 | 0 | 1
565-63-9 | 643915 | C/C=C(/C)\C(=O)O | 458.15 | 318.65 | JOBACK | WIKIDATA | 0 | 0 | 0 | 0 | 0 | 0 | 0 | 0 | 1 | 0 | 2 | 0 | 1 | 0 | 0 | 0 | 0 | 1 | 1
565-67-3 | 11264 | CCC(C(C)C)O | 399.65 | 188.2 | YAWS | JOBACK | 0 | 0 | 0 | 0 | 0 | 1 | 1 | 0 | 0 | 0 | 3 | 0 | 0 | 0 | 0 | 0 | 0 | 0 | 2
565-75-3 | 11269 | CC(C)C(C)C(C)C | 386.55 | 163.95 | CRC_ORG | COMMON_CHEMISTRY | 0 | 0 | 0 | 0 | 0 | 0 | 0 | 0 | 0 | 0 | 5 | 0 | 0 | 0 | 0 | 0 | 0 | 0 | 3
565-76-4 | 61131 | CC(C)C(C)C(=C)C | 380.65 | 134.2 | YAWS | JOBACK | 0 | 0 | 0 | 0 | 0 | 1 | 0 | 0 | 0 | 0 | 4 | 0 | 1 | 0 | 0 | 0 | 0 | 1 | 2
565-77-5 | 11270 | CC(C)C(=C(C)C)C | 389.15 | 159.95 | YAWS | COMMON_CHEMISTRY | 0 | 0 | 0 | 0 | 0 | 0 | 0 | 0 | 0 | 0 | 5 | 0 | 1 | 0 | 0 | 0 | 0 | 2 | 1
565-78-6 | 537877 | CC(C)C(C)C(=O)C | 410.65 | 188.58 | JOBACK | JOBACK | 0 | 1 | 0 | 0 | 0 | 0 | 0 | 0 | 0 | 0 | 4 | 0 | 0 | 0 | 0 | 0 | 0 | 0 | 2
565-80-0 | 11271 | CC(C)C(=O)C(C)C | 398.35 | 204.15 | YAWS | JOBACK | 0 | 1 | 0 | 0 | 0 | 0 | 0 | 0 | 0 | 0 | 4 | 0 | 0 | 0 | 0 | 0 | 0 | 0 | 2
5650-40-8 | 101121 | CC(C(=O)C1=CC=CC=C1)O | 524.15 | 291.65 | YAWS | COMMON_CHEMISTRY | 0 | 1 | 0 | 0 | 1 | 0 | 1 | 0 | 0 | 0 | 1 | 0 | 0 | 0 | 0 | 0 | 0 | 0 | 1
5650-41-9 | 569605 | C1=CC=C(C=C1)C(=O)CCO | 578.25 | 328.36 | JOBACK | JOBACK | 0 | 1 | 0 | 0 | 1 | 2 | 1 | 0 | 0 | 0 | 0 | 0 | 0 | 0 | 0 | 0 | 0 | 0 | 0
5650-75-9 | 5165043 | CCCC(=C)C(=O)O | 478.95 | 302.26 | JOBACK | JOBACK | 0 | 0 | 0 | 0 | 0 | 3 | 0 | 0 | 1 | 0 | 1 | 0 | 1 | 0 | 0 | 0 | 0 | 1 | 0
5651-47-8 | 138552 | CC(C)C1=CC(=CC=C1)C(=O)O | 605.13 | 324.7 | JOBACK | WEBBOOK | 0 | 0 | 0 | 0 | 1 | 0 | 0 | 0 | 1 | 0 | 2 | 0 | 0 | 0 | 0 | 0 | 0 | 0 | 1
5653-62-3 | 21862 | COC1=CC=CC(=C1OC)C#N | 589.08 | 320.15 | JOBACK | JOBACK | 0 | 0 | 0 | 1 | 1 | 0 | 0 | 0 | 0 | 0 | 2 | 2 | 0 | 0 | 0 | 0 | 0 | 0 | 0
5653-67-8 | 79738 | COC1=CC=CC(=C1OC)CO | 579.18 | 321.15 | JOBACK | WIKIDATA | 0 | 0 | 0 | 0 | 1 | 1 | 1 | 0 | 0 | 0 | 2 | 2 | 0 | 0 | 0 | 0 | 0 | 0 | 0
56539-66-3 | 62118 | CC(C)(CCO)OC | 448.15 | 242.85 | JOBACK | JOBACK | 0 | 0 | 0 | 0 | 0 | 2 | 1 | 0 | 0 | 0 | 3 | 1 | 0 | 0 | 0 | 0 | 0 | 1 | 0
56544-17-3 | 143365 | CCOC(=C)C(C)C | 378.3 | 160.16 | JOBACK | JOBACK | 0 | 0 | 0 | 0 | 0 | 2 | 0 | 0 | 0 | 0 | 3 | 1 | 1 | 0 | 0 | 0 | 0 | 1 | 1
56544-18-4 | 143366 | CC(C)C(=C)OC(C)C | 400.74 | 156.43 | JOBACK | JOBACK | 0 | 0 | 0 | 0 | 0 | 1 | 0 | 0 | 0 | 0 | 4 | 1 | 1 | 0 | 0 | 0 | 0 | 1 | 2
5655-61-8 | 93009 | CC(=O)O[C@@H]1C[C@@H]2CC[C@]1(C2(C)C)C | 496.65 | 300.15 | YAWS | JOBACK | 0 | 0 | 1 | 0 | 0 | 3 | 0 | 0 | 0 | 0 | 4 | 0 | 0 | 0 | 0 | 0 | 0 | 2 | 2
56552-15-9 | 162155 | C1C(OCO1)COCC2COCO2 | 543.42 | 330.23 | JOBACK | JOBACK | 0 | 0 | 0 | 0 | 0 | 6 | 0 | 0 | 0 | 0 | 0 | 5 | 0 | 0 | 0 | 0 | 0 | 0 | 2
56554-34-8 | 521742 | CCC(C)CCCC(C)CCCC(C)CCC=C(C)C | 659.92 | 251.12 | JOBACK | JOBACK | 0 | 0 | 0 | 0 | 0 | 9 | 0 | 0 | 0 | 0 | 6 | 0 | 1 | 0 | 0 | 0 | 0 | 1 | 4
56582-02-6 | 143374 | C=C1C2C=CC(C1=C)O2 | 424.82 | 266.97 | JOBACK | JOBACK | 0 | 0 | 0 | 0 | 0 | 2 | 0 | 0 | 0 | 0 | 0 | 1 | 3 | 0 | 0 | 0 | 0 | 2 | 4
56594-76-4 | 143378 | CC1=CC(=CC2=CC=CC2=C1)C | 529.78 | 309.16 | JOBACK | JOBACK | 0 | 0 | 0 | 0 | 0 | 0 | 0 | 0 | 0 | 0 | 2 | 0 | 0 | 0 | 0 | 0 | 0 | 0 | 0
56594-77-5 | 143379 | CC1=C(C2=CC=CC2=CC=C1)C | 529.78 | 309.16 | JOBACK | JOBACK | 0 | 0 | 0 | 0 | 0 | 0 | 0 | 0 | 0 | 0 | 2 | 0 | 0 | 0 | 0 | 0 | 0 | 0 | 0
56594-78-6 | 143380 | CC1=CC=C2C=CC=C2C(=C1)C | 529.78 | 309.16 | JOBACK | JOBACK | 0 | 0 | 0 | 0 | 0 | 0 | 0 | 0 | 0 | 0 | 2 | 0 | 0 | 0 | 0 | 0 | 0 | 0 | 0
56618-58-7 | 10878226 | CCCCCCC[C@H](CC(=O)OC)O | 601.24 | 301.88 | JOBACK | JOBACK | 0 | 0 | 1 | 0 | 0 | 7 | 1 | 0 | 0 | 0 | 2 | 0 | 0 | 0 | 0 | 0 | 0 | 0 | 1
5663-29-6 | 79745 | CCCCCC1OCCCO1 | 478.97 | 251.71 | JOBACK | JOBACK | 0 | 0 | 0 | 0 | 0 | 7 | 0 | 0 | 0 | 0 | 1 | 2 | 0 | 0 | 0 | 0 | 0 | 0 | 1
5664-20-0 | 138557 | C=C=C1CCCCC1 | 409.29 | 211.73 | JOBACK | JOBACK | 0 | 0 | 0 | 0 | 0 | 6 | 0 | 0 | 0 | 0 | 0 | 0 | 2 | 0 | 0 | 0 | 0 | 2 | 0
5664-33-5 | 138558 | C1C=CC(=O)C=C1 | 427.24 | 238.74 | JOBACK | JOBACK | 0 | 1 | 0 | 0 | 0 | 1 | 0 | 0 | 0 | 0 | 0 | 0 | 2 | 0 | 0 | 0 | 0 | 0 | 4
56640-11-0 | 5462933 | CC1=CC=CC=C1/C=C/C(=O)C | 540.97 | 297.52 | JOBACK | JOBACK | 0 | 1 | 0 | 0 | 1 | 0 | 0 | 0 | 0 | 0 | 2 | 0 | 1 | 0 | 0 | 0 | 0 | 0 | 2
56640-69-8 | 5463318 | CC/C=C/O | 387.46 | 190.58 | JOBACK | JOBACK | 0 | 0 | 0 | 0 | 0 | 1 | 1 | 0 | 0 | 0 | 1 | 0 | 1 | 0 | 0 | 0 | 0 | 0 | 2
56652-39-2 | 92482 | CC(CC(=O)OC)(CC(=O)OC)O | 588.03 | 327.82 | JOBACK | JOBACK | 0 | 0 | 2 | 0 | 0 | 2 | 1 | 0 | 0 | 0 | 3 | 0 | 0 | 0 | 0 | 0 | 0 | 1 | 0
5668-93-9 | 79752 | CCC1=CC(=CC=C1)C2=CC=CC=C2 | 559.11 | 245.58 | JOBACK | JOBACK | 0 | 0 | 0 | 0 | 2 | 1 | 0 | 0 | 0 | 0 | 1 | 0 | 0 | 0 | 0 | 0 | 0 | 0 | 0
56683-54-6 | 5283305 | CCCC/C=C\CCCCCCCCCCO | 582.15 | 325.82 | YAWS | JOBACK | 0 | 0 | 0 | 0 | 0 | 13 | 1 | 0 | 0 | 0 | 1 | 0 | 1 | 0 | 0 | 0 | 0 | 0 | 2
5669-09-0 | 79753 | CC(C)COC(C)OCC(C)C | 444.45 | 201.92 | JOBACK | JOBACK | 0 | 0 | 0 | 0 | 0 | 2 | 0 | 0 | 0 | 0 | 5 | 2 | 0 | 0 | 0 | 0 | 0 | 0 | 3
56700-77-7 | 5352755 | CCCCC/C=C/C=C | 406.36 | 184.35 | JOBACK | JOBACK | 0 | 0 | 0 | 0 | 0 | 5 | 0 | 0 | 0 | 0 | 1 | 0 | 2 | 0 | 0 | 0 | 0 | 0 | 3
56718-71-9 | 92516 | COCCC1=CC=C(C=C1)O | 535.24 | 315.65 | JOBACK | WEBBOOK | 0 | 0 | 0 | 0 | 1 | 2 | 1 | 0 | 0 | 0 | 1 | 1 | 0 | 0 | 0 | 0 | 0 | 0 | 0
56745-61-0 | 114801 | CC(CCC(=O)C)O | 482.49 | 306.65 | JOBACK | JOBACK | 0 | 1 | 0 | 0 | 0 | 2 | 1 | 0 | 0 | 0 | 2 | 0 | 0 | 0 | 0 | 0 | 0 | 0 | 1
5675-25-2 | 5364369 | CCC/C=C/CC=C | 392.15 | 173.08 | JOBACK | JOBACK | 0 | 0 | 0 | 0 | 0 | 4 | 0 | 0 | 0 | 0 | 1 | 0 | 2 | 0 | 0 | 0 | 0 | 0 | 3
5675-27-4 | 6429605 | CCCCC/C=C/CC=C | 443.9 | 195.62 | JOBACK | JOBACK | 0 | 0 | 0 | 0 | 0 | 6 | 0 | 0 | 0 | 0 | 1 | 0 | 2 | 0 | 0 | 0 | 0 | 0 | 3
56755-30-7 | 5463320 | CC(C)/C=C/1\CCCO1 | 435.74 | 216.99 | JOBACK | JOBACK | 0 | 0 | 0 | 0 | 0 | 3 | 0 | 0 | 0 | 0 | 2 | 1 | 1 | 0 | 0 | 0 | 0 | 1 | 2
56755-32-9 | 5463321 | CC(C)/C=C\1/CCCO1 | 435.74 | 216.99 | JOBACK | JOBACK | 0 | 0 | 0 | 0 | 0 | 3 | 0 | 0 | 0 | 0 | 2 | 1 | 1 | 0 | 0 | 0 | 0 | 1 | 2
5676-29-9 | 138561 | CC(C)(C)C(=C)C1=CC=CC=C1 | 494.17 | 238.12 | JOBACK | JOBACK | 0 | 0 | 0 | 0 | 1 | 1 | 0 | 0 | 0 | 0 | 3 | 0 | 1 | 0 | 0 | 0 | 0 | 2 | 0
5676-32-4 | 521761 | CCCC(=C)C1=CC=CC=C1 | 474.15 | 224.43 | JOBACK | JOBACK | 0 | 0 | 0 | 0 | 1 | 3 | 0 | 0 | 0 | 0 | 1 | 0 | 1 | 0 | 0 | 0 | 0 | 1 | 0
56798-13-1 | 143416 | CC(C)C(=C)OCCOC | 423.6 | 193.66 | JOBACK | JOBACK | 0 | 0 | 0 | 0 | 0 | 3 | 0 | 0 | 0 | 0 | 3 | 2 | 1 | 0 | 0 | 0 | 0 | 1 | 1
56798-16-4 | 143418 | CC(C)COC(=C)C(C)C | 423.62 | 167.7 | JOBACK | JOBACK | 0 | 0 | 0 | 0 | 0 | 2 | 0 | 0 | 0 | 0 | 4 | 1 | 1 | 0 | 0 | 0 | 0 | 1 | 2
56798-18-6 | 143419 | CCC(CC)OC(=C)C(C)C | 446.5 | 178.97 | JOBACK | JOBACK | 0 | 0 | 0 | 0 | 0 | 3 | 0 | 0 | 0 | 0 | 4 | 1 | 1 | 0 | 0 | 0 | 0 | 1 | 2
56816-01-4 | 6950306 | CCOC(=O)C[C@H](C)O | 486.84 | 245.53 | JOBACK | JOBACK | 0 | 0 | 1 | 0 | 0 | 2 | 1 | 0 | 0 | 0 | 2 | 0 | 0 | 0 | 0 | 0 | 0 | 0 | 1
5682-83-7 | 5383302 | C1CCC(=O)/C(=C\C2=CC=CC=C2)/C1 | 453.15 | 326.15 | WIKIDATA | WIKIDATA | 0 | 1 | 0 | 0 | 1 | 4 | 0 | 0 | 0 | 0 | 0 | 0 | 1 | 0 | 0 | 0 | 0 | 1 | 1
5683-44-3 | 96316 | CC(C(C)O)C(C)O | 484.65 | 234.02 | JOBACK | JOBACK | 0 | 0 | 0 | 0 | 0 | 0 | 2 | 0 | 0 | 0 | 3 | 0 | 0 | 0 | 0 | 0 | 0 | 0 | 3
56836-93-2 | 92543 | CC(CC1=CC=CC=C1)C(C)O | 569.26 | 270.97 | JOBACK | JOBACK | 0 | 0 | 0 | 0 | 1 | 1 | 1 | 0 | 0 | 0 | 2 | 0 | 0 | 0 | 0 | 0 | 0 | 0 | 2
5685-46-1 | 138564 | C1CC1C2CC2 | 349.25 | 190.53 | WEBBOOK | WEBBOOK | 0 | 0 | 0 | 0 | 0 | 4 | 0 | 0 | 0 | 0 | 0 | 0 | 0 | 0 | 0 | 0 | 0 | 0 | 2
5685-47-2 | 111091 | C1CC1CC2CC2 | 375.15 | 170.03 | YAWS | WEBBOOK | 0 | 0 | 0 | 0 | 0 | 5 | 0 | 0 | 0 | 0 | 0 | 0 | 0 | 0 | 0 | 0 | 0 | 0 | 2
56862-62-5 | 530070 | CCCCCCCCCC(C)CCCCCCCCC | 656.76 | 300.16 | JOBACK | JOBACK | 0 | 0 | 0 | 0 | 0 | 16 | 0 | 0 | 0 | 0 | 3 | 0 | 0 | 0 | 0 | 0 | 0 | 0 | 1
56881-90-4 | 7157070 | C1COC(=O)[C@@H]1O | 448.26 | 255.93 | JOBACK | JOBACK | 0 | 0 | 1 | 0 | 0 | 2 | 1 | 0 | 0 | 0 | 0 | 0 | 0 | 0 | 0 | 0 | 0 | 0 | 1
56898-37-4 | 527868 | CCCCCCCC(C)C(=O)OC | 509.06 | 241.06 | JOBACK | JOBACK | 0 | 0 | 1 | 0 | 0 | 6 | 0 | 0 | 0 | 0 | 3 | 0 | 0 | 0 | 0 | 0 | 0 | 0 | 1
56911-25-2 | 143428 | C1CC2=C1C=CC=N2 | 452.26 | 304.83 | JOBACK | JOBACK | 0 | 0 | 0 | 0 | 0 | 2 | 0 | 0 | 0 | 0 | 0 | 0 | 0 | 1 | 0 | 0 | 0 | 0 | 0
56911-27-4 | 143429 | C1CC2=C1C=CN=C2 | 452.26 | 304.83 | JOBACK | JOBACK | 0 | 0 | 0 | 0 | 0 | 2 | 0 | 0 | 0 | 0 | 0 | 0 | 0 | 1 | 0 | 0 | 0 | 0 | 0
56922-72-6 | 92569 | CCCCCOC(=O)C=C(C)C | 490.66 | 225.75 | JOBACK | JOBACK | 0 | 0 | 1 | 0 | 0 | 4 | 0 | 0 | 0 | 0 | 3 | 0 | 1 | 0 | 0 | 0 | 0 | 1 | 1
56922-73-7 | 92570 | CC(C)CCOC(=O)C=C(C)C | 490.22 | 210.75 | JOBACK | JOBACK | 0 | 0 | 1 | 0 | 0 | 2 | 0 | 0 | 0 | 0 | 4 | 0 | 1 | 0 | 0 | 0 | 0 | 1 | 2
56922-74-8 | 5352974 | CCCCC(=O)OC/C=C/CCC | 513.66 | 250.98 | JOBACK | JOBACK | 0 | 0 | 1 | 0 | 0 | 6 | 0 | 0 | 0 | 0 | 2 | 0 | 1 | 0 | 0 | 0 | 0 | 0 | 2
5694-82-6 | 110693 | CC(=CCCC(=CC1OCC(O1)CO)C)C | 661.81 | 318.81 | JOBACK | JOBACK | 0 | 0 | 0 | 0 | 0 | 4 | 1 | 0 | 0 | 0 | 3 | 2 | 2 | 0 | 0 | 0 | 0 | 2 | 4
56961-73-0 | 92595 | CC(C)CC(=O)OC(C)C1=CC=CC=C1 | 581.06 | 275.02 | JOBACK | JOBACK | 0 | 0 | 1 | 0 | 1 | 1 | 0 | 0 | 0 | 0 | 3 | 0 | 0 | 0 | 0 | 0 | 0 | 0 | 2
5698-29-3 | 138568 | C1CCCC(=O)OCCC1 | 469.35 | 230.35 | JOBACK | JOBACK | 0 | 0 | 1 | 0 | 0 | 7 | 0 | 0 | 0 | 0 | 0 | 0 | 0 | 0 | 0 | 0 | 0 | 0 | 0
5699-74-1 | 79777 | CCCC(CCC)(C#N)O | 573.67 | 308.15 | JOBACK | JOBACK | 0 | 0 | 0 | 1 | 0 | 4 | 1 | 0 | 0 | 0 | 2 | 0 | 0 | 0 | 0 | 0 | 0 | 1 | 0
56991-23-2 | 92618 | CCCCCCCC(C=C)OC(=O)C | 528.62 | 250.57 | JOBACK | JOBACK | 0 | 0 | 1 | 0 | 0 | 7 | 0 | 0 | 0 | 0 | 2 | 0 | 1 | 0 | 0 | 0 | 0 | 0 | 2
57-55-6 | 1030 | CC(CO)O | 460.45 | 213.15 | COMMON_CHEMISTRY | JOBACK | 0 | 0 | 0 | 0 | 0 | 1 | 2 | 0 | 0 | 0 | 1 | 0 | 0 | 0 | 0 | 0 | 0 | 0 | 1
57-57-8 | 2365 | C1COC1=O | 434.15 | 239.45 | YAWS | JOBACK | 0 | 0 | 1 | 0 | 0 | 2 | 0 | 0 | 0 | 0 | 0 | 1 | 0 | 0 | 0 | 0 | 0 | 0 | 0
570-08-1 | 136365 | CCOC(=O)C(C(=O)C)C(=O)OCC | 575.39 | 310.78 | JOBACK | JOBACK | 0 | 1 | 2 | 0 | 0 | 2 | 0 | 0 | 0 | 0 | 3 | 0 | 0 | 0 | 0 | 0 | 0 | 0 | 1
57018-52-7 | 92629 | CC(COC(C)(C)C)O | 417.15 | 217.15 | YAWS | COMMON_CHEMISTRY | 0 | 0 | 0 | 0 | 0 | 1 | 1 | 0 | 0 | 0 | 4 | 1 | 0 | 0 | 0 | 0 | 0 | 1 | 1
5702-49-8 | 5175345 | CC(C)C1OCCCO1 | 415.65 | 214.17 | YAWS | JOBACK | 0 | 0 | 0 | 0 | 0 | 3 | 0 | 0 | 0 | 0 | 2 | 2 | 0 | 0 | 0 | 0 | 0 | 0 | 2
57021-67-7 | 143440 | CC(C)(CO)COC | 448.25 | 242.85 | JOBACK | JOBACK | 0 | 0 | 0 | 0 | 0 | 2 | 1 | 0 | 0 | 0 | 3 | 1 | 0 | 0 | 0 | 0 | 0 | 1 | 0
57069-87-1 | 92645 | CC(CCC1C(=C)C=CCC1(C)C)O | 602.22 | 323.57 | JOBACK | JOBACK | 0 | 0 | 0 | 0 | 0 | 4 | 1 | 0 | 0 | 0 | 3 | 0 | 2 | 0 | 0 | 0 | 0 | 2 | 4
5707-44-8 | 79786 | CCC1=CC=C(C=C1)C2=CC=CC=C2 | 556.15 | 314.15 | YAWS | WIKIDATA | 0 | 0 | 0 | 0 | 2 | 1 | 0 | 0 | 0 | 0 | 1 | 0 | 0 | 0 | 0 | 0 | 0 | 0 | 0
57074-37-0 | 5362798 | CCCCC/C=C\CCCO | 524.74 | 258.2 | JOBACK | JOBACK | 0 | 0 | 0 | 0 | 0 | 7 | 1 | 0 | 0 | 0 | 1 | 0 | 1 | 0 | 0 | 0 | 0 | 0 | 2
57094-35-6 | 143444 | CC(C)CC(OC)OC | 403.72 | 183.11 | JOBACK | JOBACK | 0 | 0 | 0 | 0 | 0 | 1 | 0 | 0 | 0 | 0 | 4 | 2 | 0 | 0 | 0 | 0 | 0 | 0 | 2
571-58-4 | 11304 | CC1=CC=C(C2=CC=CC=C12)C | 537.15 | 280.75 | JOBACK | JOBACK | 0 | 0 | 0 | 0 | 2 | 0 | 0 | 0 | 0 | 0 | 2 | 0 | 0 | 0 | 0 | 0 | 0 | 0 | 0
57123-34-9 | 521794 | CC(C)(C)CC(C1=CC=CC=C1)C2=CC=CC=C2 | 589 | 306 | JOBACK | JOBACK | 0 | 0 | 0 | 0 | 2 | 1 | 0 | 0 | 0 | 0 | 3 | 0 | 0 | 0 | 0 | 0 | 0 | 1 | 1
57129-69-8 | 7921 | CC1CCC(=O)O1 | 477.15 | 242.15 | YAWS | JOBACK | 0 | 0 | 1 | 0 | 0 | 2 | 0 | 0 | 0 | 0 | 1 | 0 | 0 | 0 | 0 | 0 | 0 | 0 | 1
57132-28-2 | 6282889 | CC(C)(/C=C/C1=CC=CC=C1)O | 571.07 | 298.31 | JOBACK | JOBACK | 0 | 0 | 0 | 0 | 1 | 0 | 1 | 0 | 0 | 0 | 2 | 0 | 1 | 0 | 0 | 0 | 0 | 1 | 2
5715-23-1 | 97960 | CC1CCC(CC1C)O | 462.15 | 272.15 | YAWS | WIKIDATA | 0 | 0 | 0 | 0 | 0 | 3 | 1 | 0 | 0 | 0 | 2 | 0 | 0 | 0 | 0 | 0 | 0 | 0 | 3
57212-57-4 | 143448 | CC(=C=C)C=C=C | 359.54 | 164.19 | JOBACK | JOBACK | 0 | 0 | 0 | 0 | 0 | 2 | 0 | 0 | 0 | 0 | 1 | 0 | 4 | 0 | 0 | 0 | 0 | 3 | 1
57233-31-5 | 53428743 | CCCC(C)(CC(C)(C)C)O | 514.12 | 268.12 | JOBACK | JOBACK | 0 | 0 | 0 | 0 | 0 | 3 | 1 | 0 | 0 | 0 | 5 | 0 | 0 | 0 | 0 | 0 | 0 | 2 | 0
5724-56-1 | 79802 | CC1=C(C(=CC=C1)C#N)C | 544.24 | 289.55 | JOBACK | JOBACK | 0 | 0 | 0 | 1 | 1 | 0 | 0 | 0 | 0 | 0 | 2 | 0 | 0 | 0 | 0 | 0 | 0 | 0 | 0
57282-45-8 | 93622 | CC1CCOC(O1)C=C(C)CCC=C(C)C | 596.78 | 265.74 | JOBACK | JOBACK | 0 | 0 | 0 | 0 | 0 | 4 | 0 | 0 | 0 | 0 | 4 | 2 | 2 | 0 | 0 | 0 | 0 | 2 | 4
5729-59-9 | 138575 | CCOCOCOCOCOCC | 494.74 | 291.07 | JOBACK | JOBACK | 0 | 0 | 0 | 0 | 0 | 6 | 0 | 0 | 0 | 0 | 2 | 5 | 0 | 0 | 0 | 0 | 0 | 0 | 0
57297-56-0 | 143454 | C=C1C2CCC(C1=C)C3C2C=C3 | 491.46 | 299.18 | JOBACK | JOBACK | 0 | 0 | 0 | 0 | 0 | 4 | 0 | 0 | 0 | 0 | 0 | 0 | 3 | 0 | 0 | 0 | 0 | 2 | 6
57297-57-1 | 143455 | C=C1C2C=CC(C1=C)C2=O | 488.57 | 319.89 | JOBACK | JOBACK | 0 | 1 | 0 | 0 | 0 | 2 | 0 | 0 | 0 | 0 | 0 | 0 | 3 | 0 | 0 | 0 | 0 | 2 | 4
57297-82-2 | 529852 | CCCCCCCCCC(CC)CC | 519.48 | 232.54 | JOBACK | JOBACK | 0 | 0 | 0 | 0 | 0 | 10 | 0 | 0 | 0 | 0 | 3 | 0 | 0 | 0 | 0 | 0 | 0 | 0 | 1
573-57-9 | 97139 | C1=CC=C2C3C=CC(C2=C1)O3 | 495.38 | 313.15 | JOBACK | JOBACK | 0 | 0 | 0 | 0 | 1 | 0 | 0 | 0 | 0 | 0 | 0 | 1 | 1 | 0 | 0 | 0 | 0 | 0 | 4
573-98-8 | 11317 | CC1=C(C2=CC=CC=C2C=C1)C | 540.15 | 274.75 | JOBACK | JOBACK | 0 | 0 | 0 | 0 | 2 | 0 | 0 | 0 | 0 | 0 | 2 | 0 | 0 | 0 | 0 | 0 | 0 | 0 | 0
5732-88-7 | 79810 | C1CCC(=CC#N)C1 | 488.43 | 259.14 | JOBACK | JOBACK | 0 | 0 | 0 | 1 | 0 | 4 | 0 | 0 | 0 | 0 | 0 | 0 | 1 | 0 | 0 | 0 | 0 | 1 | 1
5732-97-8 | 239215 | C1CC2CC1C(=O)O2 | 404.31 | 239.11 | JOBACK | JOBACK | 0 | 0 | 1 | 0 | 0 | 3 | 0 | 0 | 0 | 0 | 0 | 0 | 0 | 0 | 0 | 0 | 0 | 0 | 2
57342-48-0 | 143460 | CC(C)(C=C)C=C=C | 376.04 | 185.33 | JOBACK | JOBACK | 0 | 0 | 0 | 0 | 0 | 2 | 0 | 0 | 0 | 0 | 2 | 0 | 3 | 0 | 0 | 0 | 0 | 2 | 2
57350-34-2 | 93640 | CC=CC(=O)C1C(CC=CC1(C)C)C | 564.68 | 304.68 | JOBACK | JOBACK | 0 | 1 | 0 | 0 | 0 | 1 | 0 | 0 | 0 | 0 | 4 | 0 | 2 | 0 | 0 | 0 | 0 | 1 | 6
5736-89-0 | 79814 | CCCCOC1=CC=C(C=C1)C(=O)C | 582.11 | 298.15 | JOBACK | JOBACK | 0 | 1 | 0 | 0 | 1 | 3 | 0 | 0 | 0 | 0 | 2 | 1 | 0 | 0 | 0 | 0 | 0 | 0 | 0
57374-02-4 | 3017320 | CC1CCC(=C1)C | 379.18 | 192.83 | JOBACK | JOBACK | 0 | 0 | 0 | 0 | 0 | 2 | 0 | 0 | 0 | 0 | 2 | 0 | 1 | 0 | 0 | 0 | 0 | 1 | 2
5739-17-3 | 79817 | CCCCCC1=C(C(=O)CC1)C | 548.17 | 322.89 | JOBACK | JOBACK | 0 | 1 | 0 | 0 | 0 | 6 | 0 | 0 | 0 | 0 | 2 | 0 | 1 | 0 | 0 | 0 | 0 | 2 | 0
57396-75-5 | 521803 | CC=CC=C(C)C(=CC)C | 440.64 | 159.3 | JOBACK | JOBACK | 0 | 0 | 0 | 0 | 0 | 0 | 0 | 0 | 0 | 0 | 4 | 0 | 3 | 0 | 0 | 0 | 0 | 2 | 4
574-19-6 | 68455 | CC(=O)C1=C(C=CC2=CC=CC=C21)O | 659.29 | 333.15 | JOBACK | WIKIDATA | 0 | 1 | 0 | 0 | 2 | 0 | 1 | 0 | 0 | 0 | 1 | 0 | 0 | 0 | 0 | 0 | 0 | 0 | 0
57403-32-4 | 93661 | CCCCCC=CC(=O)OCCCC | 536.54 | 262.25 | JOBACK | JOBACK | 0 | 0 | 1 | 0 | 0 | 7 | 0 | 0 | 0 | 0 | 2 | 0 | 1 | 0 | 0 | 0 | 0 | 0 | 2
57409-52-6 | 143465 | CCCC(C)(CCC)CO | 494.47 | 254.43 | JOBACK | JOBACK | 0 | 0 | 0 | 0 | 0 | 5 | 1 | 0 | 0 | 0 | 3 | 0 | 0 | 0 | 0 | 0 | 0 | 1 | 0
57409-53-7 | 14747420 | CCC(C)C(C)(C)CO | 445.65 | 228.16 | JOBACK | JOBACK | 0 | 0 | 0 | 0 | 0 | 2 | 1 | 0 | 0 | 0 | 4 | 0 | 0 | 0 | 0 | 0 | 0 | 1 | 1
5743-97-5 | 21971 | C1CCC2C(C1)CCC3C2CCCC3 | 557.15 | 270.15 | YAWS | WIKIDATA | 0 | 0 | 0 | 0 | 0 | 10 | 0 | 0 | 0 | 0 | 0 | 0 | 0 | 0 | 0 | 0 | 0 | 0 | 4
5749-72-4 | 138578 | CC(=C1CCCCC1)C | 434.7274 | 199.21 | WEBBOOK | JOBACK | 0 | 0 | 0 | 0 | 0 | 5 | 0 | 0 | 0 | 0 | 2 | 0 | 1 | 0 | 0 | 0 | 0 | 2 | 0
5749-78-0 | 6437580 | CCC(OC/C=C/C)OC/C=C/C | 504 | 233.03 | JOBACK | JOBACK | 0 | 0 | 0 | 0 | 0 | 3 | 0 | 0 | 0 | 0 | 3 | 2 | 2 | 0 | 0 | 0 | 0 | 0 | 5
575-37-1 | 11326 | CC1=CC2=C(C=CC=C2C=C1)C | 536.15 | 259.25 | WIKIDATA | COMMON_CHEMISTRY | 0 | 0 | 0 | 0 | 2 | 0 | 0 | 0 | 0 | 0 | 2 | 0 | 0 | 0 | 0 | 0 | 0 | 0 | 0
575-41-7 | 11327 | CC1=CC2=CC=CC=C2C(=C1)C | 538.15 | 267.15 | JOBACK | JOBACK | 0 | 0 | 0 | 0 | 2 | 0 | 0 | 0 | 0 | 0 | 2 | 0 | 0 | 0 | 0 | 0 | 0 | 0 | 0
575-43-9 | 11328 | CC1=CC2=CC=CC(=C2C=C1)C | 536.15 | 256.25 | WIKIDATA | COMMON_CHEMISTRY | 0 | 0 | 0 | 0 | 2 | 0 | 0 | 0 | 0 | 0 | 2 | 0 | 0 | 0 | 0 | 0 | 0 | 0 | 0
57523-94-1 | 93696 | CC1CC(=O)C=C(C1CC=C(C)C)C | 587.92 | 301.87 | JOBACK | JOBACK | 0 | 1 | 0 | 0 | 0 | 2 | 0 | 0 | 0 | 0 | 4 | 0 | 2 | 0 | 0 | 0 | 0 | 2 | 4
5756-37-6 | 138582 | CCCCCOC(C)C | 399.2 | 187.15 | WEBBOOK | JOBACK | 0 | 0 | 0 | 0 | 0 | 4 | 0 | 0 | 0 | 0 | 3 | 1 | 0 | 0 | 0 | 0 | 0 | 0 | 1
5756-43-4 | 111843 | CCCCCCOCC | 405.06 | 202.15 | JOBACK | JOBACK | 0 | 0 | 0 | 0 | 0 | 6 | 0 | 0 | 0 | 0 | 2 | 1 | 0 | 0 | 0 | 0 | 0 | 0 | 0
57592-45-7 | 5354173 | CCO/C(=C/C(=O)OCC)/C | 465.15 | 303.65 | JOBACK | WEBBOOK | 0 | 0 | 1 | 0 | 0 | 2 | 0 | 0 | 0 | 0 | 3 | 1 | 1 | 0 | 0 | 0 | 0 | 1 | 1
57595-39-8 | 143496 | C1CC2C=CC3C2C1CC3 | 447.38 | 249.28 | JOBACK | JOBACK | 0 | 0 | 0 | 0 | 0 | 4 | 0 | 0 | 0 | 0 | 0 | 0 | 1 | 0 | 0 | 0 | 0 | 0 | 6
57597-62-3 | 93731 | COC(CC#N)OC | 460.48 | 240.56 | JOBACK | JOBACK | 0 | 0 | 0 | 1 | 0 | 1 | 0 | 0 | 0 | 0 | 2 | 2 | 0 | 0 | 0 | 0 | 0 | 0 | 1
576-26-1 | 11335 | CC1=C(C(=CC=C1)C)O | 474.18 | 320.65 | CRC_ORG | JOBACK | 0 | 0 | 0 | 0 | 1 | 0 | 1 | 0 | 0 | 0 | 2 | 0 | 0 | 0 | 0 | 0 | 0 | 0 | 0
57602-94-5 | 5282726 | CCCCC/C=C/CCC(=O)O | 578.07 | 277.65 | JOBACK | JOBACK | 0 | 0 | 0 | 0 | 0 | 6 | 0 | 0 | 1 | 0 | 1 | 0 | 1 | 0 | 0 | 0 | 0 | 0 | 2
57625-74-8 | 143498 | CC(C)(C1=CC=CC=C1)C(=O)OC | 532.95 | 284.9 | JOBACK | JOBACK | 0 | 0 | 1 | 0 | 1 | 0 | 0 | 0 | 0 | 0 | 3 | 0 | 0 | 0 | 0 | 0 | 0 | 1 | 0
57642-95-2 | 5463330 | C/C=C/O | 364.58 | 179.31 | JOBACK | JOBACK | 0 | 0 | 0 | 0 | 0 | 0 | 1 | 0 | 0 | 0 | 1 | 0 | 1 | 0 | 0 | 0 | 0 | 0 | 2
57647-92-4 | 93748 | CCOC(=O)CC1=CCCC1 | 487.83 | 261.94 | JOBACK | JOBACK | 0 | 0 | 1 | 0 | 0 | 5 | 0 | 0 | 0 | 0 | 1 | 0 | 1 | 0 | 0 | 0 | 0 | 1 | 1
57661-23-1 | 93752 | CCCCCCCCCCC(=O)CCCCC | 619.55 | 310.15 | JOBACK | WIKIDATA | 0 | 1 | 0 | 0 | 0 | 13 | 0 | 0 | 0 | 0 | 2 | 0 | 0 | 0 | 0 | 0 | 0 | 0 | 0
57693-77-3 | 585272 | CCC1C(=C(C(=C1C)C)C)C | 484.8 | 276.23 | JOBACK | JOBACK | 0 | 0 | 0 | 0 | 0 | 1 | 0 | 0 | 0 | 0 | 5 | 0 | 2 | 0 | 0 | 0 | 0 | 4 | 1
577-55-9 | 11345 | CC(C)C1=CC=CC=C1C(C)C | 477.85 | 216.15 | JOBACK | JOBACK | 0 | 0 | 0 | 0 | 1 | 0 | 0 | 0 | 0 | 0 | 4 | 0 | 0 | 0 | 0 | 0 | 0 | 0 | 2
57794-08-8 | 7057110 | C1CC[C@@H]([C@H](C1)O)O | 536.12 | 282.16 | JOBACK | JOBACK | 0 | 0 | 0 | 0 | 0 | 4 | 2 | 0 | 0 | 0 | 0 | 0 | 0 | 0 | 0 | 0 | 0 | 0 | 2
578-58-5 | 33637 | CC1=CC=CC=C1OC | 446.15 | 239.05 | YAWS | COMMON_CHEMISTRY | 0 | 0 | 0 | 0 | 1 | 0 | 0 | 0 | 0 | 0 | 2 | 1 | 0 | 0 | 0 | 0 | 0 | 0 | 0
57856-81-2 | 93831 | CCCCCCCCCC(=O)OCC=C | 551.94 | 276.84 | JOBACK | JOBACK | 0 | 0 | 1 | 0 | 0 | 10 | 0 | 0 | 0 | 0 | 1 | 0 | 1 | 0 | 0 | 0 | 0 | 0 | 1
57858-34-1 | 13215858 | CCCCCC(C)OC | 404.62 | 187.15 | JOBACK | JOBACK | 0 | 0 | 0 | 0 | 0 | 4 | 0 | 0 | 0 | 0 | 3 | 1 | 0 | 0 | 0 | 0 | 0 | 0 | 1
5789-35-5 | 20735 | CC(C1=CC=CC=C1)C(C)C2=CC=CC=C2 | 577.2 | 282.96771 | YAWS | WEBBOOK | 0 | 0 | 0 | 0 | 2 | 0 | 0 | 0 | 0 | 0 | 2 | 0 | 0 | 0 | 0 | 0 | 0 | 0 | 2
579-07-7 | 11363 | CC(=O)C(=O)C1=CC=CC=C1 | 495.15 | 293.15 | YAWS | WIKIDATA | 0 | 2 | 0 | 0 | 1 | 0 | 0 | 0 | 0 | 0 | 1 | 0 | 0 | 0 | 0 | 0 | 0 | 0 | 0
579-74-8 | 68481 | CC(=O)C1=CC=CC=C1OC | 513.47 | 302.29 | JOBACK | JOBACK | 0 | 1 | 0 | 0 | 1 | 0 | 0 | 0 | 0 | 0 | 2 | 1 | 0 | 0 | 0 | 0 | 0 | 0 | 0
579-94-2 | 68932 | CCOCC(=O)O[C@@H]1C[C@@H](CC[C@H]1C(C)C)C | 610.33 | 296 | JOBACK | JOBACK | 0 | 0 | 1 | 0 | 0 | 5 | 0 | 0 | 0 | 0 | 4 | 1 | 0 | 0 | 0 | 0 | 0 | 0 | 4
57934-99-3 | 6436692 | CCC1=CCCC(C1C(=O)/C=C/C)(C)C | 597.21 | 332.71 | JOBACK | JOBACK | 0 | 1 | 0 | 0 | 0 | 3 | 0 | 0 | 0 | 0 | 4 | 0 | 2 | 0 | 0 | 0 | 0 | 2 | 4
57935-00-9 | 6436694 | C/C=C/C(=O)C1/C(=C\C)/CCCC1(C)C | 599.71 | 329.79 | JOBACK | JOBACK | 0 | 1 | 0 | 0 | 0 | 3 | 0 | 0 | 0 | 0 | 4 | 0 | 2 | 0 | 0 | 0 | 0 | 2 | 4
57947-82-7 | 93900 | C=CCOCCOCCOCC=C | 489.02 | 265.63 | JOBACK | JOBACK | 0 | 0 | 0 | 0 | 0 | 8 | 0 | 0 | 0 | 0 | 0 | 3 | 2 | 0 | 0 | 0 | 0 | 0 | 2
57966-40-2 | 71443878 | CCCC(C)OC(=O)C(C)CC | 485.74 | 214.79 | JOBACK | JOBACK | 0 | 0 | 1 | 0 | 0 | 3 | 0 | 0 | 0 | 0 | 4 | 0 | 0 | 0 | 0 | 0 | 0 | 0 | 2
57968-71-5 | 62333 | CCOC(=O)C(C(C(=O)OCC)O)O | 554.15 | 291.85 | JOBACK | COMMON_CHEMISTRY | 0 | 0 | 2 | 0 | 0 | 2 | 2 | 0 | 0 | 0 | 2 | 0 | 0 | 0 | 0 | 0 | 0 | 0 | 2
57981-60-9 | 6436699 | CCCCC/C=C/C/C=C\CCCOC(=O)C | 609.34 | 290.98 | JOBACK | JOBACK | 0 | 0 | 1 | 0 | 0 | 8 | 0 | 0 | 0 | 0 | 2 | 0 | 2 | 0 | 0 | 0 | 0 | 0 | 4
57984-32-4 | 143530 | CCCC(=C(CCC)CCC)CCC | 523.84 | 214.54 | JOBACK | JOBACK | 0 | 0 | 0 | 0 | 0 | 8 | 0 | 0 | 0 | 0 | 4 | 0 | 1 | 0 | 0 | 0 | 0 | 2 | 0
58-95-7 | 86472 | CC1=C(C(=C(C2=C1O[C@](CC2)(C)CCC[C@H](C)CCC[C@H](C)CCCC(C)C)C)OC(=O)C)C | 1055.56 | 245.65 | JOBACK | JOBACK | 0 | 0 | 1 | 0 | 1 | 11 | 0 | 0 | 0 | 0 | 9 | 1 | 0 | 0 | 0 | 0 | 0 | 1 | 3
580-02-9 | 68484 | CC(=O)OC1=CC=CC=C1C(=O)OC | 408.15 | 324.65 | YAWS | JOBACK | 0 | 0 | 2 | 0 | 1 | 0 | 0 | 0 | 0 | 0 | 2 | 0 | 0 | 0 | 0 | 0 | 0 | 0 | 0
58012-66-1 | 143533 | CCOC(=O)CCC1CCC(=O)CC1 | 596.87 | 331.66 | JOBACK | JOBACK | 0 | 1 | 1 | 0 | 0 | 7 | 0 | 0 | 0 | 0 | 1 | 0 | 0 | 0 | 0 | 0 | 0 | 0 | 1
58046-40-5 | 23550615 | CC(C)CCC(C)(C(C)C)O | 516.47 | 235.7 | JOBACK | JOBACK | 0 | 0 | 0 | 0 | 0 | 2 | 1 | 0 | 0 | 0 | 5 | 0 | 0 | 0 | 0 | 0 | 0 | 1 | 2
58049-91-5 | 93922 | CC1(CCC=C1)C | 347.65 | 204.21 | YAWS | JOBACK | 0 | 0 | 0 | 0 | 0 | 2 | 0 | 0 | 0 | 0 | 2 | 0 | 1 | 0 | 0 | 0 | 0 | 1 | 2
58070-68-1 | 93934 | COCCCCC1CCCCC1 | 493.25 | 243.34 | JOBACK | JOBACK | 0 | 0 | 0 | 0 | 0 | 9 | 0 | 0 | 0 | 0 | 1 | 1 | 0 | 0 | 0 | 0 | 0 | 0 | 1
5809-54-1 | 138593 | CCC(=C)C1CC1 | 371.72 | 153.6 | COMMON_CHEMISTRY | COMMON_CHEMISTRY | 0 | 0 | 0 | 0 | 0 | 4 | 0 | 0 | 0 | 0 | 1 | 0 | 1 | 0 | 0 | 0 | 0 | 1 | 1
5809-59-6 | 22060 | C=CC(C#N)O | 481.62 | 243.89 | JOBACK | JOBACK | 0 | 0 | 0 | 1 | 0 | 1 | 1 | 0 | 0 | 0 | 0 | 0 | 1 | 0 | 0 | 0 | 0 | 0 | 2
581-50-0 | 11389 | C1=CC=NC(=C1)C2=CN=CC=C2 | 568.65 | 304.15 | JOBACK | WIKIDATA | 0 | 0 | 0 | 0 | 0 | 0 | 0 | 0 | 0 | 0 | 0 | 0 | 0 | 2 | 0 | 0 | 0 | 0 | 0
581-55-5 | 68489 | CC(=O)OC(C1=CC=CC=C1)OC(=O)C | 493.15 | 319.15 | WIKIDATA | WIKIDATA | 0 | 0 | 2 | 0 | 1 | 0 | 0 | 0 | 0 | 0 | 2 | 0 | 0 | 0 | 0 | 0 | 0 | 0 | 1
5814-85-7 | 22068 | CC(CC1=CC=CC=C1)C2=CC=CC=C2 | 553.65 | 325.15 | JOBACK | WIKIDATA | 0 | 0 | 0 | 0 | 2 | 1 | 0 | 0 | 0 | 0 | 1 | 0 | 0 | 0 | 0 | 0 | 0 | 0 | 1
58167-01-4 | 6453580 | CC(C)OC(=O)[C@@H]([C@H](C(=O)OC(C)C)O)O | 548.15 | 307.15 | JOBACK | JOBACK | 0 | 0 | 2 | 0 | 0 | 0 | 2 | 0 | 0 | 0 | 4 | 0 | 0 | 0 | 0 | 0 | 0 | 0 | 4
58175-57-8 | 123543 | CCCC(CCC)CO | 452.15 | 225.74 | YAWS | JOBACK | 0 | 0 | 0 | 0 | 0 | 5 | 1 | 0 | 0 | 0 | 2 | 0 | 0 | 0 | 0 | 0 | 0 | 0 | 1
5820-22-4 | 79893 | CC(=C)COC1=CC=CC=C1 | 448.7 | 239.84 | WEBBOOK | JOBACK | 0 | 0 | 0 | 0 | 1 | 2 | 0 | 0 | 0 | 0 | 1 | 1 | 1 | 0 | 0 | 0 | 0 | 1 | 0
58210-03-0 | 20269717 | CC1CCC(C(C1C)O)C | 503.24 | 246.67 | JOBACK | JOBACK | 0 | 0 | 0 | 0 | 0 | 2 | 1 | 0 | 0 | 0 | 3 | 0 | 0 | 0 | 0 | 0 | 0 | 0 | 4
58214-96-3 | 93988 | CC(C)CC(=O)OCCOC1=CC=CC=C1 | 603.92 | 312.25 | JOBACK | JOBACK | 0 | 0 | 1 | 0 | 1 | 3 | 0 | 0 | 0 | 0 | 2 | 1 | 0 | 0 | 0 | 0 | 0 | 0 | 1
58243-08-6 | 5324714 | CCO/C=C/C#N | 442.66 | 228.25 | JOBACK | JOBACK | 0 | 0 | 0 | 1 | 0 | 1 | 0 | 0 | 0 | 0 | 1 | 1 | 1 | 0 | 0 | 0 | 0 | 0 | 2
5826-73-3 | 38295 | COC(=O)C1C2CC(C1C(=O)OC)C=C2 | 423.15 | 311.15 | YAWS | JOBACK | 0 | 0 | 2 | 0 | 0 | 1 | 0 | 0 | 0 | 0 | 2 | 0 | 1 | 0 | 0 | 0 | 0 | 0 | 6
58275-58-4 | 538047 | CC(=O)C12CC3CC(C1)CC2C3 | 516.03 | 309 | JOBACK | JOBACK | 0 | 1 | 0 | 0 | 0 | 5 | 0 | 0 | 0 | 0 | 1 | 0 | 0 | 0 | 0 | 0 | 0 | 1 | 3
58296-43-8 | 94013 | C1CCCCC(=O)OCCCCOC(=O)CCC1 | 686.2 | 322.7 | JOBACK | JOBACK | 0 | 0 | 2 | 0 | 0 | 12 | 0 | 0 | 0 | 0 | 0 | 0 | 0 | 0 | 0 | 0 | 0 | 0 | 0
583-03-9 | 3338 | CCCCC(C1=CC=CC=C1)O | 396.65 | 285.97 | YAWS | JOBACK | 0 | 0 | 0 | 0 | 1 | 3 | 1 | 0 | 0 | 0 | 1 | 0 | 0 | 0 | 0 | 0 | 0 | 0 | 1
583-04-0 | 11406 | C=CCOC(=O)C1=CC=CC=C1 | 502.9 | 269.45 | WEBBOOK | JOBACK | 0 | 0 | 1 | 0 | 1 | 2 | 0 | 0 | 0 | 0 | 0 | 0 | 1 | 0 | 0 | 0 | 0 | 0 | 1
583-48-2 | 11412 | CCC(C)C(C)CC | 390.85 | 149.92 | YAWS | JOBACK | 0 | 0 | 0 | 0 | 0 | 2 | 0 | 0 | 0 | 0 | 4 | 0 | 0 | 0 | 0 | 0 | 0 | 0 | 2
583-57-3 | 11416 | CC1CCCCC1C | 397.15 | 183.06 | YAWS | JOBACK | 0 | 0 | 0 | 0 | 0 | 4 | 0 | 0 | 0 | 0 | 2 | 0 | 0 | 0 | 0 | 0 | 0 | 0 | 2
583-58-4 | 11417 | CC1=C(C=NC=C1)C | 452.25 | 262.15 | JOBACK | WIKIDATA | 0 | 0 | 0 | 0 | 0 | 0 | 0 | 0 | 0 | 0 | 2 | 0 | 0 | 1 | 0 | 0 | 0 | 0 | 0
583-59-5 | 11418 | CC1CCCCC1O | 438.65 | 263.65 | YAWS | JOBACK | 0 | 0 | 0 | 0 | 0 | 4 | 1 | 0 | 0 | 0 | 1 | 0 | 0 | 0 | 0 | 0 | 0 | 0 | 2
583-60-8 | 11419 | CC1CCCCC1=O | 438.25 | 259.15 | YAWS | JOBACK | 0 | 1 | 0 | 0 | 0 | 4 | 0 | 0 | 0 | 0 | 1 | 0 | 0 | 0 | 0 | 0 | 0 | 0 | 1
583-61-9 | 11420 | CC1=C(N=CC=C1)C | 434.25 | 256.15 | CRC_ORG | WIKIDATA | 0 | 0 | 0 | 0 | 0 | 0 | 0 | 0 | 0 | 0 | 2 | 0 | 0 | 1 | 0 | 0 | 0 | 0 | 0
583-63-1 | 11421 | C1=CC(=O)C(=O)C=C1 | 495.06 | 306.96 | JOBACK | JOBACK | 0 | 2 | 0 | 0 | 0 | 0 | 0 | 0 | 0 | 0 | 0 | 0 | 2 | 0 | 0 | 0 | 0 | 0 | 4
5830-30-8 | 22084 | CCCCCC(=O)N(C)C | 448.95 | 262.32 | JOBACK | JOBACK | 0 | 0 | 0 | 0 | 0 | 4 | 0 | 0 | 0 | 1 | 3 | 0 | 0 | 0 | 0 | 0 | 0 | 1 | 0
5837-45-6 | 138602 | CC(=CC(=O)CC(=C)C)C | 456.2 | 206.36 | YAWS | JOBACK | 0 | 1 | 0 | 0 | 0 | 2 | 0 | 0 | 0 | 0 | 3 | 0 | 2 | 0 | 0 | 0 | 0 | 2 | 1
5837-78-5 | 5281163 | CCOC(=O)/C(=C/C)/C | 429.15 | 191.94 | YAWS | JOBACK | 0 | 0 | 1 | 0 | 0 | 1 | 0 | 0 | 0 | 0 | 3 | 0 | 1 | 0 | 0 | 0 | 0 | 1 | 1
5837-93-4 | 521837 | CCCC(C)(C)C(=O)OCC | 460.51 | 235.94 | JOBACK | JOBACK | 0 | 0 | 1 | 0 | 0 | 3 | 0 | 0 | 0 | 0 | 4 | 0 | 0 | 0 | 0 | 0 | 0 | 1 | 0
584-02-1 | 11428 | CCC(CC)O | 396.15 | 204 | YAWS | WEBBOOK | 0 | 0 | 0 | 0 | 0 | 2 | 1 | 0 | 0 | 0 | 2 | 0 | 0 | 0 | 0 | 0 | 0 | 0 | 1
584-03-2 | 11429 | CCC(CO)O | 469.1 | 223.15 | COMMON_CHEMISTRY | WIKIDATA | 0 | 0 | 0 | 0 | 0 | 2 | 2 | 0 | 0 | 0 | 1 | 0 | 0 | 0 | 0 | 0 | 0 | 0 | 1
584-79-2 | 11442 | CC1=C(C(=O)CC1OC(=O)C2C(C2(C)C)C=C(C)C)CC=C | 783.12 | 277.15 | JOBACK | WIKIDATA | 0 | 1 | 1 | 0 | 0 | 3 | 0 | 0 | 0 | 0 | 5 | 0 | 3 | 0 | 0 | 0 | 0 | 4 | 5
584-94-1 | 11447 | CCCC(C)C(C)C | 388.75 | 149.92 | YAWS | JOBACK | 0 | 0 | 0 | 0 | 0 | 2 | 0 | 0 | 0 | 0 | 4 | 0 | 0 | 0 | 0 | 0 | 0 | 0 | 2
58430-94-7 | 42745 | CC(CCOC(=O)C)CC(C)(C)C | 482.15 | 243.48 | YAWS | JOBACK | 0 | 0 | 1 | 0 | 0 | 3 | 0 | 0 | 0 | 0 | 5 | 0 | 0 | 0 | 0 | 0 | 0 | 1 | 1
58434-77-8 | 5463334 | C/C=C(\C)/C=C/C=C | 387.52 | 154.04 | JOBACK | JOBACK | 0 | 0 | 0 | 0 | 0 | 1 | 0 | 0 | 0 | 0 | 2 | 0 | 3 | 0 | 0 | 0 | 0 | 1 | 4
58436-35-4 | 143549 | C1CC2=C1C=CC3=C2CC3 | 484.3 | 317.84 | JOBACK | JOBACK | 0 | 0 | 0 | 0 | 1 | 4 | 0 | 0 | 0 | 0 | 0 | 0 | 0 | 0 | 0 | 0 | 0 | 0 | 0
58447-69-1 | 42751 | CCOC(=O)C(C)(C(C)C)C(=O)OCC | 564.05 | 285.81 | JOBACK | JOBACK | 0 | 0 | 2 | 0 | 0 | 2 | 0 | 0 | 0 | 0 | 5 | 0 | 0 | 0 | 0 | 0 | 0 | 1 | 1
585-07-9 | 11448 | CC(=C)C(=O)OC(C)(C)C | 340.15 | 208.95 | YAWS | JOBACK | 0 | 0 | 1 | 0 | 0 | 1 | 0 | 0 | 0 | 0 | 4 | 0 | 1 | 0 | 0 | 0 | 0 | 2 | 0
585-25-1 | 11449 | CCCCCC(=O)C(=O)C | 446.15 | 279.78 | YAWS | JOBACK | 0 | 2 | 0 | 0 | 0 | 4 | 0 | 0 | 0 | 0 | 2 | 0 | 0 | 0 | 0 | 0 | 0 | 0 | 0
585-34-2 | 11450 | CC(C)(C)C1=CC(=CC=C1)O | 513.15 | 315.45 | JOBACK | COMMON_CHEMISTRY | 0 | 0 | 0 | 0 | 1 | 0 | 1 | 0 | 0 | 0 | 3 | 0 | 0 | 0 | 0 | 0 | 0 | 1 | 0
585-48-8 | 68510 | CC(C)(C)C1=NC(=CC=C1)C(C)(C)C | 373.65 | 275.35 | WIKIDATA | COMMON_CHEMISTRY | 0 | 0 | 0 | 0 | 0 | 0 | 0 | 0 | 0 | 0 | 6 | 0 | 0 | 1 | 0 | 0 | 0 | 2 | 0
585-74-0 | 11455 | CC1=CC(=CC=C1)C(=O)C | 497.15 | 264.15 | JOBACK | WIKIDATA | 0 | 1 | 0 | 0 | 1 | 0 | 0 | 0 | 0 | 0 | 2 | 0 | 0 | 0 | 0 | 0 | 0 | 0 | 0
58502-85-5 | 143557 | CC1=C(C=CC(=C1)C(C)C)C(C)C | 532.8 | 257.73 | JOBACK | JOBACK | 0 | 0 | 0 | 0 | 1 | 0 | 0 | 0 | 0 | 0 | 5 | 0 | 0 | 0 | 0 | 0 | 0 | 0 | 2
58539-27-8 | 94585 | CCCC1=CC(=C(C=C1)OC)O | 563.1 | 294.65 | JOBACK | JOBACK | 0 | 0 | 0 | 0 | 1 | 2 | 1 | 0 | 0 | 0 | 2 | 1 | 0 | 0 | 0 | 0 | 0 | 0 | 0
58567-11-6 | 94111 | CCOCOC1CCCCCCCCCCC1 | 632.81 | 289.53 | JOBACK | JOBACK | 0 | 0 | 0 | 0 | 0 | 13 | 0 | 0 | 0 | 0 | 1 | 2 | 0 | 0 | 0 | 0 | 0 | 0 | 1
58567-80-9 | 12354204 | CCCC1=CC=C(C=C1)C(C)(C)C | 502 | 277.63 | YAWS | JOBACK | 0 | 0 | 0 | 0 | 1 | 2 | 0 | 0 | 0 | 0 | 4 | 0 | 0 | 0 | 0 | 0 | 0 | 1 | 0
5857-36-3 | 138611 | CC(C)C(=O)C(C)(C)C | 407 | 244.13 | WEBBOOK | JOBACK | 0 | 1 | 0 | 0 | 0 | 0 | 0 | 0 | 0 | 0 | 5 | 0 | 0 | 0 | 0 | 0 | 0 | 1 | 1
5857-68-1 | 138613 | CC(C)(C)C(=C)C(C)(C)C | 423.45 | 210.25 | WEBBOOK | JOBACK | 0 | 0 | 0 | 0 | 0 | 1 | 0 | 0 | 0 | 0 | 6 | 0 | 1 | 0 | 0 | 0 | 0 | 3 | 0
5857-69-2 | 6453655 | CC(C)(C)C(C)(C(C)(C)C)O | 466.33332 | 311.32587 | WEBBOOK | WEBBOOK | 0 | 0 | 0 | 0 | 0 | 0 | 1 | 0 | 0 | 0 | 7 | 0 | 0 | 0 | 0 | 0 | 0 | 3 | 0
586-37-8 | 11460 | CC(=O)C1=CC(=CC=C1)OC | 513.15 | 265.65 | JOBACK | JOBACK | 0 | 1 | 0 | 0 | 1 | 0 | 0 | 0 | 0 | 0 | 2 | 1 | 0 | 0 | 0 | 0 | 0 | 0 | 0
586-62-9 | 11463 | CC1=CCC(=C(C)C)CC1 | 458.15 | 223.76 | JOBACK | JOBACK | 0 | 0 | 0 | 0 | 0 | 3 | 0 | 0 | 0 | 0 | 3 | 0 | 2 | 0 | 0 | 0 | 0 | 3 | 1
586-63-0 | 102443 | CC1CCC(=C(C)C)C=C1 | 462.15 | 207 | YAWS | JOBACK | 0 | 0 | 0 | 0 | 0 | 2 | 0 | 0 | 0 | 0 | 3 | 0 | 2 | 0 | 0 | 0 | 0 | 2 | 3
586-67-4 | 521851 | CC1CCC(=CC1)C(=C)C | 458 | 207.4 | YAWS | JOBACK | 0 | 0 | 0 | 0 | 0 | 4 | 0 | 0 | 0 | 0 | 2 | 0 | 2 | 0 | 0 | 0 | 0 | 2 | 2
586-82-3 | 11468 | CC(C)C1=CCC(CC1)(C)O | 544.07 | 292.84 | JOBACK | JOBACK | 0 | 0 | 0 | 0 | 0 | 3 | 1 | 0 | 0 | 0 | 3 | 0 | 1 | 0 | 0 | 0 | 0 | 2 | 2
586-95-8 | 11472 | C1=CN=CC=C1CO | 414.15 | 326.15 | YAWS | WIKIDATA | 0 | 0 | 0 | 0 | 0 | 1 | 1 | 0 | 0 | 0 | 0 | 0 | 0 | 1 | 0 | 0 | 0 | 0 | 0
5860-30-0 | 5463338 | C/C=C(\C)/C1CC1 | 380.155 | 187.2 | WEBBOOK | WEBBOOK | 0 | 0 | 0 | 0 | 0 | 2 | 0 | 0 | 0 | 0 | 2 | 0 | 1 | 0 | 0 | 0 | 0 | 1 | 2
58654-67-4 | 42802 | CCCC(C)CCC(=O)C | 458.95 | 226.12 | JOBACK | JOBACK | 0 | 1 | 0 | 0 | 0 | 4 | 0 | 0 | 0 | 0 | 3 | 0 | 0 | 0 | 0 | 0 | 0 | 0 | 1
587-03-1 | 11476 | CC1=CC(=CC=C1)CO | 488.65 | 253.15 | YAWS | WIKIDATA | 0 | 0 | 0 | 0 | 1 | 1 | 1 | 0 | 0 | 0 | 1 | 0 | 0 | 0 | 0 | 0 | 0 | 0 | 0
587-63-3 | 10220256 | COC1=CC(=O)O[C@H](C1)CCC2=CC=CC=C2 | 642.39 | 332.15 | JOBACK | WIKIDATA | 0 | 0 | 1 | 0 | 1 | 3 | 0 | 0 | 0 | 0 | 1 | 1 | 1 | 0 | 0 | 0 | 0 | 1 | 2
5870-62-2 | 138618 | C1CC(=O)C=C1O | 498.09 | 303.57 | JOBACK | JOBACK | 0 | 1 | 0 | 0 | 0 | 2 | 1 | 0 | 0 | 0 | 0 | 0 | 1 | 0 | 0 | 0 | 0 | 1 | 1
5870-68-8 | 560255 | CCC(C)CC(=O)OCC | 483.65 | 207.25 | YAWS | JOBACK | 0 | 0 | 1 | 0 | 0 | 3 | 0 | 0 | 0 | 0 | 3 | 0 | 0 | 0 | 0 | 0 | 0 | 0 | 1
5870-82-6 | 22163 | CCOC(C)CC(OCC)OCC | 494.78 | 239.15 | JOBACK | JOBACK | 0 | 0 | 0 | 0 | 0 | 4 | 0 | 0 | 0 | 0 | 4 | 3 | 0 | 0 | 0 | 0 | 0 | 0 | 2
5870-93-9 | 62592 | CCCCCCCOC(=O)CCC | 498.35 | 215.65 | YAWS | COMMON_CHEMISTRY | 0 | 0 | 1 | 0 | 0 | 8 | 0 | 0 | 0 | 0 | 2 | 0 | 0 | 0 | 0 | 0 | 0 | 0 | 0
58738-49-1 | 143572 | C1CCC2(C=C2)C3(CC1)C=C3 | 483.51 | 314.07 | JOBACK | JOBACK | 0 | 0 | 0 | 0 | 0 | 5 | 0 | 0 | 0 | 0 | 0 | 0 | 2 | 0 | 0 | 0 | 0 | 2 | 4
5876-87-9 | 22170 | C=CCCCCCCCCC=C | 467.52 | 221.48 | JOBACK | JOBACK | 0 | 0 | 0 | 0 | 0 | 10 | 0 | 0 | 0 | 0 | 0 | 0 | 2 | 0 | 0 | 0 | 0 | 0 | 2
5878-19-3 | 22172 | CC(=O)COC | 389.15 | 207 | YAWS | JOBACK | 0 | 1 | 0 | 0 | 0 | 1 | 0 | 0 | 0 | 0 | 2 | 1 | 0 | 0 | 0 | 0 | 0 | 0 | 0
58783-82-7 | 143577 | CCCCCCCCC(CCCC)O | 588.78 | 282.09 | JOBACK | JOBACK | 0 | 0 | 0 | 0 | 0 | 10 | 1 | 0 | 0 | 0 | 2 | 0 | 0 | 0 | 0 | 0 | 0 | 0 | 1
58790-01-5 | 143578 | CC1=CC=CC2=CC=CC=C1C2 | 529.07 | 293.12 | JOBACK | JOBACK | 0 | 0 | 0 | 0 | 0 | 1 | 0 | 0 | 0 | 0 | 1 | 0 | 5 | 0 | 0 | 0 | 0 | 3 | 7
58797-58-3 | 11321436 | CC(COC(C)COC(C)(C)C)O | 561.31 | 280.16 | JOBACK | JOBACK | 0 | 0 | 0 | 0 | 0 | 2 | 1 | 0 | 0 | 0 | 5 | 2 | 0 | 0 | 0 | 0 | 0 | 1 | 2
588-43-2 | 68521 | CCCCOC(OCCCC)OCCCC | 519.15 | 287.96 | JOBACK | JOBACK | 0 | 0 | 0 | 0 | 0 | 9 | 0 | 0 | 0 | 0 | 3 | 3 | 0 | 0 | 0 | 0 | 0 | 0 | 1
588-67-0 | 61134 | CCCCOCC1=CC=CC=C1 | 496.15 | 262.38 | YAWS | JOBACK | 0 | 0 | 0 | 0 | 1 | 4 | 0 | 0 | 0 | 0 | 1 | 1 | 0 | 0 | 0 | 0 | 0 | 0 | 0
5881-17-4 | 79985 | CCCCCC(CC)CC | 439.65 | 187.46 | JOBACK | JOBACK | 0 | 0 | 0 | 0 | 0 | 6 | 0 | 0 | 0 | 0 | 3 | 0 | 0 | 0 | 0 | 0 | 0 | 0 | 1
58853-55-7 | 143581 | COC1=CC=CC2=CC=CC=C1C2 | 551.49 | 315.35 | JOBACK | JOBACK | 0 | 0 | 0 | 0 | 0 | 1 | 0 | 0 | 0 | 0 | 1 | 1 | 5 | 0 | 0 | 0 | 0 | 3 | 7
5888-39-1 | 110727 | CC(=O)OC1CC2CC1CC2OC(=O)C | 576.13 | 322.27 | JOBACK | JOBACK | 0 | 0 | 2 | 0 | 0 | 3 | 0 | 0 | 0 | 0 | 2 | 0 | 0 | 0 | 0 | 0 | 0 | 0 | 4
5888-51-7 | 79990 | CCC1=CC(=C(C=C1)OC)OC | 502.15 | 298.38 | JOBACK | JOBACK | 0 | 0 | 0 | 0 | 1 | 1 | 0 | 0 | 0 | 0 | 3 | 2 | 0 | 0 | 0 | 0 | 0 | 0 | 0
5888-52-8 | 123233 | CCCC1=CC(=C(C=C1)OC)OC | 532.76 | 309.65 | JOBACK | JOBACK | 0 | 0 | 0 | 0 | 1 | 2 | 0 | 0 | 0 | 0 | 3 | 2 | 0 | 0 | 0 | 0 | 0 | 0 | 0
589-34-4 | 11507 | CCCC(C)CC | 364.15 | 154.15 | YAWS | COMMON_CHEMISTRY | 0 | 0 | 0 | 0 | 0 | 3 | 0 | 0 | 0 | 0 | 3 | 0 | 0 | 0 | 0 | 0 | 0 | 0 | 1
589-35-5 | 11508 | CCC(C)CCO | 426 | 203.2 | WEBBOOK | JOBACK | 0 | 0 | 0 | 0 | 0 | 3 | 1 | 0 | 0 | 0 | 2 | 0 | 0 | 0 | 0 | 0 | 0 | 0 | 1
589-38-8 | 11509 | CCCC(=O)CC | 396.65 | 217.9 | YAWS | JOBACK | 0 | 1 | 0 | 0 | 0 | 3 | 0 | 0 | 0 | 0 | 2 | 0 | 0 | 0 | 0 | 0 | 0 | 0 | 0
589-43-5 | 11511 | CCC(C)CC(C)C | 382.65 | 149.92 | YAWS | JOBACK | 0 | 0 | 0 | 0 | 0 | 2 | 0 | 0 | 0 | 0 | 4 | 0 | 0 | 0 | 0 | 0 | 0 | 0 | 2
589-53-7 | 11512 | CCCC(C)CCC | 390.85 | 152.15 | YAWS | JOBACK | 0 | 0 | 0 | 0 | 0 | 4 | 0 | 0 | 0 | 0 | 3 | 0 | 0 | 0 | 0 | 0 | 0 | 0 | 1
589-55-9 | 11513 | CCCC(CCC)O | 434.15 | 231.55 | YAWS | COMMON_CHEMISTRY | 0 | 0 | 0 | 0 | 0 | 4 | 1 | 0 | 0 | 0 | 2 | 0 | 0 | 0 | 0 | 0 | 0 | 0 | 1
589-62-8 | 11515 | CCCCC(CCC)O | 448.15 | 225.74 | JOBACK | JOBACK | 0 | 0 | 0 | 0 | 0 | 5 | 1 | 0 | 0 | 0 | 2 | 0 | 0 | 0 | 0 | 0 | 0 | 0 | 1
589-63-9 | 11516 | CCCCC(=O)CCC | 436.15 | 229.85 | YAWS | JOBACK | 0 | 1 | 0 | 0 | 0 | 5 | 0 | 0 | 0 | 0 | 2 | 0 | 0 | 0 | 0 | 0 | 0 | 0 | 0
589-66-2 | 61135 | CC=CC(=O)OCC(C)C | 444.58 | 202.17 | JOBACK | JOBACK | 0 | 0 | 1 | 0 | 0 | 1 | 0 | 0 | 0 | 0 | 3 | 0 | 1 | 0 | 0 | 0 | 0 | 0 | 3
589-75-3 | 11517 | CCCCCCCC(=O)OCCCC | 513.15 | 230.25 | JOBACK | WEBBOOK | 0 | 0 | 1 | 0 | 0 | 9 | 0 | 0 | 0 | 0 | 2 | 0 | 0 | 0 | 0 | 0 | 0 | 0 | 0
589-81-1 | 11519 | CCCCC(C)CC | 392.05 | 152.15 | YAWS | JOBACK | 0 | 0 | 0 | 0 | 0 | 4 | 0 | 0 | 0 | 0 | 3 | 0 | 0 | 0 | 0 | 0 | 0 | 0 | 1
589-82-2 | 11520 | CCCCC(CC)O | 429.85 | 203.15 | YAWS | WIKIDATA | 0 | 0 | 0 | 0 | 0 | 4 | 1 | 0 | 0 | 0 | 2 | 0 | 0 | 0 | 0 | 0 | 0 | 0 | 1
589-90-2 | 11523 | CC1CCC(CC1)C | 393.15 | 186.15 | JOBACK | JOBACK | 0 | 0 | 0 | 0 | 0 | 4 | 0 | 0 | 0 | 0 | 2 | 0 | 0 | 0 | 0 | 0 | 0 | 0 | 2
589-91-3 | 11524 | CC1CCC(CC1)O | 446.15 | 232.61 | YAWS | JOBACK | 0 | 0 | 0 | 0 | 0 | 4 | 1 | 0 | 0 | 0 | 1 | 0 | 0 | 0 | 0 | 0 | 0 | 0 | 2
589-92-4 | 11525 | CC1CCC(=O)CC1 | 444.05 | 232.35 | COMMON_CHEMISTRY | JOBACK | 0 | 1 | 0 | 0 | 0 | 4 | 0 | 0 | 0 | 0 | 1 | 0 | 0 | 0 | 0 | 0 | 0 | 0 | 1
589-93-5 | 11526 | CC1=CN=C(C=C1)C | 430.15 | 257.15 | YAWS | WIKIDATA | 0 | 0 | 0 | 0 | 0 | 0 | 0 | 0 | 0 | 0 | 2 | 0 | 0 | 1 | 0 | 0 | 0 | 0 | 0
589-98-0 | 11527 | CCCCCC(CC)O | 457.15 | 228.15 | YAWS | JOBACK | 0 | 0 | 0 | 0 | 0 | 5 | 1 | 0 | 0 | 0 | 2 | 0 | 0 | 0 | 0 | 0 | 0 | 0 | 1
58913-91-0 | 143583 | C1C2C=CC3C2C1C=C3 | 419.39 | 242.29 | JOBACK | JOBACK | 0 | 0 | 0 | 0 | 0 | 1 | 0 | 0 | 0 | 0 | 0 | 0 | 2 | 0 | 0 | 0 | 0 | 0 | 8
58927-81-4 | 5352825 | CC/C=C/CC(C)O | 455.66 | 209.39 | JOBACK | JOBACK | 0 | 0 | 0 | 0 | 0 | 2 | 1 | 0 | 0 | 0 | 2 | 0 | 1 | 0 | 0 | 0 | 0 | 0 | 3
58966-08-8 | 3034641 | C/C(=C/OC)/C1=CC=CC=C1 | 481.54 | 232.07 | JOBACK | JOBACK | 0 | 0 | 0 | 0 | 1 | 0 | 0 | 0 | 0 | 0 | 2 | 1 | 1 | 0 | 0 | 0 | 0 | 1 | 1
58966-09-9 | 3034642 | C/C(=C\OC)/C1=CC=CC=C1 | 481.54 | 232.07 | JOBACK | JOBACK | 0 | 0 | 0 | 0 | 1 | 0 | 0 | 0 | 0 | 0 | 2 | 1 | 1 | 0 | 0 | 0 | 0 | 1 | 1
59-02-9 | 14985 | CC1=C(C2=C(CC[C@@](O2)(C)CCC[C@H](C)CCC[C@H](C)CCCC(C)C)C(=C1O)C)C | 1027.22 | 275.65 | JOBACK | WEBBOOK | 0 | 0 | 0 | 0 | 1 | 11 | 1 | 0 | 0 | 0 | 8 | 1 | 0 | 0 | 0 | 0 | 0 | 1 | 3
59-26-7 | 5497 | CCN(CC)C(=O)C1=CN=CC=C1 | 571.15 | 298.15 | YAWS | JOBACK | 0 | 0 | 0 | 0 | 0 | 2 | 0 | 0 | 0 | 1 | 2 | 0 | 0 | 1 | 0 | 0 | 0 | 1 | 0
590-01-2 | 11529 | CCCCOC(=O)CC | 418.25 | 184.15 | YAWS | COMMON_CHEMISTRY | 0 | 0 | 1 | 0 | 0 | 4 | 0 | 0 | 0 | 0 | 2 | 0 | 0 | 0 | 0 | 0 | 0 | 0 | 0
590-35-2 | 11542 | CCCC(C)(C)C | 352.35 | 149.25 | COMMON_CHEMISTRY | OPEN_NTBKM | 0 | 0 | 0 | 0 | 0 | 2 | 0 | 0 | 0 | 0 | 4 | 0 | 0 | 0 | 0 | 0 | 0 | 1 | 0
590-36-3 | 11543 | CCCC(C)(C)O | 394.15 | 170.15 | WIKIDATA | COMMON_CHEMISTRY | 0 | 0 | 0 | 0 | 0 | 2 | 1 | 0 | 0 | 0 | 3 | 0 | 0 | 0 | 0 | 0 | 0 | 1 | 0
590-50-1 | 11546 | CC(=O)CC(C)(C)C | 397.15 | 209.15 | YAWS | JOBACK | 0 | 1 | 0 | 0 | 0 | 1 | 0 | 0 | 0 | 0 | 4 | 0 | 0 | 0 | 0 | 0 | 0 | 1 | 0
590-66-9 | 11549 | CC1(CCCCC1)C | 392.65 | 240 | YAWS | WEBBOOK | 0 | 0 | 0 | 0 | 0 | 5 | 0 | 0 | 0 | 0 | 2 | 0 | 0 | 0 | 0 | 0 | 0 | 1 | 0
590-67-0 | 11550 | CC1(CCCCC1)O | 428.15 | 299.15 | JOBACK | JOBACK | 0 | 0 | 0 | 0 | 0 | 5 | 1 | 0 | 0 | 0 | 1 | 0 | 0 | 0 | 0 | 0 | 0 | 1 | 0
590-73-8 | 11551 | CCCCC(C)(C)C | 379.95 | 152.1 | COMMON_CHEMISTRY | OPEN_NTBKM | 0 | 0 | 0 | 0 | 0 | 3 | 0 | 0 | 0 | 0 | 4 | 0 | 0 | 0 | 0 | 0 | 0 | 1 | 0
59014-95-8 | 143586 | C1C2CC3CC1C4CC3C4C2 | 464.63 | 280.53 | JOBACK | JOBACK | 0 | 0 | 0 | 0 | 0 | 5 | 0 | 0 | 0 | 0 | 0 | 0 | 0 | 0 | 0 | 0 | 0 | 0 | 6
59020-33-6 | 143588 | CC1(CC1)C2(CC2)C | 396.6 | 263.6 | JOBACK | JOBACK | 0 | 0 | 0 | 0 | 0 | 4 | 0 | 0 | 0 | 0 | 2 | 0 | 0 | 0 | 0 | 0 | 0 | 2 | 0
5908-87-2 | 22199 | CCCCCCCCCCCCCCCCCCCCCC(=O)OCC | 513.15 | 323.15 | JOBACK | WIKIDATA | 0 | 0 | 1 | 0 | 0 | 21 | 0 | 0 | 0 | 0 | 2 | 0 | 0 | 0 | 0 | 0 | 0 | 0 | 0
591-11-7 | 11558 | CC1C=CC(=O)O1 | 482.15 | 256.15 | YAWS | WIKIDATA | 0 | 0 | 1 | 0 | 0 | 0 | 0 | 0 | 0 | 0 | 1 | 0 | 1 | 0 | 0 | 0 | 0 | 0 | 3
591-12-8 | 11559 | CC1=CCC(=O)O1 | 387.77 | 291.15 | JOBACK | WIKIDATA | 0 | 0 | 1 | 0 | 0 | 1 | 0 | 0 | 0 | 0 | 1 | 0 | 1 | 0 | 0 | 0 | 0 | 1 | 1
591-21-9 | 11564 | CC1CCCC(C1)C | 393.1 | 197.15 | JOBACK | WIKIDATA | 0 | 0 | 0 | 0 | 0 | 4 | 0 | 0 | 0 | 0 | 2 | 0 | 0 | 0 | 0 | 0 | 0 | 0 | 2
591-22-0 | 11565 | CC1=CC(=CN=C1)C | 445.05 | 265.35 | JOBACK | COMMON_CHEMISTRY | 0 | 0 | 0 | 0 | 0 | 0 | 0 | 0 | 0 | 0 | 2 | 0 | 0 | 1 | 0 | 0 | 0 | 0 | 0
591-23-1 | 11566 | CC1CCCC(C1)O | 447.15 | 309.65 | JOBACK | JOBACK | 0 | 0 | 0 | 0 | 0 | 4 | 1 | 0 | 0 | 0 | 1 | 0 | 0 | 0 | 0 | 0 | 0 | 0 | 2
591-34-4 | 136376 | CCC(C)OC(=O)CC | 406.15 | 195.98 | JOBACK | JOBACK | 0 | 0 | 1 | 0 | 0 | 2 | 0 | 0 | 0 | 0 | 3 | 0 | 0 | 0 | 0 | 0 | 0 | 0 | 1
591-47-9 | 11572 | CC1CCC=CC1 | 376.15 | 157.9 | YAWS | OPEN_NTBKM | 0 | 0 | 0 | 0 | 0 | 3 | 0 | 0 | 0 | 0 | 1 | 0 | 1 | 0 | 0 | 0 | 0 | 0 | 3
591-48-0 | 11573 | CC1CCCC=C1 | 375.62 | 149.15 | YAWS | COMMON_CHEMISTRY | 0 | 0 | 0 | 0 | 0 | 3 | 0 | 0 | 0 | 0 | 1 | 0 | 1 | 0 | 0 | 0 | 0 | 0 | 3
591-49-1 | 11574 | CC1=CCCCC1 | 383.45 | 152.75 | JOBACK | COMMON_CHEMISTRY | 0 | 0 | 0 | 0 | 0 | 4 | 0 | 0 | 0 | 0 | 1 | 0 | 1 | 0 | 0 | 0 | 0 | 1 | 1
591-60-6 | 11576 | CCCCOC(=O)CC(=O)C | 494.73 | 237.55 | JOBACK | COMMON_CHEMISTRY | 0 | 1 | 1 | 0 | 0 | 4 | 0 | 0 | 0 | 0 | 2 | 0 | 0 | 0 | 0 | 0 | 0 | 0 | 0
591-68-4 | 61137 | CCCCC(=O)OCCCC | 459.15 | 180.35 | YAWS | COMMON_CHEMISTRY | 0 | 0 | 1 | 0 | 0 | 6 | 0 | 0 | 0 | 0 | 2 | 0 | 0 | 0 | 0 | 0 | 0 | 0 | 0
591-76-4 | 11582 | CCCCC(C)C | 363.15 | 155.05 | YAWS | OPEN_NTBKM | 0 | 0 | 0 | 0 | 0 | 3 | 0 | 0 | 0 | 0 | 3 | 0 | 0 | 0 | 0 | 0 | 0 | 0 | 1
591-78-6 | 11583 | CCCCC(=O)C | 400.75 | 217.15 | COMMON_CHEMISTRY | COMMON_CHEMISTRY | 0 | 1 | 0 | 0 | 0 | 3 | 0 | 0 | 0 | 0 | 2 | 0 | 0 | 0 | 0 | 0 | 0 | 0 | 0
591-80-0 | 61138 | C=CCCC(=O)O | 461.65 | 250.9 | YAWS | OPEN_NTBKM | 0 | 0 | 0 | 0 | 0 | 3 | 0 | 0 | 1 | 0 | 0 | 0 | 1 | 0 | 0 | 0 | 0 | 0 | 1
591-87-7 | 11584 | CC(=O)OCC=C | 377.15 | 279.15 | YAWS | JOBACK | 0 | 0 | 1 | 0 | 0 | 2 | 0 | 0 | 0 | 0 | 1 | 0 | 1 | 0 | 0 | 0 | 0 | 0 | 1
5910-25-8 | 233402 | CC(=O)C(C1=CC=CC=C1)C(=O)C | 585.26 | 325.01 | JOBACK | JOBACK | 0 | 2 | 0 | 0 | 1 | 0 | 0 | 0 | 0 | 0 | 2 | 0 | 0 | 0 | 0 | 0 | 0 | 0 | 1
59120-04-6 | 143595 | C=CC(=C)O | 376.54 | 178.18 | JOBACK | JOBACK | 0 | 0 | 0 | 0 | 0 | 2 | 1 | 0 | 0 | 0 | 0 | 0 | 2 | 0 | 0 | 0 | 0 | 1 | 1
59123-41-0 | 97178 | CC1(CCCCCCC1)O | 526.03 | 308.15 | JOBACK | JOBACK | 0 | 0 | 0 | 0 | 0 | 7 | 1 | 0 | 0 | 0 | 1 | 0 | 0 | 0 | 0 | 0 | 0 | 1 | 0
59171-38-9 | 143606 | C1CC2CC1C=CO2 | 407.89 | 224.82 | JOBACK | JOBACK | 0 | 0 | 0 | 0 | 0 | 3 | 0 | 0 | 0 | 0 | 0 | 1 | 1 | 0 | 0 | 0 | 0 | 0 | 4
5919-74-4 | 65442 | CC(=C)C(=O)OCC(CO)O | 598.46 | 301.9 | JOBACK | JOBACK | 0 | 0 | 1 | 0 | 0 | 3 | 2 | 0 | 0 | 0 | 1 | 0 | 1 | 0 | 0 | 0 | 0 | 1 | 1
592-13-2 | 11592 | CC(C)CCC(C)C | 382.25 | 182.15 | COMMON_CHEMISTRY | COMMON_CHEMISTRY | 0 | 0 | 0 | 0 | 0 | 2 | 0 | 0 | 0 | 0 | 4 | 0 | 0 | 0 | 0 | 0 | 0 | 0 | 2
592-27-8 | 11594 | CCCCCC(C)C | 390.75 | 164.25 | YAWS | COMMON_CHEMISTRY | 0 | 0 | 0 | 0 | 0 | 4 | 0 | 0 | 0 | 0 | 3 | 0 | 0 | 0 | 0 | 0 | 0 | 0 | 1
592-41-6 | 11597 | CCCCC=C | 336.55 | 133.15 | COMMON_CHEMISTRY | WIKIDATA | 0 | 0 | 0 | 0 | 0 | 4 | 0 | 0 | 0 | 0 | 1 | 0 | 1 | 0 | 0 | 0 | 0 | 0 | 1
592-43-8 | 639661 | CCC/C=C/C | 341.15 | 175.15 | YAWS | COMMON_CHEMISTRY | 0 | 0 | 0 | 0 | 0 | 2 | 0 | 0 | 0 | 0 | 2 | 0 | 1 | 0 | 0 | 0 | 0 | 0 | 2
592-44-9 | 136379 | CCCC=C=C | 348.0409 | 162.13 | WEBBOOK | JOBACK | 0 | 0 | 0 | 0 | 0 | 3 | 0 | 0 | 0 | 0 | 1 | 0 | 2 | 0 | 0 | 0 | 0 | 1 | 1
592-45-0 | 5365552 | C/C=C/CC=C | 338.15 | 150.54 | YAWS | JOBACK | 0 | 0 | 0 | 0 | 0 | 2 | 0 | 0 | 0 | 0 | 1 | 0 | 2 | 0 | 0 | 0 | 0 | 0 | 3
592-46-1 | 638071 | C/C=C/C=C/C | 353.15 | 194.15 | WIKIDATA | COMMON_CHEMISTRY | 0 | 0 | 0 | 0 | 0 | 0 | 0 | 0 | 0 | 0 | 2 | 0 | 2 | 0 | 0 | 0 | 0 | 0 | 4
592-47-2 | 638066 | CC/C=C/CC | 340.15 | 183.15 | YAWS | WIKIDATA | 0 | 0 | 0 | 0 | 0 | 2 | 0 | 0 | 0 | 0 | 2 | 0 | 1 | 0 | 0 | 0 | 0 | 0 | 2
592-49-4 | 136380 | CCC=C=CC | 341.15 | 158.81 | YAWS | JOBACK | 0 | 0 | 0 | 0 | 0 | 1 | 0 | 0 | 0 | 0 | 2 | 0 | 2 | 0 | 0 | 0 | 0 | 1 | 2
592-57-4 | 11605 | C1CC=CC=C1 | 353.45 | 184.15 | COMMON_CHEMISTRY | COMMON_CHEMISTRY | 0 | 0 | 0 | 0 | 0 | 2 | 0 | 0 | 0 | 0 | 0 | 0 | 2 | 0 | 0 | 0 | 0 | 0 | 4
592-76-7 | 11610 | CCCCCC=C | 367.15 | 153.8 | YAWS | OPEN_NTBKM | 0 | 0 | 0 | 0 | 0 | 5 | 0 | 0 | 0 | 0 | 1 | 0 | 1 | 0 | 0 | 0 | 0 | 0 | 1
592-78-9 | 11612 | CCCC=CCC | 368.75 | 163.57 | COMMON_CHEMISTRY | JOBACK | 0 | 0 | 0 | 0 | 0 | 3 | 0 | 0 | 0 | 0 | 2 | 0 | 1 | 0 | 0 | 0 | 0 | 0 | 2
592-84-7 | 11614 | CCCCOC=O | 379.25 | 181.4 | COMMON_CHEMISTRY | OPEN_NTBKM | 0 | 0 | 0 | 0 | 0 | 3 | 0 | 0 | 0 | 0 | 1 | 1 | 0 | 0 | 0 | 0 | 0 | 0 | 1
592-90-5 | 11618 | C1CCCOCC1 | 392.15 | 192.05 | JOBACK | JOBACK | 0 | 0 | 0 | 0 | 0 | 6 | 0 | 0 | 0 | 0 | 0 | 1 | 0 | 0 | 0 | 0 | 0 | 0 | 0
592-99-4 | 5357253 | CCC/C=C/CCC | 402.15 | 183.15 | YAWS | WIKIDATA | 0 | 0 | 0 | 0 | 0 | 4 | 0 | 0 | 0 | 0 | 2 | 0 | 1 | 0 | 0 | 0 | 0 | 0 | 2
5921-80-2 | 22210 | CCCCOC(CCC)OCCCC | 486 | 254.46 | JOBACK | JOBACK | 0 | 0 | 0 | 0 | 0 | 8 | 0 | 0 | 0 | 0 | 3 | 2 | 0 | 0 | 0 | 0 | 0 | 0 | 1
5921-82-4 | 80018 | CCCCCC(C)OC(=O)C | 445.15 | 218.52 | YAWS | JOBACK | 0 | 0 | 1 | 0 | 0 | 4 | 0 | 0 | 0 | 0 | 3 | 0 | 0 | 0 | 0 | 0 | 0 | 0 | 1
5921-84-6 | 13141751 | CCCC(CCC)OC(=O)C | 463.3 | 218.52 | JOBACK | JOBACK | 0 | 0 | 1 | 0 | 0 | 4 | 0 | 0 | 0 | 0 | 3 | 0 | 0 | 0 | 0 | 0 | 0 | 0 | 1
5921-87-9 | 110734 | CCCCC(CCC)OC(=O)C | 486.18 | 229.79 | JOBACK | JOBACK | 0 | 0 | 1 | 0 | 0 | 5 | 0 | 0 | 0 | 0 | 3 | 0 | 0 | 0 | 0 | 0 | 0 | 0 | 1
59219-71-5 | 100986 | CC(CCOC(=O)CC(C)CC(C)(C)C)CC(C)(C)C | 662.32 | 309.79 | JOBACK | JOBACK | 0 | 0 | 1 | 0 | 0 | 5 | 0 | 0 | 0 | 0 | 8 | 0 | 0 | 0 | 0 | 0 | 0 | 2 | 2
59222-86-5 | 545801 | CCCCCCCCCCCCC(C)(C)C | 562.45 | 272.5 | JOBACK | JOBACK | 0 | 0 | 0 | 0 | 0 | 11 | 0 | 0 | 0 | 0 | 4 | 0 | 0 | 0 | 0 | 0 | 0 | 1 | 0
59227-89-3 | 42981 | CCCCCCCCCCCCN1CCCCCC1=O | 715.92 | 266.15 | JOBACK | WIKIDATA | 0 | 0 | 0 | 0 | 0 | 16 | 0 | 0 | 0 | 1 | 1 | 0 | 0 | 0 | 0 | 0 | 0 | 1 | 0
59230-57-8 | 100990 | CC(C)C1=CC=C(C=C1)COC(=O)C | 563.6 | 291.27 | JOBACK | JOBACK | 0 | 0 | 1 | 0 | 1 | 1 | 0 | 0 | 0 | 0 | 3 | 0 | 0 | 0 | 0 | 0 | 0 | 0 | 1
59231-35-5 | 100992 | CC(C)CCCCCCCOC(=O)CC(C)CC(C)(C)C | 688.43 | 318.64 | JOBACK | JOBACK | 0 | 0 | 1 | 0 | 0 | 9 | 0 | 0 | 0 | 0 | 6 | 0 | 0 | 0 | 0 | 0 | 0 | 1 | 2
593-03-3 | 79052 | CCCCCCCCCCCCCC(CC)O | 657.42 | 323.15 | JOBACK | WIKIDATA | 0 | 0 | 0 | 0 | 0 | 13 | 1 | 0 | 0 | 0 | 2 | 0 | 0 | 0 | 0 | 0 | 0 | 0 | 1
593-08-8 | 11622 | CCCCCCCCCCCC(=O)C | 541.15 | 303.15 | JOBACK | WIKIDATA | 0 | 1 | 0 | 0 | 0 | 10 | 0 | 0 | 0 | 0 | 2 | 0 | 0 | 0 | 0 | 0 | 0 | 0 | 0
593-39-5 | 5281125 | CCCCCCCCCCC/C=C\CCCCC(=O)O | 510.65 | 302.95 | YAWS | JOBACK | 0 | 0 | 0 | 0 | 0 | 14 | 0 | 0 | 1 | 0 | 1 | 0 | 1 | 0 | 0 | 0 | 0 | 0 | 2
593-45-3 | 11635 | CCCCCCCCCCCCCCCCCC | 589.15 | 301.15 | JOBACK | JOBACK | 0 | 0 | 0 | 0 | 0 | 16 | 0 | 0 | 0 | 0 | 2 | 0 | 0 | 0 | 0 | 0 | 0 | 0 | 0
593-49-7 | 11636 | CCCCCCCCCCCCCCCCCCCCCCCCCCC | 715.15 | 332.4 | COMMON_CHEMISTRY | WEBBOOK | 0 | 0 | 0 | 0 | 0 | 25 | 0 | 0 | 0 | 0 | 2 | 0 | 0 | 0 | 0 | 0 | 0 | 0 | 0
59313-59-6 | 143609 | CCC1C(C12C=CC=C2)CC | 462.92 | 267.27 | JOBACK | JOBACK | 0 | 0 | 0 | 0 | 0 | 2 | 0 | 0 | 0 | 0 | 2 | 0 | 2 | 0 | 0 | 0 | 0 | 1 | 6
5932-68-3 | 853433 | C/C=C/C1=CC(=C(C=C1)O)OC | 567.26 | 306.65 | JOBACK | JOBACK | 0 | 0 | 0 | 0 | 1 | 0 | 1 | 0 | 0 | 0 | 2 | 1 | 1 | 0 | 0 | 0 | 0 | 0 | 2
5932-79-6 | 22217 | CCCCCC(CCC)O | 465.65 | 237.01 | YAWS | JOBACK | 0 | 0 | 0 | 0 | 0 | 6 | 1 | 0 | 0 | 0 | 2 | 0 | 0 | 0 | 0 | 0 | 0 | 0 | 1
5935-25-1 | 80043 | C=CC1OCCCO1 | 411.15 | 216.14 | JOBACK | JOBACK | 0 | 0 | 0 | 0 | 0 | 4 | 0 | 0 | 0 | 0 | 0 | 2 | 1 | 0 | 0 | 0 | 0 | 0 | 2
59357-07-2 | 536853 | CC(C)C(=O)CC(C)O | 504.93 | 249.4 | JOBACK | JOBACK | 0 | 1 | 0 | 0 | 0 | 1 | 1 | 0 | 0 | 0 | 3 | 0 | 0 | 0 | 0 | 0 | 0 | 0 | 2
594-56-9 | 11669 | CC(=C)C(C)(C)C | 350.95 | 163.2 | YAWS | OPEN_NTBKM | 0 | 0 | 0 | 0 | 0 | 1 | 0 | 0 | 0 | 0 | 4 | 0 | 1 | 0 | 0 | 0 | 0 | 2 | 0
594-60-5 | 11670 | CC(C)C(C)(C)O | 391.85 | 261.15 | JOBACK | WIKIDATA | 0 | 0 | 0 | 0 | 0 | 0 | 1 | 0 | 0 | 0 | 4 | 0 | 0 | 0 | 0 | 0 | 0 | 1 | 1
594-83-2 | 11676 | CC(C)(C)C(C)(C)O | 401.45 | 290.15 | COMMON_CHEMISTRY | JOBACK | 0 | 0 | 0 | 0 | 0 | 0 | 1 | 0 | 0 | 0 | 5 | 0 | 0 | 0 | 0 | 0 | 0 | 2 | 0
59411-58-4 | 11018993 | C1CCC(CC1)C(CO)O | 586.11 | 316 | JOBACK | WEBBOOK | 0 | 0 | 0 | 0 | 0 | 6 | 2 | 0 | 0 | 0 | 0 | 0 | 0 | 0 | 0 | 0 | 0 | 0 | 2
5944-41-2 | 138630 | CC(C)(C)C1=CC=CC=N1 | 443.15 | 240.15 | JOBACK | JOBACK | 0 | 0 | 0 | 0 | 0 | 0 | 0 | 0 | 0 | 0 | 3 | 0 | 0 | 1 | 0 | 0 | 0 | 1 | 0
59454-35-2 | 101061 | CCCCCCCCCCC1=CC=C(C=C1)C2=CC=C(C=C2)C#N | 891.24 | 318 | JOBACK | JOBACK | 0 | 0 | 0 | 1 | 2 | 9 | 0 | 0 | 0 | 0 | 1 | 0 | 0 | 0 | 0 | 0 | 0 | 0 | 0
5947-36-4 | 102667 | CC1(C2CC1C(=C)C(C2)O)C | 528.39 | 280.15 | JOBACK | WIKIDATA | 0 | 0 | 0 | 0 | 0 | 3 | 1 | 0 | 0 | 0 | 2 | 0 | 1 | 0 | 0 | 0 | 0 | 2 | 3
5949-44-0 | 65157 | CCCCCCCCCCC(=O)O[C@H]1CC[C@@H]2[C@@]1(CC[C@H]3[C@H]2CCC4=CC(=O)CC[C@]34C)C | 1055.63 | 319.4 | JOBACK | COMMON_CHEMISTRY | 0 | 1 | 1 | 0 | 0 | 17 | 0 | 0 | 0 | 0 | 3 | 0 | 1 | 0 | 0 | 0 | 0 | 3 | 5
595-37-9 | 11684 | CCC(C)(C)C(=O)O | 461.02 | 259.15 | JOBACK | JOBACK | 0 | 0 | 0 | 0 | 0 | 1 | 0 | 0 | 1 | 0 | 3 | 0 | 0 | 0 | 0 | 0 | 0 | 1 | 0
595-41-5 | 11685 | CCC(C)(C(C)C)O | 413.15 | 243.15 | JOBACK | WIKIDATA | 0 | 0 | 0 | 0 | 0 | 1 | 1 | 0 | 0 | 0 | 4 | 0 | 0 | 0 | 0 | 0 | 0 | 1 | 1
5951-67-7 | 80048 | CC(C)C1=CC(=C(C)C)CC[C@@]1(C)C=C | 569.49 | 283.01 | JOBACK | JOBACK | 0 | 0 | 0 | 0 | 0 | 3 | 0 | 0 | 0 | 0 | 5 | 0 | 3 | 0 | 0 | 0 | 0 | 4 | 3
5953-49-1 | 110740 | CCCCC(C)OC(=O)C | 430.65 | 207.25 | JOBACK | JOBACK | 0 | 0 | 1 | 0 | 0 | 3 | 0 | 0 | 0 | 0 | 3 | 0 | 0 | 0 | 0 | 0 | 0 | 0 | 1
5953-76-4 | 5356352 | C/C=C(/C)\C(=O)OC | 400.85 | 180.67 | WEBBOOK | JOBACK | 0 | 0 | 1 | 0 | 0 | 0 | 0 | 0 | 0 | 0 | 3 | 0 | 1 | 0 | 0 | 0 | 0 | 1 | 1
59554-08-4 | 143625 | CC(C)C(C)(OC)OC | 400.93 | 200.53 | JOBACK | JOBACK | 0 | 0 | 0 | 0 | 0 | 0 | 0 | 0 | 0 | 0 | 5 | 2 | 0 | 0 | 0 | 0 | 0 | 1 | 1
59557-05-0 | 11413787 | C[C@@H]1CC[C@H]([C@@H](C1)OC(=O)CC(=O)C)C(C)C | 641.78 | 323.7 | JOBACK | JOBACK | 0 | 1 | 1 | 0 | 0 | 4 | 0 | 0 | 0 | 0 | 4 | 0 | 0 | 0 | 0 | 0 | 0 | 0 | 4
59562-82-2 | 101077 | CC(C)(C)C(CO)O | 478.65 | 318.65 | YAWS | WIKIDATA | 0 | 0 | 0 | 0 | 0 | 1 | 2 | 0 | 0 | 0 | 3 | 0 | 0 | 0 | 0 | 0 | 0 | 1 | 1
5957-90-4 | 220239 | COC1=CC=C(C=C1)C2=CC=CC=N2 | 608.62 | 326.65 | JOBACK | JOBACK | 0 | 0 | 0 | 0 | 1 | 0 | 0 | 0 | 0 | 0 | 1 | 1 | 0 | 1 | 0 | 0 | 0 | 0 | 0
5962-88-9 | 94769 | C1CCC(CC1)CCCCC(=O)O | 616.34 | 280.15 | JOBACK | WIKIDATA | 0 | 0 | 0 | 0 | 0 | 9 | 0 | 0 | 1 | 0 | 0 | 0 | 0 | 0 | 0 | 0 | 0 | 0 | 1
59643-68-4 | 5364776 | CCC(C)/C=C(\C)/CC | 409.12 | 157.15 | JOBACK | JOBACK | 0 | 0 | 0 | 0 | 0 | 2 | 0 | 0 | 0 | 0 | 4 | 0 | 1 | 0 | 0 | 0 | 0 | 1 | 2
59643-70-8 | 5365946 | CCC(CC)/C(=C/C)/CC | 432 | 168.42 | JOBACK | JOBACK | 0 | 0 | 0 | 0 | 0 | 3 | 0 | 0 | 0 | 0 | 4 | 0 | 1 | 0 | 0 | 0 | 0 | 1 | 2
59643-72-0 | 5365974 | CC/C(=C/C(C)(C)C)/C | 406.33 | 174.57 | JOBACK | JOBACK | 0 | 0 | 0 | 0 | 0 | 1 | 0 | 0 | 0 | 0 | 5 | 0 | 1 | 0 | 0 | 0 | 0 | 2 | 1
59660-64-9 | 5364847 | CC=C=C=CC | 347.58 | 165.32 | JOBACK | JOBACK | 0 | 0 | 0 | 0 | 0 | 0 | 0 | 0 | 0 | 0 | 2 | 0 | 3 | 0 | 0 | 0 | 0 | 2 | 2
59662-31-6 | 108797 | CCCCCCC1=CC=C(C=C1)C2=CC=CC=C2 | 669.78 | 298.15 | JOBACK | JOBACK | 0 | 0 | 0 | 0 | 2 | 5 | 0 | 0 | 0 | 0 | 1 | 0 | 0 | 0 | 0 | 0 | 0 | 0 | 0
59662-32-7 | 108798 | CCCCCCCC1=CC=C(C=C1)C2=CC=CC=C2 | 692.66 | 310.15 | JOBACK | WIKIDATA | 0 | 0 | 0 | 0 | 2 | 6 | 0 | 0 | 0 | 0 | 1 | 0 | 0 | 0 | 0 | 0 | 0 | 0 | 0
59681-35-5 | 5368953 | C/C=C/C(=C(C)C)C | 390.72 | 141.84 | JOBACK | JOBACK | 0 | 0 | 0 | 0 | 0 | 0 | 0 | 0 | 0 | 0 | 4 | 0 | 2 | 0 | 0 | 0 | 0 | 2 | 2
5969-12-0 | 330067 | CC(CCCC(C)O)O | 543.24 | 260.29 | JOBACK | JOBACK | 0 | 0 | 0 | 0 | 0 | 3 | 2 | 0 | 0 | 0 | 2 | 0 | 0 | 0 | 0 | 0 | 0 | 0 | 2
597-04-6 | 69002 | CCOC(=O)C(C)(C)C(=O)C | 455.15 | 274.6 | JOBACK | JOBACK | 0 | 1 | 1 | 0 | 0 | 1 | 0 | 0 | 0 | 0 | 4 | 0 | 0 | 0 | 0 | 0 | 0 | 1 | 0
597-05-7 | 136390 | CCC(CC)(C(C)C)O | 433.15 | 228.16 | JOBACK | JOBACK | 0 | 0 | 0 | 0 | 0 | 2 | 1 | 0 | 0 | 0 | 4 | 0 | 0 | 0 | 0 | 0 | 0 | 1 | 1
597-49-9 | 11702 | CCC(CC)(CC)O | 415.15 | 260.4 | YAWS | OPEN_NTBKM | 0 | 0 | 0 | 0 | 0 | 3 | 1 | 0 | 0 | 0 | 3 | 0 | 0 | 0 | 0 | 0 | 0 | 1 | 0
597-72-8 | 548455 | CCCOC(OCCC)(OCCC)OCCC | 583.49 | 327.61 | JOBACK | JOBACK | 0 | 0 | 0 | 0 | 0 | 8 | 0 | 0 | 0 | 0 | 4 | 4 | 0 | 0 | 0 | 0 | 0 | 1 | 0
597-76-2 | 69008 | CCCC(CC)(CC)O | 433.15 | 243.16 | JOBACK | JOBACK | 0 | 0 | 0 | 0 | 0 | 4 | 1 | 0 | 0 | 0 | 3 | 0 | 0 | 0 | 0 | 0 | 0 | 1 | 0
597-77-3 | 230538 | CCC(CC)(CC(C)C)O | 444.9 | 239.43 | JOBACK | JOBACK | 0 | 0 | 0 | 0 | 0 | 3 | 1 | 0 | 0 | 0 | 4 | 0 | 0 | 0 | 0 | 0 | 0 | 1 | 1
597-90-0 | 69013 | CCCC(CC)(CCC)O | 455.15 | 254.43 | JOBACK | JOBACK | 0 | 0 | 0 | 0 | 0 | 5 | 1 | 0 | 0 | 0 | 3 | 0 | 0 | 0 | 0 | 0 | 0 | 1 | 0
597-93-3 | 136392 | CCCCC(CCCC)(CCCC)O | 585.99 | 299.51 | JOBACK | JOBACK | 0 | 0 | 0 | 0 | 0 | 9 | 1 | 0 | 0 | 0 | 3 | 0 | 0 | 0 | 0 | 0 | 0 | 1 | 0
59734-23-5 | 143639 | CCCC(C)C(CCC)O | 496.82 | 222.01 | JOBACK | JOBACK | 0 | 0 | 0 | 0 | 0 | 4 | 1 | 0 | 0 | 0 | 3 | 0 | 0 | 0 | 0 | 0 | 0 | 0 | 2
598-01-6 | 136394 | CCCC(C)(CCC)O | 439.15 | 191.15 | YAWS | JOBACK | 0 | 0 | 0 | 0 | 0 | 4 | 1 | 0 | 0 | 0 | 3 | 0 | 0 | 0 | 0 | 0 | 0 | 1 | 0
598-03-8 | 11709 | CCCS(=O)(=O)CCC | 543.15 | 302.65 | JOBACK | COMMON_CHEMISTRY | 0 | 0 | 0 | 0 | 0 | 4 | 0 | 0 | 0 | 0 | 2 | 0 | 0 | 0 | 1 | 0 | 0 | 0 | 0
598-04-9 | 69014 | CCCCS(=O)(=O)CCCC | 564.15 | 317.65 | JOBACK | JOBACK | 0 | 0 | 0 | 0 | 0 | 6 | 0 | 0 | 0 | 0 | 2 | 0 | 0 | 0 | 1 | 0 | 0 | 0 | 0
598-07-2 | 69016 | CC(=C)CCCC(C)(C=C)O | 510.59 | 248.22 | JOBACK | JOBACK | 0 | 0 | 0 | 0 | 0 | 5 | 1 | 0 | 0 | 0 | 2 | 0 | 2 | 0 | 0 | 0 | 0 | 2 | 1
598-32-3 | 11716 | CC(C=C)O | 369.65 | 332.4 | YAWS | WEBBOOK | 0 | 0 | 0 | 0 | 0 | 1 | 1 | 0 | 0 | 0 | 1 | 0 | 1 | 0 | 0 | 0 | 0 | 0 | 2
598-96-9 | 5357254 | C/C=C(\C)/C(C)(C)C | 385.15 | 163.3 | YAWS | JOBACK | 0 | 0 | 0 | 0 | 0 | 0 | 0 | 0 | 0 | 0 | 5 | 0 | 1 | 0 | 0 | 0 | 0 | 2 | 1
598-98-1 | 69027 | CC(C)(C)C(=O)OC | 374.25 | 202.13 | COMMON_CHEMISTRY | JOBACK | 0 | 0 | 1 | 0 | 0 | 0 | 0 | 0 | 0 | 0 | 4 | 0 | 0 | 0 | 0 | 0 | 0 | 1 | 0
5980-15-4 | 80082 | CCCCCCCCCCCCOC(=O)CCC(=O)OCCCCCCCCCCCC | 956.68 | 312.15 | JOBACK | JOBACK | 0 | 0 | 2 | 0 | 0 | 24 | 0 | 0 | 0 | 0 | 2 | 0 | 0 | 0 | 0 | 0 | 0 | 0 | 0
5980-96-1 | 521900 | CC1=CC(=C(C(=C1)C)C(C)C)C | 515.34 | 273.98 | JOBACK | JOBACK | 0 | 0 | 0 | 0 | 1 | 0 | 0 | 0 | 0 | 0 | 5 | 0 | 0 | 0 | 0 | 0 | 0 | 0 | 1
5986-38-9 | 5368785 | C/C(=C\CCC(C)(C)O)/C=C | 518.07 | 244.9 | JOBACK | JOBACK | 0 | 0 | 0 | 0 | 0 | 3 | 1 | 0 | 0 | 0 | 3 | 0 | 2 | 0 | 0 | 0 | 0 | 2 | 2
5986-55-0 | 10955174 | C[C@H]1CC[C@@]2([C@@]3([C@H]1C[C@H](C2(C)C)CC3)C)O | 650.45 | 329.15 | JOBACK | WIKIDATA | 0 | 0 | 0 | 0 | 0 | 5 | 1 | 0 | 0 | 0 | 4 | 0 | 0 | 0 | 0 | 0 | 0 | 3 | 3
59880-80-7 | 143649 | CC(C)C12CCC(C=C1)(OCO2)C | 530.67 | 325.75 | JOBACK | JOBACK | 0 | 0 | 0 | 0 | 0 | 3 | 0 | 0 | 0 | 0 | 3 | 2 | 1 | 0 | 0 | 0 | 0 | 2 | 3
59880-81-8 | 143650 | CC(C)C1(CCC(C=C1)(C)OC)OC | 533.08 | 306.16 | JOBACK | JOBACK | 0 | 0 | 0 | 0 | 0 | 2 | 0 | 0 | 0 | 0 | 5 | 2 | 1 | 0 | 0 | 0 | 0 | 2 | 3
59880-82-9 | 143651 | COC12CCC(CC1)(C=C2)OC | 494.9 | 324.32 | JOBACK | JOBACK | 0 | 0 | 0 | 0 | 0 | 4 | 0 | 0 | 0 | 0 | 2 | 2 | 1 | 0 | 0 | 0 | 0 | 2 | 2
59880-83-0 | 143652 | CC(C)C12CCC(CC1)(OCO2)C | 531.51 | 324.99 | JOBACK | JOBACK | 0 | 0 | 0 | 0 | 0 | 5 | 0 | 0 | 0 | 0 | 3 | 2 | 0 | 0 | 0 | 0 | 0 | 2 | 1
59880-84-1 | 143653 | COC12CCC(CC1)(CC2)OC | 495.74 | 323.56 | JOBACK | JOBACK | 0 | 0 | 0 | 0 | 0 | 6 | 0 | 0 | 0 | 0 | 2 | 2 | 0 | 0 | 0 | 0 | 0 | 2 | 0
5989-27-5 | 440917 | CC1=CC[C@@H](CC1)C(=C)C | 450.75 | 199.15 | CRC_ORG | JOBACK | 0 | 0 | 0 | 0 | 0 | 4 | 0 | 0 | 0 | 0 | 2 | 0 | 2 | 0 | 0 | 0 | 0 | 2 | 2
5989-54-8 | 439250 | CC1=CC[C@H](CC1)C(=C)C | 449.15 | 183.15 | YAWS | WIKIDATA | 0 | 0 | 0 | 0 | 0 | 4 | 0 | 0 | 0 | 0 | 2 | 0 | 2 | 0 | 0 | 0 | 0 | 2 | 2
59892-35-2 | 558929 | CC(=O)C=C(C(C)(C)C)O | 529.5 | 274.05 | JOBACK | JOBACK | 0 | 1 | 0 | 0 | 0 | 0 | 1 | 0 | 0 | 0 | 4 | 0 | 1 | 0 | 0 | 0 | 0 | 2 | 1
59905-53-2 | 170833 | C[C@@H]1CC[C@H]([C@@H](C1)O)C(=C)C | 527.35 | 246.46 | JOBACK | JOBACK | 0 | 0 | 0 | 0 | 0 | 4 | 1 | 0 | 0 | 0 | 2 | 0 | 1 | 0 | 0 | 0 | 0 | 1 | 3
59905-55-4 | 564260 | CC(C)C12CC1C(=C)C(C2)O | 528.35 | 317.5 | JOBACK | JOBACK | 0 | 0 | 0 | 0 | 0 | 3 | 1 | 0 | 0 | 0 | 2 | 0 | 1 | 0 | 0 | 0 | 0 | 2 | 3
59919-41-4 | 3017163 | CCC1=CC2=C(C=C1)C=C(C=C2)CC | 575.54 | 331.7 | JOBACK | JOBACK | 0 | 0 | 0 | 0 | 2 | 2 | 0 | 0 | 0 | 0 | 2 | 0 | 0 | 0 | 0 | 0 | 0 | 0 | 0
59922-36-0 | 143656 | CC(C)C1(CCC(CC1)(C)OC)OC | 533.92 | 305.4 | JOBACK | JOBACK | 0 | 0 | 0 | 0 | 0 | 4 | 0 | 0 | 0 | 0 | 5 | 2 | 0 | 0 | 0 | 0 | 0 | 2 | 1
60-01-5 | 6050 | CCCC(=O)OCC(COC(=O)CCC)OC(=O)CCC | 580.65 | 198.15 | YAWS | WIKIDATA | 0 | 0 | 3 | 0 | 0 | 8 | 0 | 0 | 0 | 0 | 3 | 3 | 0 | 0 | 0 | 0 | 0 | 0 | 1
60-12-8 | 6054 | C1=CC=C(C=C1)CCO | 493.15 | 246.15 | WIKIDATA | WIKIDATA | 0 | 0 | 0 | 0 | 1 | 2 | 1 | 0 | 0 | 0 | 0 | 0 | 0 | 0 | 0 | 0 | 0 | 0 | 0
60-33-3 | 5280450 | CCCCC/C=C\C/C=C\CCCCCCCC(=O)O | 638.35 | 261.15 | JOBACK | WIKIDATA | 0 | 0 | 0 | 0 | 0 | 12 | 0 | 0 | 1 | 0 | 1 | 0 | 2 | 0 | 0 | 0 | 0 | 0 | 4
600-07-7 | 8314 | CCC(C)C(=O)O | 450.15 | 193.15 | YAWS | WIKIDATA | 0 | 0 | 0 | 0 | 0 | 1 | 0 | 0 | 1 | 0 | 2 | 0 | 0 | 0 | 0 | 0 | 0 | 0 | 1
600-14-6 | 11747 | CCC(=O)C(=O)C | 383.05 | 221.15 | CRC_ORG | JOBACK | 0 | 2 | 0 | 0 | 0 | 1 | 0 | 0 | 0 | 0 | 2 | 0 | 0 | 0 | 0 | 0 | 0 | 0 | 0
600-18-0 | 58 | CCC(=O)C(=O)O | 490.5 | 306.15 | JOBACK | JOBACK | 0 | 1 | 0 | 0 | 0 | 1 | 0 | 0 | 1 | 0 | 1 | 0 | 0 | 0 | 0 | 0 | 0 | 0 | 0
600-22-6 | 11748 | CC(=O)C(=O)OC | 408.65 | 251.15 | YAWS | JOBACK | 0 | 1 | 1 | 0 | 0 | 0 | 0 | 0 | 0 | 0 | 2 | 0 | 0 | 0 | 0 | 0 | 0 | 0 | 0
600-36-2 | 11752 | CC(C)C(C(C)C)O | 415.15 | 234.15 | YAWS | COMMON_CHEMISTRY | 0 | 0 | 0 | 0 | 0 | 0 | 1 | 0 | 0 | 0 | 4 | 0 | 0 | 0 | 0 | 0 | 0 | 0 | 3
6004-60-0 | 22326 | CC(=O)C1CCCC1 | 428.91 | 229.48 | JOBACK | JOBACK | 0 | 1 | 0 | 0 | 0 | 4 | 0 | 0 | 0 | 0 | 1 | 0 | 0 | 0 | 0 | 0 | 0 | 0 | 1
60042-77-5 | 143670 | CCC1(CC1)C=C=CC | 419.93 | 234.46 | JOBACK | JOBACK | 0 | 0 | 0 | 0 | 0 | 3 | 0 | 0 | 0 | 0 | 2 | 0 | 2 | 0 | 0 | 0 | 0 | 2 | 2
60046-87-9 | 143671 | CC(C)CCCC(C)CCCC(C)CC(CC(C)C=C)O | 743.86 | 299.22 | JOBACK | JOBACK | 0 | 0 | 0 | 0 | 0 | 9 | 1 | 0 | 0 | 0 | 5 | 0 | 1 | 0 | 0 | 0 | 0 | 0 | 6
60047-17-8 | 22310 | CC1(CCC(O1)C(C)(C)O)C=C | 551.83 | 321.07 | JOBACK | JOBACK | 0 | 0 | 0 | 0 | 0 | 3 | 1 | 0 | 0 | 0 | 3 | 1 | 1 | 0 | 0 | 0 | 0 | 2 | 2
6006-33-3 | 22327 | CCCCCCCCCCCCCC1CCCCC1 | 605.15 | 291.65 | YAWS | COMMON_CHEMISTRY | 0 | 0 | 0 | 0 | 0 | 17 | 0 | 0 | 0 | 0 | 1 | 0 | 0 | 0 | 0 | 0 | 0 | 0 | 1
6006-34-4 | 138642 | CCCCCCCCCCCCCC1CCCC1 | 626.72 | 303.52 | JOBACK | JOBACK | 0 | 0 | 0 | 0 | 0 | 16 | 0 | 0 | 0 | 0 | 1 | 0 | 0 | 0 | 0 | 0 | 0 | 0 | 1
6006-90-2 | 138643 | CCCCCCCCCCCCC(CCCCCCCCCCCC)C1=CC=CC=C1 | 935.12 | 299.92265 | JOBACK | WEBBOOK | 0 | 0 | 0 | 0 | 1 | 22 | 0 | 0 | 0 | 0 | 2 | 0 | 0 | 0 | 0 | 0 | 0 | 0 | 1
6006-95-7 | 22328 | CCCCCCCCCCCCCCCC1CCCCC1 | 644.15 | 302.15 | YAWS | JOBACK | 0 | 0 | 0 | 0 | 0 | 19 | 0 | 0 | 0 | 0 | 1 | 0 | 0 | 0 | 0 | 0 | 0 | 0 | 1
6008-17-9 | 521916 | CCCCC(CCCC)(CCCC)CCCC | 585.33 | 267 | JOBACK | WEBBOOK | 0 | 0 | 0 | 0 | 0 | 12 | 0 | 0 | 0 | 0 | 4 | 0 | 0 | 0 | 0 | 0 | 0 | 1 | 0
6008-27-1 | 138644 | C1CCCCOC(=O)CCC1 | 496.5 | 238.1 | JOBACK | JOBACK | 0 | 0 | 1 | 0 | 0 | 8 | 0 | 0 | 0 | 0 | 0 | 0 | 0 | 0 | 0 | 0 | 0 | 0 | 0
6008-36-2 | 80108 | CCCCCCCCC(=O)C1=CC=CC=C1 | 587.15 | 319.15 | YAWS | WIKIDATA | 0 | 1 | 0 | 0 | 1 | 7 | 0 | 0 | 0 | 0 | 1 | 0 | 0 | 0 | 0 | 0 | 0 | 0 | 0
60096-09-5 | 11029886 | CCC(CCCCO)O | 543.68 | 275.29 | JOBACK | JOBACK | 0 | 0 | 0 | 0 | 0 | 5 | 2 | 0 | 0 | 0 | 1 | 0 | 0 | 0 | 0 | 0 | 0 | 0 | 1
60166-69-0 | 143680 | CC=C=C(C)C1CC1 | 396.69 | 185.33 | JOBACK | JOBACK | 0 | 0 | 0 | 0 | 0 | 2 | 0 | 0 | 0 | 0 | 2 | 0 | 2 | 0 | 0 | 0 | 0 | 2 | 2
60166-70-3 | 143681 | C=C=C(C1CC1)C2CC2 | 418.83 | 217.86 | JOBACK | JOBACK | 0 | 0 | 0 | 0 | 0 | 5 | 0 | 0 | 0 | 0 | 0 | 0 | 2 | 0 | 0 | 0 | 0 | 2 | 2
60166-71-4 | 143682 | CC=C=CC1CC1C | 392.14 | 195.05 | JOBACK | JOBACK | 0 | 0 | 0 | 0 | 0 | 1 | 0 | 0 | 0 | 0 | 2 | 0 | 2 | 0 | 0 | 0 | 0 | 1 | 4
60166-72-5 | 143683 | CC(=C=CC1CC1)C | 396.69 | 185.33 | JOBACK | JOBACK | 0 | 0 | 0 | 0 | 0 | 2 | 0 | 0 | 0 | 0 | 2 | 0 | 2 | 0 | 0 | 0 | 0 | 2 | 2
60241-52-3 | 108424 | CCC(CCC1C(CCCC1(C)C)C)O | 622.11 | 316.16 | JOBACK | JOBACK | 0 | 0 | 0 | 0 | 0 | 6 | 1 | 0 | 0 | 0 | 4 | 0 | 0 | 0 | 0 | 0 | 0 | 1 | 3
60241-69-2 | 108428 | CCC(=O)CCC1C(CCCC1(C)C)C | 584.24 | 320.27 | JOBACK | JOBACK | 0 | 1 | 0 | 0 | 0 | 6 | 0 | 0 | 0 | 0 | 4 | 0 | 0 | 0 | 0 | 0 | 0 | 1 | 2
60250-80-8 | 108431 | CCCCC(C)COC(=O)C(=C)C | 505.62 | 225.34 | JOBACK | JOBACK | 0 | 0 | 1 | 0 | 0 | 5 | 0 | 0 | 0 | 0 | 3 | 0 | 1 | 0 | 0 | 0 | 0 | 1 | 1
603-69-0 | 79063 | CCOC(=O)C(C(=O)C)C(=O)C | 483.15 | 307.11 | JOBACK | JOBACK | 0 | 2 | 1 | 0 | 0 | 1 | 0 | 0 | 0 | 0 | 3 | 0 | 0 | 0 | 0 | 0 | 0 | 0 | 1
60302-21-8 | 14123358 | CCCC(CCC)C(C)(C)C | 447.61 | 201.15 | JOBACK | JOBACK | 0 | 0 | 0 | 0 | 0 | 4 | 0 | 0 | 0 | 0 | 5 | 0 | 0 | 0 | 0 | 0 | 0 | 1 | 1
60302-23-0 | 143695 | CC(C)C(C)(C)CC(C)(C)C | 444.38 | 203.57 | JOBACK | JOBACK | 0 | 0 | 0 | 0 | 0 | 1 | 0 | 0 | 0 | 0 | 7 | 0 | 0 | 0 | 0 | 0 | 0 | 2 | 1
60302-24-1 | 22887519 | CC(C)(C)CC(C)(C)C(C)(C)C | 464.47 | 239.15 | JOBACK | JOBACK | 0 | 0 | 0 | 0 | 0 | 1 | 0 | 0 | 0 | 0 | 8 | 0 | 0 | 0 | 0 | 0 | 0 | 3 | 0
60302-27-4 | 13031516 | CC(C)(C)C(C)(C)C(C)(C)C | 441.59 | 220.99 | JOBACK | JOBACK | 0 | 0 | 0 | 0 | 0 | 0 | 0 | 0 | 0 | 0 | 8 | 0 | 0 | 0 | 0 | 0 | 0 | 3 | 0
60302-28-5 | 13031513 | CCC(CC)(CC)C(C)(C)C | 444.82 | 218.57 | JOBACK | JOBACK | 0 | 0 | 0 | 0 | 0 | 3 | 0 | 0 | 0 | 0 | 6 | 0 | 0 | 0 | 0 | 0 | 0 | 2 | 0
6032-29-7 | 22386 | CCCC(C)O | 392.25 | 211.65 | COMMON_CHEMISTRY | COMMON_CHEMISTRY | 0 | 0 | 0 | 0 | 0 | 2 | 1 | 0 | 0 | 0 | 2 | 0 | 0 | 0 | 0 | 0 | 0 | 0 | 1
60329-21-7 | 143699 | C1CC23C1(CC=CC2)C=CC=C3 | 509.82 | 322.58 | JOBACK | JOBACK | 0 | 0 | 0 | 0 | 0 | 4 | 0 | 0 | 0 | 0 | 0 | 0 | 3 | 0 | 0 | 0 | 0 | 2 | 6
6033-23-4 | 2724897 | CCCCC[C@H](C)O | 431.4 | 214.47 | JOBACK | JOBACK | 0 | 0 | 0 | 0 | 0 | 4 | 1 | 0 | 0 | 0 | 2 | 0 | 0 | 0 | 0 | 0 | 0 | 0 | 1
6033-24-5 | 6992611 | CCCCC[C@@H](C)O | 451.5 | 214.47 | JOBACK | JOBACK | 0 | 0 | 0 | 0 | 0 | 4 | 1 | 0 | 0 | 0 | 2 | 0 | 0 | 0 | 0 | 0 | 0 | 0 | 1
604-33-1 | 5287939 | CCCCC/C=C\C/C=C\CCCCCCCC(=O)O[C@H]1CC[C@@]2([C@H]3CC[C@]4([C@H]([C@@H]3CC=C2C1)CC[C@@H]4[C@H](C)CCCC(C)C)C)C | 1333.78 | 314.9 | JOBACK | JOBACK | 0 | 0 | 1 | 0 | 0 | 23 | 0 | 0 | 0 | 0 | 6 | 0 | 3 | 0 | 0 | 0 | 0 | 3 | 12
60415-61-4 | 43263 | CCCC(C)OC(=O)CCC | 463.3 | 218.52 | JOBACK | JOBACK | 0 | 0 | 1 | 0 | 0 | 4 | 0 | 0 | 0 | 0 | 3 | 0 | 0 | 0 | 0 | 0 | 0 | 0 | 1
60435-70-3 | 222661 | CCCCCC(C)CO | 453.15 | 161.15 | WIKIDATA | WIKIDATA | 0 | 0 | 0 | 0 | 0 | 5 | 1 | 0 | 0 | 0 | 2 | 0 | 0 | 0 | 0 | 0 | 0 | 0 | 1
6044-68-4 | 80145 | COC(C=C)OC | 361.15 | 173.81 | YAWS | JOBACK | 0 | 0 | 0 | 0 | 0 | 1 | 0 | 0 | 0 | 0 | 2 | 2 | 1 | 0 | 0 | 0 | 0 | 0 | 2
6044-71-9 | 521926 | CCCCCCC(C)CCCCC | 496.6 | 215 | JOBACK | JOBACK | 0 | 0 | 0 | 0 | 0 | 9 | 0 | 0 | 0 | 0 | 3 | 0 | 0 | 0 | 0 | 0 | 0 | 0 | 1
60456-21-5 | 853165 | CC1(OC[C@H](O1)C(=O)OC)C | 482.73 | 294.68 | JOBACK | JOBACK | 0 | 0 | 1 | 0 | 0 | 1 | 0 | 0 | 0 | 0 | 3 | 2 | 0 | 0 | 0 | 0 | 0 | 1 | 1
6047-69-4 | 6129946 | C/C=C/CCC1=CC=CC=C1C | 509.98 | 258.86 | JOBACK | JOBACK | 0 | 0 | 0 | 0 | 1 | 2 | 0 | 0 | 0 | 0 | 2 | 0 | 1 | 0 | 0 | 0 | 0 | 0 | 2
6048-82-4 | 80148 | CCCCCCCCCC(=O)C1=CC=CC=C1 | 646.23 | 306.4 | JOBACK | JOBACK | 0 | 1 | 0 | 0 | 1 | 8 | 0 | 0 | 0 | 0 | 1 | 0 | 0 | 0 | 0 | 0 | 0 | 0 | 0
60498-06-8 | 141346 | C1C2C1C3C=CC2C4C3C4 | 436.64 | 273.54 | JOBACK | JOBACK | 0 | 0 | 0 | 0 | 0 | 2 | 0 | 0 | 0 | 0 | 0 | 0 | 1 | 0 | 0 | 0 | 0 | 0 | 8
605-01-6 | 11794 | CCC1=CC(=C(C(=C1CC)CC)CC)CC | 550.15 | 253.15 | JOBACK | WIKIDATA | 0 | 0 | 0 | 0 | 1 | 5 | 0 | 0 | 0 | 0 | 5 | 0 | 0 | 0 | 0 | 0 | 0 | 0 | 0
605-02-7 | 11795 | C1=CC=C(C=C1)C2=CC=CC3=CC=CC=C32 | 607.15 | 318.15 | YAWS | JOBACK | 0 | 0 | 0 | 0 | 3 | 0 | 0 | 0 | 0 | 0 | 0 | 0 | 0 | 0 | 0 | 0 | 0 | 0 | 0
605-04-9 | 521930 | C1=CC=C(C=C1)C2=CC=CC3=C2N=CC=C3 | 673.82 | 321.15 | JOBACK | WIKIDATA | 0 | 0 | 0 | 0 | 2 | 0 | 0 | 0 | 0 | 0 | 0 | 0 | 0 | 1 | 0 | 0 | 0 | 0 | 0
605-39-0 | 11797 | CC1=CC=CC=C1C2=CC=CC=C2C | 531.15 | 291.9 | JOBACK | WEBBOOK | 0 | 0 | 0 | 0 | 2 | 0 | 0 | 0 | 0 | 0 | 2 | 0 | 0 | 0 | 0 | 0 | 0 | 0 | 0
605-54-9 | 69060 | CCOCCOC(=O)C1=CC=CC=C1C(=O)OCCOCC | 618.15 | 307.15 | YAWS | JOBACK | 0 | 0 | 2 | 0 | 1 | 6 | 0 | 0 | 0 | 0 | 2 | 2 | 0 | 0 | 0 | 0 | 0 | 0 | 0
605-94-7 | 69068 | CC1=CC(=O)C(=C(C1=O)OC)OC | 623.48 | 332.65 | JOBACK | WIKIDATA | 0 | 2 | 0 | 0 | 0 | 0 | 0 | 0 | 0 | 0 | 3 | 2 | 2 | 0 | 0 | 0 | 0 | 3 | 1
6051-00-9 | 98131 | CCC(C1CCCCC1)C(=O)O | 593.02 | 329.15 | JOBACK | WIKIDATA | 0 | 0 | 0 | 0 | 0 | 6 | 0 | 0 | 1 | 0 | 1 | 0 | 0 | 0 | 0 | 0 | 0 | 0 | 2
6051-40-7 | 138647 | C1CCC(C1)C2CCC(C2)C3CCCC3 | 583.97 | 287.27 | JOBACK | JOBACK | 0 | 0 | 0 | 0 | 0 | 11 | 0 | 0 | 0 | 0 | 0 | 0 | 0 | 0 | 0 | 0 | 0 | 0 | 4
6053-74-3 | 138648 | C1=CC2C=CC3C2C1C=C3 | 445.7 | 250.8 | JOBACK | JOBACK | 0 | 0 | 0 | 0 | 0 | 0 | 0 | 0 | 0 | 0 | 0 | 0 | 3 | 0 | 0 | 0 | 0 | 0 | 10
6056-35-5 | 110758 | C1C2CC(C1C=C2)C(=O)C3=CC=CC=C3 | 612.71 | 304.9 | JOBACK | JOBACK | 0 | 1 | 0 | 0 | 1 | 2 | 0 | 0 | 0 | 0 | 0 | 0 | 1 | 0 | 0 | 0 | 0 | 0 | 5
60564-76-3 | 22002697 | CC(C)C(C)CCCO | 473.94 | 210.74 | JOBACK | JOBACK | 0 | 0 | 0 | 0 | 0 | 3 | 1 | 0 | 0 | 0 | 3 | 0 | 0 | 0 | 0 | 0 | 0 | 0 | 2
60582-10-7 | 143714 | C1CC2=CC3=C(CC3)C=C2C1 | 511.45 | 325.59 | JOBACK | JOBACK | 0 | 0 | 0 | 0 | 1 | 5 | 0 | 0 | 0 | 0 | 0 | 0 | 0 | 0 | 0 | 0 | 0 | 0 | 0
60582-11-8 | 143715 | C1CC2=C(C1)C3=C(CC3)C=C2 | 511.45 | 325.59 | JOBACK | JOBACK | 0 | 0 | 0 | 0 | 1 | 5 | 0 | 0 | 0 | 0 | 0 | 0 | 0 | 0 | 0 | 0 | 0 | 0 | 0
606-28-0 | 11816 | COC(=O)C1=CC=CC=C1C(=O)C2=CC=CC=C2 | 624.15 | 325.15 | YAWS | WIKIDATA | 0 | 1 | 1 | 0 | 2 | 0 | 0 | 0 | 0 | 0 | 1 | 0 | 0 | 0 | 0 | 0 | 0 | 0 | 0
606-45-1 | 61151 | COC1=CC=CC=C1C(=O)OC | 519.65 | 294.69 | JOBACK | JOBACK | 0 | 0 | 1 | 0 | 1 | 0 | 0 | 0 | 0 | 0 | 2 | 1 | 0 | 0 | 0 | 0 | 0 | 0 | 0
60606-96-4 | 143718 | C1CC2CC3CCC4C3C2C1C4 | 491.78 | 288.28 | JOBACK | JOBACK | 0 | 0 | 0 | 0 | 0 | 6 | 0 | 0 | 0 | 0 | 0 | 0 | 0 | 0 | 0 | 0 | 0 | 0 | 6
6064-27-3 | 80165 | CCCCCCC(=O)CCCCC | 528.03 | 282.37643 | JOBACK | WEBBOOK | 0 | 1 | 0 | 0 | 0 | 9 | 0 | 0 | 0 | 0 | 2 | 0 | 0 | 0 | 0 | 0 | 0 | 0 | 0
6064-38-6 | 292625 | CCCCCCCCC(=O)CCCCCC | 596.67 | 304.15 | JOBACK | WIKIDATA | 0 | 1 | 0 | 0 | 0 | 12 | 0 | 0 | 0 | 0 | 2 | 0 | 0 | 0 | 0 | 0 | 0 | 0 | 0
6064-42-2 | 292627 | CCCCCCCCCCC(=O)CCCCCC | 642.43 | 331.28 | JOBACK | JOBACK | 0 | 1 | 0 | 0 | 0 | 14 | 0 | 0 | 0 | 0 | 2 | 0 | 0 | 0 | 0 | 0 | 0 | 0 | 0
6064-90-0 | 22434 | CCCCCCCCCCCCCCCCCCCCC(=O)OC | 761.18 | 320.35 | JOBACK | COMMON_CHEMISTRY | 0 | 0 | 1 | 0 | 0 | 19 | 0 | 0 | 0 | 0 | 2 | 0 | 0 | 0 | 0 | 0 | 0 | 0 | 0
60643-93-8 | 3036382 | CC(C)/C(=C(/C)\C(C)C)/C | 431.44 | 139.46 | JOBACK | JOBACK | 0 | 0 | 0 | 0 | 0 | 0 | 0 | 0 | 0 | 0 | 6 | 0 | 1 | 0 | 0 | 0 | 0 | 2 | 2
60643-94-9 | 3036383 | CC(C)/C(=C(\C)/C(C)C)/C | 431.44 | 139.46 | JOBACK | JOBACK | 0 | 0 | 0 | 0 | 0 | 0 | 0 | 0 | 0 | 0 | 6 | 0 | 1 | 0 | 0 | 0 | 0 | 2 | 2
6065-54-9 | 138651 | CC(C)(C(=O)OC)C(=O)OC | 472.97 | 255.73 | JOBACK | JOBACK | 0 | 0 | 2 | 0 | 0 | 0 | 0 | 0 | 0 | 0 | 4 | 0 | 0 | 0 | 0 | 0 | 0 | 1 | 0
6065-59-4 | 80167 | CCCCCC(C(=O)OCC)C(=O)OCC | 590.16 | 294.66 | JOBACK | JOBACK | 0 | 0 | 2 | 0 | 0 | 6 | 0 | 0 | 0 | 0 | 3 | 0 | 0 | 0 | 0 | 0 | 0 | 0 | 1
6065-82-3 | 80169 | CCOC(C(=O)OCC)OCC | 472.15 | 251.71 | YAWS | JOBACK | 0 | 0 | 1 | 0 | 0 | 3 | 0 | 0 | 0 | 0 | 3 | 2 | 0 | 0 | 0 | 0 | 0 | 0 | 1
6066-49-5 | 61361 | CCCCC1C2=CC=CC=C2C(=O)O1 | 562.24 | 331.25 | JOBACK | JOBACK | 0 | 0 | 1 | 0 | 1 | 3 | 0 | 0 | 0 | 0 | 1 | 0 | 0 | 0 | 0 | 0 | 0 | 0 | 1
60669-40-1 | 517735 | CCCCCCCC=CCC | 455.44 | 208.65 | JOBACK | JOBACK | 0 | 0 | 0 | 0 | 0 | 7 | 0 | 0 | 0 | 0 | 2 | 0 | 1 | 0 | 0 | 0 | 0 | 0 | 2
60671-32-1 | 5206198 | CCCCCCC(C)C(C)O | 519.7 | 233.28 | JOBACK | JOBACK | 0 | 0 | 0 | 0 | 0 | 5 | 1 | 0 | 0 | 0 | 3 | 0 | 0 | 0 | 0 | 0 | 0 | 0 | 2
60671-36-5 | 521937 | CCCCCCCCC(C(C)C)O | 509.15 | 255.82 | JOBACK | JOBACK | 0 | 0 | 0 | 0 | 0 | 7 | 1 | 0 | 0 | 0 | 3 | 0 | 0 | 0 | 0 | 0 | 0 | 0 | 2
6068-62-8 | 5862719 | COC(/C=C/C(OC)OC)OC | 475.6 | 233.76 | JOBACK | JOBACK | 0 | 0 | 0 | 0 | 0 | 0 | 0 | 0 | 0 | 0 | 4 | 4 | 1 | 0 | 0 | 0 | 0 | 0 | 4
6069-71-2 | 71400423 | CC1(C2CC[C@@H](C2)C1=O)C | 486.66 | 311.43 | JOBACK | JOBACK | 0 | 1 | 0 | 0 | 0 | 3 | 0 | 0 | 0 | 0 | 2 | 0 | 0 | 0 | 0 | 0 | 0 | 1 | 2
6069-98-3 | 7459 | CC1CCC(CC1)C(C)C | 445.15 | 185.55 | YAWS | OPEN_NTBKM | 0 | 0 | 0 | 0 | 0 | 4 | 0 | 0 | 0 | 0 | 3 | 0 | 0 | 0 | 0 | 0 | 0 | 0 | 3
607-31-8 | 521938 | COC1=CC=NC2=CC=CC=C21 | 518.15 | 314.15 | YAWS | WIKIDATA | 0 | 0 | 0 | 0 | 1 | 0 | 0 | 0 | 0 | 0 | 1 | 1 | 0 | 1 | 0 | 0 | 0 | 0 | 0
607-55-6 | 69086 | C1=CC=C(C=C1)C(=O)OC2=CC=CC3=CC=CC=C32 | 724.1 | 329.15 | JOBACK | WIKIDATA | 0 | 0 | 1 | 0 | 3 | 0 | 0 | 0 | 0 | 0 | 0 | 0 | 0 | 0 | 0 | 0 | 0 | 0 | 0
607-88-5 | 69091 | CC1=CC=C(C=C1)OC(=O)C2=CC=CC=C2O | 364.15 | 312.15 | YAWS | JOBACK | 0 | 0 | 1 | 0 | 2 | 0 | 1 | 0 | 0 | 0 | 1 | 0 | 0 | 0 | 0 | 0 | 0 | 0 | 0
607-91-0 | 4276 | COC1=CC(=CC2=C1OCO2)CC=C | 549.65 | 253.15 | YAWS | WIKIDATA | 0 | 0 | 0 | 0 | 1 | 3 | 0 | 0 | 0 | 0 | 1 | 3 | 1 | 0 | 0 | 0 | 0 | 0 | 1
60703-31-3 | 558895 | CC(C)C(C=C(C)C)O | 477.98 | 191.7 | JOBACK | JOBACK | 0 | 0 | 0 | 0 | 0 | 0 | 1 | 0 | 0 | 0 | 4 | 0 | 1 | 0 | 0 | 0 | 0 | 1 | 3
6071-27-8 | 201483 | CCCCCCCC(CCO)O | 612.32 | 299.65 | JOBACK | JOBACK | 0 | 0 | 0 | 0 | 0 | 8 | 2 | 0 | 0 | 0 | 1 | 0 | 0 | 0 | 0 | 0 | 0 | 0 | 1
6071-32-5 | 201484 | CCCCCCCCC(CCO)O | 635.2 | 320.37 | JOBACK | JOBACK | 0 | 0 | 0 | 0 | 0 | 9 | 2 | 0 | 0 | 0 | 1 | 0 | 0 | 0 | 0 | 0 | 0 | 0 | 1
6072-57-7 | 259560 | CC1CC(=O)C2=CC=CC=C12 | 534.62 | 327.56 | JOBACK | JOBACK | 0 | 1 | 0 | 0 | 1 | 1 | 0 | 0 | 0 | 0 | 1 | 0 | 0 | 0 | 0 | 0 | 0 | 0 | 1
60728-51-0 | 143741 | CCOC(=O)N(CC=C)CC=C | 469.54 | 262.47 | JOBACK | JOBACK | 0 | 0 | 0 | 0 | 0 | 5 | 0 | 0 | 0 | 1 | 1 | 1 | 2 | 0 | 0 | 0 | 0 | 1 | 2
6074-99-3 | 138653 | C1C2C=CC=CC1C=CC=C2 | 482.75 | 235.05 | JOBACK | JOBACK | 0 | 0 | 0 | 0 | 0 | 1 | 0 | 0 | 0 | 0 | 0 | 0 | 4 | 0 | 0 | 0 | 0 | 0 | 10
60754-24-7 | 109009 | CCOC(=O)N(C)C#N | 486.74 | 285.9 | JOBACK | JOBACK | 0 | 0 | 0 | 1 | 0 | 1 | 0 | 0 | 0 | 1 | 2 | 1 | 0 | 0 | 0 | 0 | 0 | 1 | 0
6077-72-1 | 138655 | CC1CC1CO | 406.2 | 220.63 | JOBACK | JOBACK | 0 | 0 | 0 | 0 | 0 | 2 | 1 | 0 | 0 | 0 | 1 | 0 | 0 | 0 | 0 | 0 | 0 | 0 | 2
60772-80-7 | 521940 | CC1=C(C(=CC=C1)C(C)(C)C)OC | 529.99 | 301.11 | JOBACK | JOBACK | 0 | 0 | 0 | 0 | 1 | 0 | 0 | 0 | 0 | 0 | 5 | 1 | 0 | 0 | 0 | 0 | 0 | 1 | 0
608-68-4 | 11851 | COC(=O)[C@@H]([C@H](C(=O)OC)O)O | 553.15 | 323.15 | YAWS | WIKIDATA | 0 | 0 | 2 | 0 | 0 | 0 | 2 | 0 | 0 | 0 | 2 | 0 | 0 | 0 | 0 | 0 | 0 | 0 | 2
60812-41-1 | 12835886 | CC(OC)OCC=C | 377.96 | 185.08 | JOBACK | JOBACK | 0 | 0 | 0 | 0 | 0 | 2 | 0 | 0 | 0 | 0 | 2 | 2 | 1 | 0 | 0 | 0 | 0 | 0 | 2
60836-07-9 | 143748 | CC(C)CC(C)(CC(C)C)O | 516.47 | 235.7 | JOBACK | JOBACK | 0 | 0 | 0 | 0 | 0 | 2 | 1 | 0 | 0 | 0 | 5 | 0 | 0 | 0 | 0 | 0 | 0 | 1 | 2
60838-50-8 | 2723755 | COC=CC#N | 419.78 | 216.98 | JOBACK | JOBACK | 0 | 0 | 0 | 1 | 0 | 0 | 0 | 0 | 0 | 0 | 1 | 1 | 1 | 0 | 0 | 0 | 0 | 0 | 2
60857-05-8 | 108520 | CC(=CC1CC(=C)CCO1)C | 478.1 | 231.05 | JOBACK | JOBACK | 0 | 0 | 0 | 0 | 0 | 4 | 0 | 0 | 0 | 0 | 2 | 1 | 2 | 0 | 0 | 0 | 0 | 2 | 2
60899-39-0 | 521944 | CCCCCCCCCCCCC1=CC2=CC=CC=C2C=C1 | 667 | 286.4 | JOBACK | JOBACK | 0 | 0 | 0 | 0 | 2 | 11 | 0 | 0 | 0 | 0 | 1 | 0 | 0 | 0 | 0 | 0 | 0 | 0 | 0
609-02-9 | 69104 | CC(C(=O)OC)C(=O)OC | 447.15 | 227.04 | JOBACK | JOBACK | 0 | 0 | 2 | 0 | 0 | 0 | 0 | 0 | 0 | 0 | 3 | 0 | 0 | 0 | 0 | 0 | 0 | 0 | 1
609-08-5 | 11857 | CCOC(=O)C(C)C(=O)OCC | 474.15 | 249.58 | JOBACK | JOBACK | 0 | 0 | 2 | 0 | 0 | 2 | 0 | 0 | 0 | 0 | 3 | 0 | 0 | 0 | 0 | 0 | 0 | 0 | 1
609-09-6 | 69105 | CCOC(=O)C(=O)C(=O)OCC | 483.15 | 223.15 | JOBACK | WIKIDATA | 0 | 1 | 2 | 0 | 0 | 2 | 0 | 0 | 0 | 0 | 2 | 0 | 0 | 0 | 0 | 0 | 0 | 0 | 0
609-14-3 | 701 | CCOC(=O)C(C)C(=O)C | 460.15 | 228.15 | JOBACK | JOBACK | 0 | 1 | 1 | 0 | 0 | 1 | 0 | 0 | 0 | 0 | 3 | 1 | 0 | 0 | 0 | 0 | 0 | 0 | 1
609-26-7 | 11863 | CCC(CC)C(C)C | 388.75 | 158.2 | YAWS | OPEN_NTBKM | 0 | 0 | 0 | 0 | 0 | 2 | 0 | 0 | 0 | 0 | 4 | 0 | 0 | 0 | 0 | 0 | 0 | 0 | 2
609-27-8 | 79069 | CCC(CC)C(C)O | 422.15 | 199.47 | YAWS | JOBACK | 0 | 0 | 0 | 0 | 0 | 2 | 1 | 0 | 0 | 0 | 3 | 0 | 0 | 0 | 0 | 0 | 0 | 0 | 2
6090-16-0 | 521945 | CC(=CCC=C(C)C)C | 413.6 | 153.11 | JOBACK | JOBACK | 0 | 0 | 0 | 0 | 0 | 1 | 0 | 0 | 0 | 0 | 4 | 0 | 2 | 0 | 0 | 0 | 0 | 2 | 2
610-89-9 | 95448 | CCOC(=O)C(CC=C)C(=O)C | 481.15 | 266.69 | YAWS | JOBACK | 0 | 1 | 1 | 0 | 0 | 3 | 0 | 0 | 0 | 0 | 2 | 0 | 1 | 0 | 0 | 0 | 0 | 0 | 2
610-99-1 | 69133 | CCC(=O)C1=CC=CC=C1O | 423.15 | 294.15 | YAWS | JOBACK | 0 | 1 | 0 | 0 | 1 | 1 | 1 | 0 | 0 | 0 | 1 | 0 | 0 | 0 | 0 | 0 | 0 | 0 | 0
61041-75-6 | 6437419 | C/C=C/C=C/C(=O)OCC(C)C | 494.5 | 219.63 | JOBACK | JOBACK | 0 | 0 | 1 | 0 | 0 | 1 | 0 | 0 | 0 | 0 | 3 | 0 | 2 | 0 | 0 | 0 | 0 | 0 | 5
61066-88-4 | 109051 | CC(C)(C)CC(=O)OCC1=CC=CC=C1 | 578.71 | 307.44 | JOBACK | JOBACK | 0 | 0 | 1 | 0 | 1 | 2 | 0 | 0 | 0 | 0 | 3 | 0 | 0 | 0 | 0 | 0 | 0 | 1 | 0
6108-61-8 | 5326156 | C/C=C\C=C/C | 358.08 | 203.78 | WEBBOOK | WEBBOOK | 0 | 0 | 0 | 0 | 0 | 0 | 0 | 0 | 0 | 0 | 2 | 0 | 2 | 0 | 0 | 0 | 0 | 0 | 4
61092-76-0 | 143762 | CC(C)(C)CC=C=CC(C)(C)C | 475.13 | 231.27 | JOBACK | JOBACK | 0 | 0 | 0 | 0 | 0 | 1 | 0 | 0 | 0 | 0 | 6 | 0 | 2 | 0 | 0 | 0 | 0 | 3 | 2
611-10-9 | 69136 | CCOC(=O)C1CCCC1=O | 494.15 | 301.37 | JOBACK | JOBACK | 0 | 1 | 1 | 0 | 0 | 4 | 0 | 0 | 0 | 0 | 1 | 0 | 0 | 0 | 0 | 0 | 0 | 0 | 1
611-14-3 | 11903 | CCC1=CC=CC=C1C | 438.25 | 192.35 | YAWS | JOBACK | 0 | 0 | 0 | 0 | 1 | 1 | 0 | 0 | 0 | 0 | 2 | 0 | 0 | 0 | 0 | 0 | 0 | 0 | 0
611-15-4 | 11904 | CC1=CC=CC=C1C=C | 443.15 | 204.15 | JOBACK | JOBACK | 0 | 0 | 0 | 0 | 1 | 1 | 0 | 0 | 0 | 0 | 1 | 0 | 1 | 0 | 0 | 0 | 0 | 0 | 1
611-32-5 | 11910 | CC1=C2C(=CC=C1)C=CC=N2 | 520.55 | 193.15 | YAWS | WIKIDATA | 0 | 0 | 0 | 0 | 1 | 0 | 0 | 0 | 0 | 0 | 1 | 0 | 0 | 1 | 0 | 0 | 0 | 0 | 0
611-43-8 | 69142 | CC1=CC(=CC=C1)C2=CC=CC=C2C | 543.15 | 325.42 | JOBACK | JOBACK | 0 | 0 | 0 | 0 | 2 | 0 | 0 | 0 | 0 | 0 | 2 | 0 | 0 | 0 | 0 | 0 | 0 | 0 | 0
611-45-0 | 38074 | C1=CC=C(C=C1)CC2=CC=CC3=CC=CC=C32 | 623.15 | 332.65 | JOBACK | WIKIDATA | 0 | 0 | 0 | 0 | 3 | 1 | 0 | 0 | 0 | 0 | 0 | 0 | 0 | 0 | 0 | 0 | 0 | 0 | 0
611-61-0 | 123078 | CC1=CC=C(C=C1)C2=CC=CC=C2C | 547.65 | 325.42 | JOBACK | JOBACK | 0 | 0 | 0 | 0 | 2 | 0 | 0 | 0 | 0 | 0 | 2 | 0 | 0 | 0 | 0 | 0 | 0 | 0 | 0
611-69-8 | 95626 | CC(C)C(C1=CC=CC=C1)O | 496.15 | 259.7 | YAWS | JOBACK | 0 | 0 | 0 | 0 | 1 | 0 | 1 | 0 | 0 | 0 | 2 | 0 | 0 | 0 | 0 | 0 | 0 | 0 | 2
611-70-1 | 69144 | CC(C)C(=O)C1=CC=CC=C1 | 493.15 | 273 | WIKIDATA | JOBACK | 0 | 1 | 0 | 0 | 1 | 0 | 0 | 0 | 0 | 0 | 2 | 0 | 0 | 0 | 0 | 0 | 0 | 0 | 1
611-74-5 | 11916 | CN(C)C(=O)C1=CC=CC=C1 | 545.15 | 317.15 | JOBACK | JOBACK | 0 | 0 | 0 | 0 | 1 | 0 | 0 | 0 | 0 | 1 | 2 | 0 | 0 | 0 | 0 | 0 | 0 | 1 | 0
6110-37-8 | 601782 | CC1=CC(=CC(=C1C(=O)OC)OC)OC | 595.96 | 317.65 | JOBACK | JOBACK | 0 | 0 | 1 | 0 | 1 | 0 | 0 | 0 | 0 | 0 | 4 | 2 | 0 | 0 | 0 | 0 | 0 | 0 | 0
61129-34-8 | 143766 | CCC=C=CCC(C)(C)C | 432.6 | 206.31 | JOBACK | JOBACK | 0 | 0 | 0 | 0 | 0 | 2 | 0 | 0 | 0 | 0 | 4 | 0 | 2 | 0 | 0 | 0 | 0 | 2 | 2
61141-83-1 | 43552 | CCC1CCC1CC | 388.98 | 190.1 | JOBACK | JOBACK | 0 | 0 | 0 | 0 | 0 | 4 | 0 | 0 | 0 | 0 | 2 | 0 | 0 | 0 | 0 | 0 | 0 | 0 | 2
61142-36-7 | 5365710 | CC/C=C(\CC)/C(=C)C | 406.12 | 156.43 | JOBACK | JOBACK | 0 | 0 | 0 | 0 | 0 | 3 | 0 | 0 | 0 | 0 | 3 | 0 | 2 | 0 | 0 | 0 | 0 | 2 | 1
61142-79-8 | 521957 | CCC(C)CCCCCC=C | 447.52 | 196.97 | JOBACK | JOBACK | 0 | 0 | 0 | 0 | 0 | 7 | 0 | 0 | 0 | 0 | 2 | 0 | 1 | 0 | 0 | 0 | 0 | 0 | 2
6117-80-2 | 643790 | C(/C=C\CO)O | 508.15 | 284.15 | JOBACK | JOBACK | 0 | 0 | 0 | 0 | 0 | 2 | 2 | 0 | 0 | 0 | 0 | 0 | 1 | 0 | 0 | 0 | 0 | 0 | 2
6117-91-5 | 637922 | C/C=C/CO | 392.65 | 190.58 | YAWS | JOBACK | 0 | 0 | 0 | 0 | 0 | 1 | 1 | 0 | 0 | 0 | 1 | 0 | 1 | 0 | 0 | 0 | 0 | 0 | 2
6117-97-1 | 521958 | CCCCCCCCC(C)CCC | 496.6 | 223.7 | JOBACK | WEBBOOK | 0 | 0 | 0 | 0 | 0 | 9 | 0 | 0 | 0 | 0 | 3 | 0 | 0 | 0 | 0 | 0 | 0 | 0 | 1
6117-98-2 | 521959 | CCCCCCCCCC(C)C(C)C | 519.04 | 222.6 | JOBACK | JOBACK | 0 | 0 | 0 | 0 | 0 | 8 | 0 | 0 | 0 | 0 | 4 | 0 | 0 | 0 | 0 | 0 | 0 | 0 | 2
6117-99-3 | 521960 | CCCCCCCCC(C)CC(C)C | 519.04 | 214.45 | JOBACK | COMMON_CHEMISTRY | 0 | 0 | 0 | 0 | 0 | 8 | 0 | 0 | 0 | 0 | 4 | 0 | 0 | 0 | 0 | 0 | 0 | 0 | 2
61184-93-8 | 71398534 | CC[C@H](CCOCC)O | 473.92 | 236.7 | JOBACK | JOBACK | 0 | 0 | 0 | 0 | 0 | 4 | 1 | 0 | 0 | 0 | 2 | 1 | 0 | 0 | 0 | 0 | 0 | 0 | 1
612-00-0 | 11918 | CC(C1=CC=CC=C1)C2=CC=CC=C2 | 558.95 | 255.2 | CRC_ORG | JOBACK | 0 | 0 | 0 | 0 | 2 | 0 | 0 | 0 | 0 | 0 | 1 | 0 | 0 | 0 | 0 | 0 | 0 | 0 | 1
612-15-7 | 61153 | COC1=CC=CC=C1C=C | 488.15 | 302.15 | JOBACK | JOBACK | 0 | 0 | 0 | 0 | 1 | 1 | 0 | 0 | 0 | 0 | 1 | 1 | 1 | 0 | 0 | 0 | 0 | 0 | 1
612-17-9 | 69155 | C1C=CCC2=CC=CC=C21 | 483.15 | 298.15 | JOBACK | JOBACK | 0 | 0 | 0 | 0 | 1 | 2 | 0 | 0 | 0 | 0 | 0 | 0 | 1 | 0 | 0 | 0 | 0 | 0 | 2
612-58-8 | 11926 | CC1=CC2=CC=CC=C2N=C1 | 524.15 | 288.9 | YAWS | COMMON_CHEMISTRY | 0 | 0 | 0 | 0 | 1 | 0 | 0 | 0 | 0 | 0 | 1 | 0 | 0 | 1 | 0 | 0 | 0 | 0 | 0
612-60-2 | 11927 | CC1=CC2=C(C=CC=N2)C=C1 | 531.15 | 310.9 | JOBACK | JOBACK | 0 | 0 | 0 | 0 | 1 | 0 | 0 | 0 | 0 | 0 | 1 | 0 | 0 | 1 | 0 | 0 | 0 | 0 | 0
612-75-9 | 11931 | CC1=CC(=CC=C1)C2=CC=CC(=C2)C | 562.75 | 281.15 | CRC_ORG | WIKIDATA | 0 | 0 | 0 | 0 | 2 | 0 | 0 | 0 | 0 | 0 | 2 | 0 | 0 | 0 | 0 | 0 | 0 | 0 | 0
61204-01-1 | 109063 | CCCCCC1CCC(CC1)C2=CC=C(C=C2)C#N | 760.06 | 302.85 | JOBACK | JOBACK | 0 | 0 | 0 | 1 | 1 | 8 | 0 | 0 | 0 | 0 | 1 | 0 | 0 | 0 | 0 | 0 | 0 | 0 | 2
61242-71-5 | 21118411 | CCOC(=O)[C@@H]1C[C@@H]2CC[C@H]1C2 | 499.7 | 272.91 | JOBACK | JOBACK | 0 | 0 | 1 | 0 | 0 | 5 | 0 | 0 | 0 | 0 | 1 | 0 | 0 | 0 | 0 | 0 | 0 | 0 | 3
61248-61-1 | 143781 | CC1=CC(=C(C(=C1)C)OC(C)(C)C)C | 557.85 | 324.9 | JOBACK | JOBACK | 0 | 0 | 0 | 0 | 1 | 0 | 0 | 0 | 0 | 0 | 6 | 1 | 0 | 0 | 0 | 0 | 0 | 1 | 0
61248-63-3 | 143782 | CCOC1=C(C=C(C=C1C)C)C | 515.32 | 299.94 | JOBACK | JOBACK | 0 | 0 | 0 | 0 | 1 | 1 | 0 | 0 | 0 | 0 | 4 | 1 | 0 | 0 | 0 | 0 | 0 | 0 | 0
61278-83-9 | 143785 | C1=CC2C3C=CC=CC2C3C=C1 | 499.16 | 267.06 | JOBACK | JOBACK | 0 | 0 | 0 | 0 | 0 | 0 | 0 | 0 | 0 | 0 | 0 | 0 | 4 | 0 | 0 | 0 | 0 | 0 | 12
61278-86-2 | 143786 | C=C1C2C3C=CC=CC2C3C1=C | 490.62 | 299.94 | JOBACK | JOBACK | 0 | 0 | 0 | 0 | 0 | 2 | 0 | 0 | 0 | 0 | 0 | 0 | 4 | 0 | 0 | 0 | 0 | 2 | 8
613-59-2 | 11948 | C1=CC=C(C=C1)CC2=CC3=CC=CC=C3C=C2 | 623.15 | 331.15 | JOBACK | JOBACK | 0 | 0 | 0 | 0 | 3 | 1 | 0 | 0 | 0 | 0 | 0 | 0 | 0 | 0 | 0 | 0 | 0 | 0 | 0
613-70-7 | 61155 | CC(=O)OC1=CC=CC=C1OC | 396.65 | 304.65 | YAWS | JOBACK | 0 | 0 | 1 | 0 | 1 | 0 | 0 | 0 | 0 | 0 | 2 | 1 | 0 | 0 | 0 | 0 | 0 | 0 | 0
613-73-0 | 69180 | C1=CC=C(C(=C1)CC#N)CC#N | 664.22 | 331.65 | JOBACK | WEBBOOK | 0 | 0 | 0 | 2 | 1 | 2 | 0 | 0 | 0 | 0 | 0 | 0 | 0 | 0 | 0 | 0 | 0 | 0 | 0
613-87-6 | 2734864 | CC[C@@H](C1=CC=CC=C1)O | 523.94 | 263.43 | JOBACK | JOBACK | 0 | 0 | 0 | 0 | 1 | 1 | 1 | 0 | 0 | 0 | 1 | 0 | 0 | 0 | 0 | 0 | 0 | 0 | 1
613-90-1 | 11953 | C1=CC=C(C=C1)C(=O)C#N | 479.15 | 305.65 | YAWS | WEBBOOK | 0 | 1 | 0 | 1 | 1 | 0 | 0 | 0 | 0 | 0 | 0 | 0 | 0 | 0 | 0 | 0 | 0 | 0 | 0
6131-24-4 | 638046 | CCC[C@@H](C)CC | 364.7 | 153.65 | JOBACK | JOBACK | 0 | 0 | 0 | 0 | 0 | 3 | 0 | 0 | 0 | 0 | 3 | 0 | 0 | 0 | 0 | 0 | 0 | 0 | 1
6136-67-0 | 12451863 | COC1=CC=CC(=C1)C(=O)C2=CC=CC=C2 | 654.55 | 311.65 | JOBACK | WIKIDATA | 0 | 1 | 0 | 0 | 2 | 0 | 0 | 0 | 0 | 0 | 1 | 1 | 0 | 0 | 0 | 0 | 0 | 0 | 0
6137-06-0 | 94317 | CCCC(C)CC(=O)C | 429 | 214.85 | WEBBOOK | JOBACK | 0 | 1 | 0 | 0 | 0 | 3 | 0 | 0 | 0 | 0 | 3 | 0 | 0 | 0 | 0 | 0 | 0 | 0 | 1
6137-15-1 | 140759 | CCCCC(C)C(=O)CC | 458.95 | 226.12 | JOBACK | JOBACK | 0 | 1 | 0 | 0 | 0 | 4 | 0 | 0 | 0 | 0 | 3 | 0 | 0 | 0 | 0 | 0 | 0 | 0 | 1
6137-26-4 | 80226 | CCCCCCCCC(=O)CCC | 528.03 | 284.65 | JOBACK | WEBBOOK | 0 | 1 | 0 | 0 | 0 | 9 | 0 | 0 | 0 | 0 | 2 | 0 | 0 | 0 | 0 | 0 | 0 | 0 | 0
6137-34-4 | 12536898 | CCCCCCCC(=O)CCCCCC | 573.79 | 297.47 | JOBACK | JOBACK | 0 | 1 | 0 | 0 | 0 | 11 | 0 | 0 | 0 | 0 | 2 | 0 | 0 | 0 | 0 | 0 | 0 | 0 | 0
61372-56-3 | 143802 | COCCCOC1=CC=CC=C1 | 499.92 | 273.34 | JOBACK | JOBACK | 0 | 0 | 0 | 0 | 1 | 3 | 0 | 0 | 0 | 0 | 1 | 2 | 0 | 0 | 0 | 0 | 0 | 0 | 0
61372-57-4 | 143803 | COCCCCCOC1=CC=CC=C1 | 545.68 | 295.88 | JOBACK | JOBACK | 0 | 0 | 0 | 0 | 1 | 5 | 0 | 0 | 0 | 0 | 1 | 2 | 0 | 0 | 0 | 0 | 0 | 0 | 0
61372-58-5 | 143804 | COCCCCCCOC1=CC=CC=C1 | 568.56 | 307.15 | JOBACK | JOBACK | 0 | 0 | 0 | 0 | 1 | 6 | 0 | 0 | 0 | 0 | 1 | 2 | 0 | 0 | 0 | 0 | 0 | 0 | 0
6138-85-8 | 110787 | CC1CCCC(C1CCC(=O)C)(C)C | 386.65 | 309 | YAWS | JOBACK | 0 | 1 | 0 | 0 | 0 | 5 | 0 | 0 | 0 | 0 | 4 | 0 | 0 | 0 | 0 | 0 | 0 | 1 | 2
61382-99-8 | 521972 | CC(CCC(C(=C)C)OC(=O)C)C=C | 524.74 | 219.85 | JOBACK | JOBACK | 0 | 0 | 1 | 0 | 0 | 4 | 0 | 0 | 0 | 0 | 3 | 0 | 2 | 0 | 0 | 0 | 0 | 1 | 3
61394-27-2 | 58737265 | C[C@H]1C[C@@H](C=C1)C | 369.53 | 176.07 | JOBACK | JOBACK | 0 | 0 | 0 | 0 | 0 | 1 | 0 | 0 | 0 | 0 | 2 | 0 | 1 | 0 | 0 | 0 | 0 | 0 | 4
614-14-2 | 95372 | CCCC(C1=CC=CC=C1)O | 506.15 | 287.65 | YAWS | JOBACK | 0 | 0 | 0 | 0 | 1 | 2 | 1 | 0 | 0 | 0 | 1 | 0 | 0 | 0 | 0 | 0 | 0 | 0 | 1
614-18-6 | 69188 | CCOC(=O)C1=CN=CC=C1 | 494.15 | 281.9 | JOBACK | JOBACK | 0 | 0 | 1 | 0 | 0 | 1 | 0 | 0 | 0 | 0 | 1 | 0 | 0 | 1 | 0 | 0 | 0 | 0 | 0
614-27-7 | 348462 | COC(=O)CC(=O)C1=CC=CC=C1 | 567.17 | 308.15 | JOBACK | JOBACK | 0 | 1 | 1 | 0 | 1 | 1 | 0 | 0 | 0 | 0 | 1 | 0 | 0 | 0 | 0 | 0 | 0 | 0 | 0
614-32-4 | 69193 | CC1=CC(=CC=C1)OC(=O)C2=CC=CC=C2 | 636.48 | 329.15 | JOBACK | WIKIDATA | 0 | 0 | 1 | 0 | 2 | 0 | 0 | 0 | 0 | 0 | 1 | 0 | 0 | 0 | 0 | 0 | 0 | 0 | 0
614-54-0 | 249502 | CCCCCCC(C1=CC=CC=C1)O | 615.46 | 308.51 | JOBACK | JOBACK | 0 | 0 | 0 | 0 | 1 | 5 | 1 | 0 | 0 | 0 | 1 | 0 | 0 | 0 | 0 | 0 | 0 | 0 | 1
6140-80-3 | 138673 | CC(C)OCC=C | 356.7 | 162.85 | JOBACK | JOBACK | 0 | 0 | 0 | 0 | 0 | 2 | 0 | 0 | 0 | 0 | 2 | 1 | 1 | 0 | 0 | 0 | 0 | 0 | 2
6143-29-9 | 95688 | CC(=O)OC1CC2CC1C=C2 | 475.98 | 262.4 | JOBACK | JOBACK | 0 | 0 | 1 | 0 | 0 | 2 | 0 | 0 | 0 | 0 | 1 | 0 | 1 | 0 | 0 | 0 | 0 | 0 | 5
6143-30-2 | 138674 | C1C2CC(C1C=C2)C3=CC=CC=C3 | 535.96 | 291.57 | JOBACK | JOBACK | 0 | 0 | 0 | 0 | 1 | 2 | 0 | 0 | 0 | 0 | 0 | 0 | 1 | 0 | 0 | 0 | 0 | 0 | 5
6144-93-0 | 110789 | CC(CC(C)(C)C)O | 410.4 | 325.65 | COMMON_CHEMISTRY | WIKIDATA | 0 | 0 | 0 | 0 | 0 | 1 | 1 | 0 | 0 | 0 | 4 | 0 | 0 | 0 | 0 | 0 | 0 | 1 | 1
61444-39-1 | 5367677 | CCCCCCC(=O)OCC/C=C\CC | 559.42 | 273.52 | JOBACK | JOBACK | 0 | 0 | 1 | 0 | 0 | 8 | 0 | 0 | 0 | 0 | 2 | 0 | 1 | 0 | 0 | 0 | 0 | 0 | 2
61444-41-5 | 5352267 | CCCCCCCC(=O)OCC/C=C\CC | 582.3 | 284.79 | JOBACK | JOBACK | 0 | 0 | 1 | 0 | 0 | 9 | 0 | 0 | 0 | 0 | 2 | 0 | 1 | 0 | 0 | 0 | 0 | 0 | 2
61463-28-3 | 5463356 | CC/C=C/O/C=C/C | 390.5 | 180.72 | JOBACK | JOBACK | 0 | 0 | 0 | 0 | 0 | 1 | 0 | 0 | 0 | 0 | 2 | 1 | 2 | 0 | 0 | 0 | 0 | 0 | 4
61463-32-9 | 5463357 | C/C=C/O/C=C/C(C)C | 412.94 | 176.99 | JOBACK | JOBACK | 0 | 0 | 0 | 0 | 0 | 0 | 0 | 0 | 0 | 0 | 3 | 1 | 2 | 0 | 0 | 0 | 0 | 0 | 5
61463-36-3 | 143810 | CC(C)CC(=C)OC=C | 397.86 | 169.67 | JOBACK | JOBACK | 0 | 0 | 0 | 0 | 0 | 3 | 0 | 0 | 0 | 0 | 2 | 1 | 2 | 0 | 0 | 0 | 0 | 1 | 2
61463-37-4 | 5463361 | CC(C)/C=C(\C)/OC=C | 405.34 | 166.35 | JOBACK | JOBACK | 0 | 0 | 0 | 0 | 0 | 1 | 0 | 0 | 0 | 0 | 3 | 1 | 2 | 0 | 0 | 0 | 0 | 1 | 3
61463-39-6 | 143812 | CC(C)CC(=C)OC(=C)C | 420.62 | 166.98 | JOBACK | JOBACK | 0 | 0 | 0 | 0 | 0 | 3 | 0 | 0 | 0 | 0 | 3 | 1 | 2 | 0 | 0 | 0 | 0 | 2 | 1
61463-40-9 | 5463362 | CC(C)/C=C(\C)/OC(=C)C | 428.1 | 163.66 | JOBACK | JOBACK | 0 | 0 | 0 | 0 | 0 | 1 | 0 | 0 | 0 | 0 | 4 | 1 | 2 | 0 | 0 | 0 | 0 | 2 | 2
61463-42-1 | 143814 | CC(C)C(=C)OC=C | 374.98 | 158.4 | JOBACK | JOBACK | 0 | 0 | 0 | 0 | 0 | 2 | 0 | 0 | 0 | 0 | 2 | 1 | 2 | 0 | 0 | 0 | 0 | 1 | 2
61463-43-2 | 71395650 | CC(=C(C)OC=C)C | 382.78 | 156.12 | JOBACK | JOBACK | 0 | 0 | 0 | 0 | 0 | 1 | 0 | 0 | 0 | 0 | 3 | 1 | 2 | 0 | 0 | 0 | 0 | 2 | 1
6149-41-3 | 80252 | COC(=O)CCO | 453.7 | 237.99 | JOBACK | JOBACK | 0 | 0 | 1 | 0 | 0 | 2 | 1 | 0 | 0 | 0 | 1 | 0 | 0 | 0 | 0 | 0 | 0 | 0 | 0
6149-45-7 | 521979 | CC(C)(CC(=O)OC)O | 484.05 | 262.95 | JOBACK | JOBACK | 0 | 0 | 1 | 0 | 0 | 1 | 1 | 0 | 0 | 0 | 3 | 0 | 0 | 0 | 0 | 0 | 0 | 1 | 0
61499-22-7 | 523825 | CC(=O)OC1=CC=C(C=C1)CC=C | 537.84 | 293.24 | JOBACK | JOBACK | 0 | 0 | 1 | 0 | 1 | 2 | 0 | 0 | 0 | 0 | 1 | 0 | 1 | 0 | 0 | 0 | 0 | 0 | 1
615-13-4 | 11983 | C1C(=O)CC2=CC=CC=C21 | 516.41 | 332.15 | JOBACK | WIKIDATA | 0 | 1 | 0 | 0 | 1 | 2 | 0 | 0 | 0 | 0 | 0 | 0 | 0 | 0 | 0 | 0 | 0 | 0 | 0
615-29-2 | 11991 | CCC(C)C(CC)O | 422.65 | 199.47 | YAWS | JOBACK | 0 | 0 | 0 | 0 | 0 | 2 | 1 | 0 | 0 | 0 | 3 | 0 | 0 | 0 | 0 | 0 | 0 | 0 | 2
615-39-4 | 11418 | CC1CCCCC1O | 441.55 | 271.15 | COMMON_CHEMISTRY | JOBACK | 0 | 0 | 0 | 0 | 0 | 4 | 1 | 0 | 0 | 0 | 1 | 0 | 0 | 0 | 0 | 0 | 0 | 0 | 2
615-79-2 | 69208 | CCOC(=O)C(=O)CC(=O)C | 487.15 | 291.15 | JOBACK | WIKIDATA | 0 | 2 | 1 | 0 | 0 | 2 | 0 | 0 | 0 | 0 | 2 | 0 | 0 | 0 | 0 | 0 | 0 | 0 | 0
615-81-6 | 69209 | CC(C)OC(=O)C(=O)OC(C)C | 464.15 | 243.15 | YAWS | WIKIDATA | 0 | 0 | 2 | 0 | 0 | 0 | 0 | 0 | 0 | 0 | 4 | 0 | 0 | 0 | 0 | 0 | 0 | 0 | 2
615-98-5 | 69214 | CCCOC(=O)C(=O)OCCC | 485.15 | 228.85 | JOBACK | JOBACK | 0 | 0 | 2 | 0 | 0 | 4 | 0 | 0 | 0 | 0 | 2 | 0 | 0 | 0 | 0 | 0 | 0 | 0 | 0
615-99-6 | 69215 | C=CCOC(=O)C(=O)OCC=C | 490.15 | 261.06 | YAWS | JOBACK | 0 | 0 | 2 | 0 | 0 | 4 | 0 | 0 | 0 | 0 | 0 | 0 | 2 | 0 | 0 | 0 | 0 | 0 | 2
61506-29-4 | 143818 | C1CCC2C3CCCCC2C3C1 | 502.52 | 264.02 | JOBACK | JOBACK | 0 | 0 | 0 | 0 | 0 | 8 | 0 | 0 | 0 | 0 | 0 | 0 | 0 | 0 | 0 | 0 | 0 | 0 | 4
6153-16-8 | 442484 | CC(C)[C@@H]1CCC(=C)C=C1 | 445.83 | 209.28 | JOBACK | JOBACK | 0 | 0 | 0 | 0 | 0 | 3 | 0 | 0 | 0 | 0 | 2 | 0 | 2 | 0 | 0 | 0 | 0 | 1 | 4
61531-45-1 | 109095 | CCCCCCCCC(=O)OCCCCC | 578.14 | 246.15 | JOBACK | WIKIDATA | 0 | 0 | 1 | 0 | 0 | 11 | 0 | 0 | 0 | 0 | 2 | 0 | 0 | 0 | 0 | 0 | 0 | 0 | 0
61565-21-7 | 6437396 | CCOC(C)OCCC/C=C/CO | 569.14 | 287.66 | JOBACK | JOBACK | 0 | 0 | 0 | 0 | 0 | 5 | 1 | 0 | 0 | 0 | 2 | 2 | 1 | 0 | 0 | 0 | 0 | 0 | 3
61566-34-5 | 109101 | CC(C)CC1=CC=C(C=C1)C(C)C(=O)OC | 608.92 | 298.81 | JOBACK | JOBACK | 0 | 0 | 1 | 0 | 1 | 1 | 0 | 0 | 0 | 0 | 4 | 0 | 0 | 0 | 0 | 0 | 0 | 0 | 2
6158-45-8 | 22535 | CC(C)C1=CC=CC2=CC=CC=C21 | 544.15 | 257.15 | YAWS | WIKIDATA | 0 | 0 | 0 | 0 | 2 | 0 | 0 | 0 | 0 | 0 | 2 | 0 | 0 | 0 | 0 | 0 | 0 | 0 | 1
61586-79-6 | 2724648 | CCOC(=O)[C@@H]1CCC[C@@H]1O | 543.65 | 289.73 | JOBACK | JOBACK | 0 | 0 | 1 | 0 | 0 | 4 | 1 | 0 | 0 | 0 | 1 | 0 | 0 | 0 | 0 | 0 | 0 | 0 | 2
61597-96-4 | 10486989 | C[C@H](C(=O)OCC(C)C)O | 455.3 | 241.8 | WEBBOOK | JOBACK | 0 | 0 | 1 | 0 | 0 | 1 | 1 | 0 | 0 | 0 | 3 | 0 | 0 | 0 | 0 | 0 | 0 | 0 | 2
616-02-4 | 12012 | CC1=CC(=O)OC1=O | 486.65 | 280.9 | YAWS | COMMON_CHEMISTRY | 0 | 0 | 2 | 0 | 0 | 0 | 0 | 0 | 0 | 0 | 1 | 1 | 1 | 0 | 0 | 0 | 0 | 1 | 1
616-09-1 | 92821 | CCCOC(=O)C(C)O | 444 | 233 | WEBBOOK | WEBBOOK | 0 | 0 | 1 | 0 | 0 | 2 | 1 | 0 | 0 | 0 | 2 | 0 | 0 | 0 | 0 | 0 | 0 | 0 | 1
616-12-6 | 642661 | CC/C(=C/C)/C | 340.82 | 134.65 | CRC_ORG | COMMON_CHEMISTRY | 0 | 0 | 0 | 0 | 0 | 1 | 0 | 0 | 0 | 0 | 3 | 0 | 1 | 0 | 0 | 0 | 0 | 1 | 1
616-38-6 | 12021 | COC(=O)OC | 363.2561302 | 276.15 | HEOS | JOBACK | 0 | 0 | 0 | 0 | 0 | 0 | 0 | 0 | 0 | 0 | 2 | 0 | 0 | 0 | 0 | 0 | 1 | 0 | 0
616-55-7 | 69224 | CC1=CC(=CC(=C1O)C(C)(C)C)C(C)(C)C | 542.15 | 324.15 | JOBACK | JOBACK | 0 | 0 | 0 | 0 | 1 | 0 | 1 | 0 | 0 | 0 | 7 | 0 | 0 | 0 | 0 | 0 | 0 | 2 | 0
6161-50-8 | 80265 | COC1=CC=CC(=C1)C2=CC(=CC=C2)OC | 601.15 | 309.15 | JOBACK | JOBACK | 0 | 0 | 0 | 0 | 2 | 0 | 0 | 0 | 0 | 0 | 2 | 2 | 0 | 0 | 0 | 0 | 0 | 0 | 0
6161-67-7 | 80267 | CCC1=C(C=CC(=C1)O)C | 507.65 | 306.15 | JOBACK | JOBACK | 0 | 0 | 0 | 0 | 1 | 1 | 1 | 0 | 0 | 0 | 2 | 0 | 0 | 0 | 0 | 0 | 0 | 0 | 0
6161-86-0 | 22539 | CC1=CC=CC=C1OCCO | 551.78 | 313.18 | JOBACK | JOBACK | 0 | 0 | 0 | 0 | 1 | 2 | 1 | 0 | 0 | 0 | 1 | 1 | 0 | 0 | 0 | 0 | 0 | 0 | 0
6163-66-2 | 22541 | CC(C)(C)OC(C)(C)C | 380.35 | 206.99 | YAWS | JOBACK | 0 | 0 | 0 | 0 | 0 | 0 | 0 | 0 | 0 | 0 | 6 | 1 | 0 | 0 | 0 | 0 | 0 | 2 | 0
6165-37-3 | 145839 | CCCCCC(CCC)CCC | 473.72 | 210 | JOBACK | JOBACK | 0 | 0 | 0 | 0 | 0 | 8 | 0 | 0 | 0 | 0 | 3 | 0 | 0 | 0 | 0 | 0 | 0 | 0 | 1
6165-39-5 | 529903 | CCCCCCCC(C)CCCCCC | 542.36 | 225 | JOBACK | WEBBOOK | 0 | 0 | 0 | 0 | 0 | 11 | 0 | 0 | 0 | 0 | 3 | 0 | 0 | 0 | 0 | 0 | 0 | 0 | 1
6165-40-8 | 22545 | CCCCCCCCC(C)CCCCCC | 565.24 | 242.4 | JOBACK | WEBBOOK | 0 | 0 | 0 | 0 | 0 | 12 | 0 | 0 | 0 | 0 | 3 | 0 | 0 | 0 | 0 | 0 | 0 | 0 | 1
6165-44-2 | 22546 | C1CCC(CC1)CCCCC2CCCCC2 | 582.09238 | 284.72533 | WEBBOOK | WEBBOOK | 0 | 0 | 0 | 0 | 0 | 14 | 0 | 0 | 0 | 0 | 0 | 0 | 0 | 0 | 0 | 0 | 0 | 0 | 2
6165-52-2 | 93022 | CC1=CC(=C(C=C1)C(C)C2=CC=CC=C2)C | 628.56 | 219.15 | JOBACK | WEBBOOK | 0 | 0 | 0 | 0 | 2 | 0 | 0 | 0 | 0 | 0 | 3 | 0 | 0 | 0 | 0 | 0 | 0 | 0 | 1
61675-14-7 | 13226644 | CC(CC(=O)C)C=C | 409.87 | 201.82 | JOBACK | JOBACK | 0 | 1 | 0 | 0 | 0 | 2 | 0 | 0 | 0 | 0 | 2 | 0 | 1 | 0 | 0 | 0 | 0 | 0 | 2
61691-82-5 | 43715 | CC(=O)OC(C=C)C1=CC=C(C=C1)OC | 582.7 | 311.74 | JOBACK | JOBACK | 0 | 0 | 1 | 0 | 1 | 1 | 0 | 0 | 0 | 0 | 2 | 1 | 1 | 0 | 0 | 0 | 0 | 0 | 2
61692-77-1 | 6427119 | CCC(C)COC(=O)/C(=C\C)/C | 490.22 | 210.75 | JOBACK | JOBACK | 0 | 0 | 1 | 0 | 0 | 2 | 0 | 0 | 0 | 0 | 4 | 0 | 1 | 0 | 0 | 0 | 0 | 1 | 2
61692-83-9 | 5367762 | CCCOC(=O)/C(=C/C)/C | 444.9 | 203.21 | JOBACK | JOBACK | 0 | 0 | 1 | 0 | 0 | 2 | 0 | 0 | 0 | 0 | 3 | 0 | 1 | 0 | 0 | 0 | 0 | 1 | 1
617-05-0 | 12038 | CCOC(=O)C1=CC(=C(C=C1)O)OC | 565.15 | 317.15 | YAWS | JOBACK | 0 | 0 | 1 | 0 | 1 | 1 | 1 | 0 | 0 | 0 | 2 | 1 | 0 | 0 | 0 | 0 | 0 | 0 | 0
617-29-8 | 12040 | CCCC(C(C)C)O | 414.15 | 199.47 | YAWS | JOBACK | 0 | 0 | 0 | 0 | 0 | 2 | 1 | 0 | 0 | 0 | 3 | 0 | 0 | 0 | 0 | 0 | 0 | 0 | 2
617-30-1 | 519963 | CCCC(C(C)O)O | 478.15 | 249.02 | WIKIDATA | JOBACK | 0 | 0 | 0 | 0 | 0 | 2 | 2 | 0 | 0 | 0 | 2 | 0 | 0 | 0 | 0 | 0 | 0 | 0 | 2
617-31-2 | 98009 | CCCC(C(=O)O)O | 551.25 | 307.15 | JOBACK | JOBACK | 0 | 0 | 0 | 0 | 0 | 2 | 1 | 0 | 1 | 0 | 1 | 0 | 0 | 0 | 0 | 0 | 0 | 0 | 1
617-35-6 | 12041 | CCOC(=O)C(=O)C | 428.15 | 219.15 | JOBACK | WEBBOOK | 0 | 1 | 1 | 0 | 0 | 1 | 0 | 0 | 0 | 0 | 2 | 0 | 0 | 0 | 0 | 0 | 0 | 0 | 0
617-50-5 | 12044 | CC(C)C(=O)OC(C)C | 393.85 | 180.98 | JOBACK | JOBACK | 0 | 0 | 1 | 0 | 0 | 0 | 0 | 0 | 0 | 0 | 4 | 0 | 0 | 0 | 0 | 0 | 0 | 0 | 2
617-52-7 | 69240 | COC(=O)CC(=C)C(=O)OC | 481.15 | 310.15 | YAWS | WIKIDATA | 0 | 0 | 2 | 0 | 0 | 2 | 0 | 0 | 0 | 0 | 2 | 0 | 1 | 0 | 0 | 0 | 0 | 1 | 0
617-54-9 | 5355715 | C/C(=C/C(=O)OC)/C(=O)OC | 483.65 | 234.27 | YAWS | JOBACK | 0 | 0 | 2 | 0 | 0 | 0 | 0 | 0 | 0 | 0 | 3 | 0 | 1 | 0 | 0 | 0 | 0 | 1 | 1
617-78-7 | 12048 | CCC(CC)CC | 366.55 | 154.35 | CRC_ORG | OPEN_NTBKM | 0 | 0 | 0 | 0 | 0 | 3 | 0 | 0 | 0 | 0 | 3 | 0 | 0 | 0 | 0 | 0 | 0 | 0 | 1
617-94-7 | 12053 | CC(C)(C1=CC=CC=C1)O | 475.15 | 307.15 | YAWS | JOBACK | 0 | 0 | 0 | 0 | 1 | 0 | 1 | 0 | 0 | 0 | 2 | 0 | 0 | 0 | 0 | 0 | 0 | 1 | 0
61732-96-5 | 109131 | CCCCCCC1OCC=CCO1 | 528.16 | 271.49 | JOBACK | JOBACK | 0 | 0 | 0 | 0 | 0 | 7 | 0 | 0 | 0 | 0 | 1 | 2 | 1 | 0 | 0 | 0 | 0 | 0 | 3
6174-95-4 | 80313 | CCOC(=O)C(=C(C(=O)OCC)C(=O)OCC)C(=O)OCC | 476.15 | 331.15 | JOBACK | JOBACK | 0 | 0 | 4 | 0 | 0 | 4 | 0 | 0 | 0 | 0 | 4 | 0 | 1 | 0 | 0 | 0 | 0 | 2 | 0
6175-23-1 | 80314 | CCCCCC(=O)CC(=O)C | 513.26 | 255.15 | JOBACK | JOBACK | 0 | 2 | 0 | 0 | 0 | 5 | 0 | 0 | 0 | 0 | 2 | 0 | 0 | 0 | 0 | 0 | 0 | 0 | 0
6175-45-7 | 22555 | CCOC(C(=O)C1=CC=CC=C1)OCC | 599.11 | 330.81 | JOBACK | JOBACK | 0 | 1 | 0 | 0 | 1 | 2 | 0 | 0 | 0 | 0 | 2 | 2 | 0 | 0 | 0 | 0 | 0 | 0 | 1
6175-49-1 | 22556 | CCCCCCCCCCC(=O)C | 520.15 | 294.15 | YAWS | JOBACK | 0 | 1 | 0 | 0 | 0 | 9 | 0 | 0 | 0 | 0 | 2 | 0 | 0 | 0 | 0 | 0 | 0 | 0 | 0
61771-84-4 | 143836 | C1C=CC2=C1C=CC2 | 421.44 | 244.56 | JOBACK | JOBACK | 0 | 0 | 0 | 0 | 0 | 2 | 0 | 0 | 0 | 0 | 0 | 0 | 3 | 0 | 0 | 0 | 0 | 2 | 4
61772-31-4 | 143837 | CC12CC=CC3C1C23 | 389.05 | 261.2 | JOBACK | JOBACK | 0 | 0 | 0 | 0 | 0 | 1 | 0 | 0 | 0 | 0 | 1 | 0 | 1 | 0 | 0 | 0 | 0 | 1 | 5
61772-32-5 | 143838 | CC12CC=CC3C1C23C | 412.17 | 296.37 | JOBACK | JOBACK | 0 | 0 | 0 | 0 | 0 | 1 | 0 | 0 | 0 | 0 | 2 | 0 | 1 | 0 | 0 | 0 | 0 | 2 | 4
61772-33-6 | 143839 | CC12C3C1C2C=CC3 | 389.05 | 261.2 | JOBACK | JOBACK | 0 | 0 | 0 | 0 | 0 | 1 | 0 | 0 | 0 | 0 | 1 | 0 | 1 | 0 | 0 | 0 | 0 | 1 | 5
61792-11-8 | 112446 | CCC(=CCCC(=CC#N)C)C | 561.44 | 240.64 | JOBACK | JOBACK | 0 | 0 | 0 | 1 | 0 | 3 | 0 | 0 | 0 | 0 | 3 | 0 | 2 | 0 | 0 | 0 | 0 | 2 | 2
618-45-1 | 12059 | CC(C)C1=CC(=CC=C1)O | 503.15 | 299.15 | YAWS | JOBACK | 0 | 0 | 0 | 0 | 1 | 0 | 1 | 0 | 0 | 0 | 2 | 0 | 0 | 0 | 0 | 0 | 0 | 0 | 1
6180-61-6 | 80319 | C1=CC=C(C=C1)OCCCO | 546.8 | 300.66 | JOBACK | JOBACK | 0 | 0 | 0 | 0 | 1 | 3 | 1 | 0 | 0 | 0 | 0 | 1 | 0 | 0 | 0 | 0 | 0 | 0 | 0
61827-85-8 | 520963 | CCCC1=CC(=C(C=C1)C)C | 481.4 | 265.19 | WEBBOOK | JOBACK | 0 | 0 | 0 | 0 | 1 | 2 | 0 | 0 | 0 | 0 | 3 | 0 | 0 | 0 | 0 | 0 | 0 | 0 | 0
61827-86-9 | 187815 | CCC1=C(C(=C(C=C1)C)C)C | 492.9 | 277.71 | JOBACK | JOBACK | 0 | 0 | 0 | 0 | 1 | 1 | 0 | 0 | 0 | 0 | 4 | 0 | 0 | 0 | 0 | 0 | 0 | 0 | 0
61827-87-0 | 528692 | CCC1=C(C=CC(=C1C)C)C | 492.9 | 277.71 | JOBACK | JOBACK | 0 | 0 | 0 | 0 | 1 | 1 | 0 | 0 | 0 | 0 | 4 | 0 | 0 | 0 | 0 | 0 | 0 | 0 | 0
61828-01-1 | 6427928 | C[C@@H]1CCC[C@H]1C(C)C | 415.69 | 182.85 | JOBACK | JOBACK | 0 | 0 | 0 | 0 | 0 | 3 | 0 | 0 | 0 | 0 | 3 | 0 | 0 | 0 | 0 | 0 | 0 | 0 | 3
61828-02-2 | 6430948 | C[C@H]1CC[C@H](C1)C(C)C | 415.69 | 182.85 | JOBACK | JOBACK | 0 | 0 | 0 | 0 | 0 | 3 | 0 | 0 | 0 | 0 | 3 | 0 | 0 | 0 | 0 | 0 | 0 | 0 | 3
61828-03-3 | 6431531 | C[C@H]1CC[C@@H](C1)C(C)C | 415.69 | 182.85 | JOBACK | JOBACK | 0 | 0 | 0 | 0 | 0 | 3 | 0 | 0 | 0 | 0 | 3 | 0 | 0 | 0 | 0 | 0 | 0 | 0 | 3
61836-75-7 | 112755 | CC(C)CC(C)(C)CCOC(=O)C | 505.83 | 243.48 | JOBACK | JOBACK | 0 | 0 | 1 | 0 | 0 | 3 | 0 | 0 | 0 | 0 | 5 | 0 | 0 | 0 | 0 | 0 | 0 | 1 | 1
61859-84-5 | 5357687 | COC(=O)/C=C/C1=CN=CC=C1 | 548.28 | 326.4 | JOBACK | JOBACK | 0 | 0 | 1 | 0 | 0 | 0 | 0 | 0 | 0 | 0 | 1 | 0 | 1 | 1 | 0 | 0 | 0 | 0 | 2
61860-67-1 | 521993 | COCC(=C)OC | 355.4 | 174.85 | JOBACK | JOBACK | 0 | 0 | 0 | 0 | 0 | 2 | 0 | 0 | 0 | 0 | 2 | 2 | 1 | 0 | 0 | 0 | 0 | 1 | 0
61860-71-7 | 71391592 | COC1CCCC=C1OC | 451.17 | 245.04 | JOBACK | JOBACK | 0 | 0 | 0 | 0 | 0 | 3 | 0 | 0 | 0 | 0 | 2 | 2 | 1 | 0 | 0 | 0 | 0 | 1 | 2
61860-72-8 | 45116919 | COC1=C(CCCC1)OC | 460.82 | 261.8 | JOBACK | JOBACK | 0 | 0 | 0 | 0 | 0 | 4 | 0 | 0 | 0 | 0 | 2 | 2 | 1 | 0 | 0 | 0 | 0 | 2 | 0
61860-73-9 | 71391591 | COC1CCC=C1OC | 424.02 | 237.29 | JOBACK | JOBACK | 0 | 0 | 0 | 0 | 0 | 2 | 0 | 0 | 0 | 0 | 2 | 2 | 1 | 0 | 0 | 0 | 0 | 1 | 2
61860-74-0 | 71391590 | COC1=C(CCC1)OC | 433.67 | 254.05 | JOBACK | JOBACK | 0 | 0 | 0 | 0 | 0 | 3 | 0 | 0 | 0 | 0 | 2 | 2 | 1 | 0 | 0 | 0 | 0 | 2 | 0
61868-01-7 | 6427922 | C[C@@H]1CCC[C@@H]1C(C)C | 415.69 | 182.85 | JOBACK | JOBACK | 0 | 0 | 0 | 0 | 0 | 3 | 0 | 0 | 0 | 0 | 3 | 0 | 0 | 0 | 0 | 0 | 0 | 0 | 3
61868-05-1 | 11117373 | CCCCCCCCCC(C)CC(C)C | 541.92 | 227.7 | JOBACK | WEBBOOK | 0 | 0 | 0 | 0 | 0 | 9 | 0 | 0 | 0 | 0 | 4 | 0 | 0 | 0 | 0 | 0 | 0 | 0 | 2
61868-06-2 | 53423723 | CCCCCCCCCCC(C)CC(C)C | 521 | 235.97494 | JOBACK | WEBBOOK | 0 | 0 | 0 | 0 | 0 | 10 | 0 | 0 | 0 | 0 | 4 | 0 | 0 | 0 | 0 | 0 | 0 | 0 | 2
61868-21-1 | 53428949 | CCCCC(C)(CC)C(C)C | 447.61 | 201.15 | JOBACK | JOBACK | 0 | 0 | 0 | 0 | 0 | 4 | 0 | 0 | 0 | 0 | 5 | 0 | 0 | 0 | 0 | 0 | 0 | 1 | 1
61868-22-2 | 53428956 | CCCC(CC)C(C)C(C)C | 449.96 | 168.73 | JOBACK | JOBACK | 0 | 0 | 0 | 0 | 0 | 3 | 0 | 0 | 0 | 0 | 5 | 0 | 0 | 0 | 0 | 0 | 0 | 0 | 3
61868-23-3 | 53428959 | CCC(CC)CC(C)C(C)C | 449.96 | 168.73 | JOBACK | JOBACK | 0 | 0 | 0 | 0 | 0 | 3 | 0 | 0 | 0 | 0 | 5 | 0 | 0 | 0 | 0 | 0 | 0 | 0 | 3
61868-24-4 | 53423712 | CCCC(C)C(CC)C(C)C | 449.96 | 168.73 | JOBACK | JOBACK | 0 | 0 | 0 | 0 | 0 | 3 | 0 | 0 | 0 | 0 | 5 | 0 | 0 | 0 | 0 | 0 | 0 | 0 | 3
61868-25-5 | 53423716 | CCCC(C)(CC)CC(C)C | 442 | 246.7 | JOBACK | WEBBOOK | 0 | 0 | 0 | 0 | 0 | 4 | 0 | 0 | 0 | 0 | 5 | 0 | 0 | 0 | 0 | 0 | 0 | 1 | 1
61868-26-6 | 53423719 | CCC(CC)C(C)CC(C)C | 449.96 | 168.73 | JOBACK | JOBACK | 0 | 0 | 0 | 0 | 0 | 3 | 0 | 0 | 0 | 0 | 5 | 0 | 0 | 0 | 0 | 0 | 0 | 0 | 3
61868-27-7 | 19987590 | CCC(C)CC(CC)C(C)C | 449.96 | 168.73 | JOBACK | JOBACK | 0 | 0 | 0 | 0 | 0 | 3 | 0 | 0 | 0 | 0 | 5 | 0 | 0 | 0 | 0 | 0 | 0 | 0 | 3
61868-28-8 | 22752108 | CCC(C)C(CC)CC(C)C | 449.96 | 168.73 | JOBACK | JOBACK | 0 | 0 | 0 | 0 | 0 | 3 | 0 | 0 | 0 | 0 | 5 | 0 | 0 | 0 | 0 | 0 | 0 | 0 | 3
61868-29-9 | 53423790 | CCC(C)(CC)CCC(C)C | 447.61 | 201.15 | JOBACK | JOBACK | 0 | 0 | 0 | 0 | 0 | 4 | 0 | 0 | 0 | 0 | 5 | 0 | 0 | 0 | 0 | 0 | 0 | 1 | 1
61868-30-2 | 15678383 | CCC(CCC(C)C)C(C)C | 449.96 | 168.73 | JOBACK | JOBACK | 0 | 0 | 0 | 0 | 0 | 3 | 0 | 0 | 0 | 0 | 5 | 0 | 0 | 0 | 0 | 0 | 0 | 0 | 3
61868-31-3 | 53423893 | CCC(CC(C)C)CC(C)C | 449.96 | 168.73 | JOBACK | JOBACK | 0 | 0 | 0 | 0 | 0 | 3 | 0 | 0 | 0 | 0 | 5 | 0 | 0 | 0 | 0 | 0 | 0 | 0 | 3
61868-32-4 | 53425100 | CCCC(CC)C(C)(C)CC | 447.61 | 201.15 | JOBACK | JOBACK | 0 | 0 | 0 | 0 | 0 | 4 | 0 | 0 | 0 | 0 | 5 | 0 | 0 | 0 | 0 | 0 | 0 | 1 | 1
61868-33-5 | 53425104 | CCC(CC)CC(C)(C)CC | 447.61 | 201.15 | JOBACK | JOBACK | 0 | 0 | 0 | 0 | 0 | 4 | 0 | 0 | 0 | 0 | 5 | 0 | 0 | 0 | 0 | 0 | 0 | 1 | 1
61868-34-6 | 19848562 | CCCC(C)C(C)(CC)CC | 447.61 | 201.15 | JOBACK | JOBACK | 0 | 0 | 0 | 0 | 0 | 4 | 0 | 0 | 0 | 0 | 5 | 0 | 0 | 0 | 0 | 0 | 0 | 1 | 1
61868-35-7 | 53424901 | CCCC(C)(CC)C(C)CC | 454 | 201.15 | WEBBOOK | JOBACK | 0 | 0 | 0 | 0 | 0 | 4 | 0 | 0 | 0 | 0 | 5 | 0 | 0 | 0 | 0 | 0 | 0 | 1 | 1
61868-36-8 | 53424905 | CCC(C)C(C)C(CC)CC | 449.96 | 168.73 | JOBACK | JOBACK | 0 | 0 | 0 | 0 | 0 | 3 | 0 | 0 | 0 | 0 | 5 | 0 | 0 | 0 | 0 | 0 | 0 | 0 | 3
61868-37-9 | 20213107 | CCC(C)CC(C)(CC)CC | 447.61 | 201.15 | JOBACK | JOBACK | 0 | 0 | 0 | 0 | 0 | 4 | 0 | 0 | 0 | 0 | 5 | 0 | 0 | 0 | 0 | 0 | 0 | 1 | 1
61868-38-0 | 14917417 | CCC(C)C(CC)C(C)CC | 449.96 | 168.73 | JOBACK | JOBACK | 0 | 0 | 0 | 0 | 0 | 3 | 0 | 0 | 0 | 0 | 5 | 0 | 0 | 0 | 0 | 0 | 0 | 0 | 3
61868-39-1 | 53425981 | CCCC(C)(C)C(CC)CC | 447.61 | 201.15 | JOBACK | JOBACK | 0 | 0 | 0 | 0 | 0 | 4 | 0 | 0 | 0 | 0 | 5 | 0 | 0 | 0 | 0 | 0 | 0 | 1 | 1
61868-40-4 | 20588987 | CCCCC(C)(C)C(C)(C)C | 452.8 | 218.57 | JOBACK | JOBACK | 0 | 0 | 0 | 0 | 0 | 3 | 0 | 0 | 0 | 0 | 6 | 0 | 0 | 0 | 0 | 0 | 0 | 2 | 0
61868-41-5 | 53428635 | CCCC(C)C(C)C(C)(C)C | 447.17 | 186.15 | JOBACK | JOBACK | 0 | 0 | 0 | 0 | 0 | 2 | 0 | 0 | 0 | 0 | 6 | 0 | 0 | 0 | 0 | 0 | 0 | 1 | 2
61868-42-6 | 545795 | CCC(C)CC(C)C(C)(C)C | 447.17 | 186.15 | JOBACK | JOBACK | 0 | 0 | 0 | 0 | 0 | 2 | 0 | 0 | 0 | 0 | 6 | 0 | 0 | 0 | 0 | 0 | 0 | 1 | 2
61868-43-7 | 53428643 | CC(C)CCC(C)C(C)(C)C | 447.17 | 186.15 | JOBACK | JOBACK | 0 | 0 | 0 | 0 | 0 | 2 | 0 | 0 | 0 | 0 | 6 | 0 | 0 | 0 | 0 | 0 | 0 | 1 | 2
61868-44-8 | 18711092 | CCCC(C)(C)CC(C)(C)C | 444.82 | 218.57 | JOBACK | JOBACK | 0 | 0 | 0 | 0 | 0 | 3 | 0 | 0 | 0 | 0 | 6 | 0 | 0 | 0 | 0 | 0 | 0 | 2 | 0
61868-45-9 | 18692740 | CCC(C)C(C)CC(C)(C)C | 447.17 | 186.15 | JOBACK | JOBACK | 0 | 0 | 0 | 0 | 0 | 2 | 0 | 0 | 0 | 0 | 6 | 0 | 0 | 0 | 0 | 0 | 0 | 1 | 2
61868-46-0 | 53428736 | CC(C)CC(C)CC(C)(C)C | 435.25869 | 186.15 | WEBBOOK | JOBACK | 0 | 0 | 0 | 0 | 0 | 2 | 0 | 0 | 0 | 0 | 6 | 0 | 0 | 0 | 0 | 0 | 0 | 1 | 2
61868-47-1 | 143849 | CCC(C)(C)CCC(C)(C)C | 444.82 | 218.57 | JOBACK | JOBACK | 0 | 0 | 0 | 0 | 0 | 3 | 0 | 0 | 0 | 0 | 6 | 0 | 0 | 0 | 0 | 0 | 0 | 2 | 0
61868-48-2 | 53428751 | CC(C)C(C)CCC(C)(C)C | 447.17 | 186.15 | JOBACK | JOBACK | 0 | 0 | 0 | 0 | 0 | 2 | 0 | 0 | 0 | 0 | 6 | 0 | 0 | 0 | 0 | 0 | 0 | 1 | 2
61868-49-3 | 23453498 | CCCC(C)C(C)(C)C(C)C | 447.17 | 186.15 | JOBACK | JOBACK | 0 | 0 | 0 | 0 | 0 | 2 | 0 | 0 | 0 | 0 | 6 | 0 | 0 | 0 | 0 | 0 | 0 | 1 | 2
61868-50-6 | 53428839 | CCC(C)CC(C)(C)C(C)C | 447.17 | 186.15 | JOBACK | JOBACK | 0 | 0 | 0 | 0 | 0 | 2 | 0 | 0 | 0 | 0 | 6 | 0 | 0 | 0 | 0 | 0 | 0 | 1 | 2
61868-51-7 | 22088067 | CC(C)CCC(C)(C)C(C)C | 447.17 | 186.15 | JOBACK | JOBACK | 0 | 0 | 0 | 0 | 0 | 2 | 0 | 0 | 0 | 0 | 6 | 0 | 0 | 0 | 0 | 0 | 0 | 1 | 2
61868-52-8 | 53428853 | CCCC(C)(C)C(C)C(C)C | 447.17 | 186.15 | JOBACK | JOBACK | 0 | 0 | 0 | 0 | 0 | 2 | 0 | 0 | 0 | 0 | 6 | 0 | 0 | 0 | 0 | 0 | 0 | 1 | 2
61868-53-9 | 3896724 | CCC(C)C(C)C(C)C(C)C | 449.52 | 153.73 | JOBACK | JOBACK | 0 | 0 | 0 | 0 | 0 | 1 | 0 | 0 | 0 | 0 | 6 | 0 | 0 | 0 | 0 | 0 | 0 | 0 | 4
61868-54-0 | 22051809 | CC(C)CC(C)C(C)C(C)C | 446.7 | 153.73 | WEBBOOK | JOBACK | 0 | 0 | 0 | 0 | 0 | 1 | 0 | 0 | 0 | 0 | 6 | 0 | 0 | 0 | 0 | 0 | 0 | 0 | 4
61868-55-1 | 53428869 | CCC(C)(C)CC(C)C(C)C | 447.17 | 186.15 | JOBACK | JOBACK | 0 | 0 | 0 | 0 | 0 | 2 | 0 | 0 | 0 | 0 | 6 | 0 | 0 | 0 | 0 | 0 | 0 | 1 | 2
61868-56-2 | 53428967 | CCC(C)C(C)(C)CC(C)C | 447.17 | 186.15 | JOBACK | JOBACK | 0 | 0 | 0 | 0 | 0 | 2 | 0 | 0 | 0 | 0 | 6 | 0 | 0 | 0 | 0 | 0 | 0 | 1 | 2
61868-57-3 | 18730052 | CC(C)CC(C)(C)CC(C)C | 447.17 | 186.15 | JOBACK | JOBACK | 0 | 0 | 0 | 0 | 0 | 2 | 0 | 0 | 0 | 0 | 6 | 0 | 0 | 0 | 0 | 0 | 0 | 1 | 2
61868-58-4 | 20771354 | CCC(C)(C)C(C)CC(C)C | 447.17 | 186.15 | JOBACK | JOBACK | 0 | 0 | 0 | 0 | 0 | 2 | 0 | 0 | 0 | 0 | 6 | 0 | 0 | 0 | 0 | 0 | 0 | 1 | 2
61868-59-5 | 53424850 | CCCC(C)(C)C(C)(C)CC | 444.82 | 218.57 | JOBACK | JOBACK | 0 | 0 | 0 | 0 | 0 | 3 | 0 | 0 | 0 | 0 | 6 | 0 | 0 | 0 | 0 | 0 | 0 | 2 | 0
61868-60-8 | 20594834 | CCC(C)C(C)C(C)(C)CC | 447.17 | 186.15 | JOBACK | JOBACK | 0 | 0 | 0 | 0 | 0 | 2 | 0 | 0 | 0 | 0 | 6 | 0 | 0 | 0 | 0 | 0 | 0 | 1 | 2
61868-61-9 | 143850 | CCC(C)(C)CC(C)(C)CC | 444.82 | 218.57 | JOBACK | JOBACK | 0 | 0 | 0 | 0 | 0 | 3 | 0 | 0 | 0 | 0 | 6 | 0 | 0 | 0 | 0 | 0 | 0 | 2 | 0
61868-62-0 | 18711270 | CCC(C)C(C)(C)C(C)CC | 447.17 | 186.15 | JOBACK | JOBACK | 0 | 0 | 0 | 0 | 0 | 2 | 0 | 0 | 0 | 0 | 6 | 0 | 0 | 0 | 0 | 0 | 0 | 1 | 2
61868-63-1 | 19077633 | CCCC(C(C)C)C(C)(C)C | 447.17 | 186.15 | JOBACK | JOBACK | 0 | 0 | 0 | 0 | 0 | 2 | 0 | 0 | 0 | 0 | 6 | 0 | 0 | 0 | 0 | 0 | 0 | 1 | 2
61868-64-2 | 53428952 | CCCC(C)(C(C)C)C(C)C | 447.17 | 186.15 | JOBACK | JOBACK | 0 | 0 | 0 | 0 | 0 | 2 | 0 | 0 | 0 | 0 | 6 | 0 | 0 | 0 | 0 | 0 | 0 | 1 | 2
61868-65-3 | 20683767 | CCC(C)C(C(C)C)C(C)C | 449.52 | 153.73 | JOBACK | JOBACK | 0 | 0 | 0 | 0 | 0 | 1 | 0 | 0 | 0 | 0 | 6 | 0 | 0 | 0 | 0 | 0 | 0 | 0 | 4
61868-66-4 | 20683768 | CC(C)CC(C(C)C)C(C)C | 449.52 | 153.73 | JOBACK | JOBACK | 0 | 0 | 0 | 0 | 0 | 1 | 0 | 0 | 0 | 0 | 6 | 0 | 0 | 0 | 0 | 0 | 0 | 0 | 4
61868-67-5 | 23384867 | CCCC(CC)(CC)C(C)C | 447.61 | 201.15 | JOBACK | JOBACK | 0 | 0 | 0 | 0 | 0 | 4 | 0 | 0 | 0 | 0 | 5 | 0 | 0 | 0 | 0 | 0 | 0 | 1 | 1
61868-68-6 | 53424670 | CCC(CC)C(CC)C(C)C | 449.96 | 168.73 | JOBACK | JOBACK | 0 | 0 | 0 | 0 | 0 | 3 | 0 | 0 | 0 | 0 | 5 | 0 | 0 | 0 | 0 | 0 | 0 | 0 | 3
61868-69-7 | 53424690 | CCC(CC)(CC)CC(C)C | 447.61 | 201.15 | JOBACK | JOBACK | 0 | 0 | 0 | 0 | 0 | 4 | 0 | 0 | 0 | 0 | 5 | 0 | 0 | 0 | 0 | 0 | 0 | 1 | 1
61868-70-0 | 22242099 | CCC(CC)C(C)(CC)CC | 447.61 | 201.15 | JOBACK | JOBACK | 0 | 0 | 0 | 0 | 0 | 4 | 0 | 0 | 0 | 0 | 5 | 0 | 0 | 0 | 0 | 0 | 0 | 1 | 1
61868-71-1 | 18791923 | CCC(C)C(CC)(CC)CC | 447.61 | 201.15 | JOBACK | JOBACK | 0 | 0 | 0 | 0 | 0 | 4 | 0 | 0 | 0 | 0 | 5 | 0 | 0 | 0 | 0 | 0 | 0 | 1 | 1
61868-72-2 | 53428644 | CCCC(C)(CC)C(C)(C)C | 444.82 | 163 | JOBACK | JOBACK | 0 | 0 | 0 | 0 | 0 | 3 | 0 | 0 | 0 | 0 | 6 | 0 | 0 | 0 | 0 | 0 | 0 | 2 | 0
61868-73-3 | 53428647 | CCC(CC)C(C)C(C)(C)C | 447.17 | 186.15 | JOBACK | JOBACK | 0 | 0 | 0 | 0 | 0 | 2 | 0 | 0 | 0 | 0 | 6 | 0 | 0 | 0 | 0 | 0 | 0 | 1 | 2
61868-74-4 | 53428739 | CCC(C)C(CC)C(C)(C)C | 447.17 | 186.15 | JOBACK | JOBACK | 0 | 0 | 0 | 0 | 0 | 2 | 0 | 0 | 0 | 0 | 6 | 0 | 0 | 0 | 0 | 0 | 0 | 1 | 2
61868-75-5 | 23556168 | CCC(C)(CC)CC(C)(C)C | 444.82 | 218.57 | JOBACK | JOBACK | 0 | 0 | 0 | 0 | 0 | 3 | 0 | 0 | 0 | 0 | 6 | 0 | 0 | 0 | 0 | 0 | 0 | 2 | 0
61868-76-6 | 18669881 | CCC(CC(C)C)C(C)(C)C | 447.17 | 186.15 | JOBACK | JOBACK | 0 | 0 | 0 | 0 | 0 | 2 | 0 | 0 | 0 | 0 | 6 | 0 | 0 | 0 | 0 | 0 | 0 | 1 | 2
61868-77-7 | 53428755 | CCC(CC(C)(C)C)C(C)C | 447.17 | 186.15 | JOBACK | JOBACK | 0 | 0 | 0 | 0 | 0 | 2 | 0 | 0 | 0 | 0 | 6 | 0 | 0 | 0 | 0 | 0 | 0 | 1 | 2
61868-78-8 | 53428844 | CCC(CC)C(C)(C)C(C)C | 447.17 | 186.15 | JOBACK | JOBACK | 0 | 0 | 0 | 0 | 0 | 2 | 0 | 0 | 0 | 0 | 6 | 0 | 0 | 0 | 0 | 0 | 0 | 1 | 2
61868-79-9 | 53428864 | CCC(C)C(C)(CC)C(C)C | 447.17 | 186.15 | JOBACK | JOBACK | 0 | 0 | 0 | 0 | 0 | 2 | 0 | 0 | 0 | 0 | 6 | 0 | 0 | 0 | 0 | 0 | 0 | 1 | 2
61868-80-2 | 53428867 | CCC(C)(CC)C(C)C(C)C | 447.17 | 186.15 | JOBACK | JOBACK | 0 | 0 | 0 | 0 | 0 | 2 | 0 | 0 | 0 | 0 | 6 | 0 | 0 | 0 | 0 | 0 | 0 | 1 | 2
61868-81-3 | 53428900 | CCC(C)(CC(C)C)C(C)C | 447.17 | 186.15 | JOBACK | JOBACK | 0 | 0 | 0 | 0 | 0 | 2 | 0 | 0 | 0 | 0 | 6 | 0 | 0 | 0 | 0 | 0 | 0 | 1 | 2
61868-82-4 | 4297120 | CCC(C(C)C)C(C)C(C)C | 449.52 | 153.73 | JOBACK | JOBACK | 0 | 0 | 0 | 0 | 0 | 1 | 0 | 0 | 0 | 0 | 6 | 0 | 0 | 0 | 0 | 0 | 0 | 0 | 4
61868-83-5 | 23384899 | CCC(C(C)C)C(C)(C)CC | 447.17 | 186.15 | JOBACK | JOBACK | 0 | 0 | 0 | 0 | 0 | 2 | 0 | 0 | 0 | 0 | 6 | 0 | 0 | 0 | 0 | 0 | 0 | 1 | 2
61868-84-6 | 53424856 | CCC(C)(C)C(C)(CC)CC | 444.82 | 218.57 | JOBACK | JOBACK | 0 | 0 | 0 | 0 | 0 | 3 | 0 | 0 | 0 | 0 | 6 | 0 | 0 | 0 | 0 | 0 | 0 | 2 | 0
61868-85-7 | 20692471 | CCC(C)C(C)(C)C(C)(C)C | 444.38 | 203.57 | JOBACK | JOBACK | 0 | 0 | 0 | 0 | 0 | 1 | 0 | 0 | 0 | 0 | 7 | 0 | 0 | 0 | 0 | 0 | 0 | 2 | 1
61868-86-8 | 23459502 | CC(C)CC(C)(C)C(C)(C)C | 446.17573 | 203.57 | WEBBOOK | JOBACK | 0 | 0 | 0 | 0 | 0 | 1 | 0 | 0 | 0 | 0 | 7 | 0 | 0 | 0 | 0 | 0 | 0 | 2 | 1
61868-87-9 | 53428629 | CCC(C)(C)C(C)C(C)(C)C | 444.38 | 203.57 | JOBACK | JOBACK | 0 | 0 | 0 | 0 | 0 | 1 | 0 | 0 | 0 | 0 | 7 | 0 | 0 | 0 | 0 | 0 | 0 | 2 | 1
61868-88-0 | 53428631 | CC(C)C(C)C(C)C(C)(C)C | 446.73 | 171.15 | JOBACK | JOBACK | 0 | 0 | 0 | 0 | 0 | 0 | 0 | 0 | 0 | 0 | 7 | 0 | 0 | 0 | 0 | 0 | 0 | 1 | 3
61868-89-1 | 23384760 | CCC(C)(C)C(C)(C)C(C)C | 444.38 | 203.57 | JOBACK | JOBACK | 0 | 0 | 0 | 0 | 0 | 1 | 0 | 0 | 0 | 0 | 7 | 0 | 0 | 0 | 0 | 0 | 0 | 2 | 1
61868-90-4 | 53428741 | CC(C)C(C(C)C)C(C)(C)C | 446.73 | 171.15 | JOBACK | JOBACK | 0 | 0 | 0 | 0 | 0 | 0 | 0 | 0 | 0 | 0 | 7 | 0 | 0 | 0 | 0 | 0 | 0 | 1 | 3
61868-91-5 | 18730069 | CC(C)C(C)(C(C)C)C(C)C | 446.73 | 171.15 | JOBACK | JOBACK | 0 | 0 | 0 | 0 | 0 | 0 | 0 | 0 | 0 | 0 | 7 | 0 | 0 | 0 | 0 | 0 | 0 | 1 | 3
61868-92-6 | 23384862 | CCC(CC)(C(C)C)C(C)C | 447.17 | 186.15 | JOBACK | JOBACK | 0 | 0 | 0 | 0 | 0 | 2 | 0 | 0 | 0 | 0 | 6 | 0 | 0 | 0 | 0 | 0 | 0 | 1 | 2
61868-93-7 | 13031510 | CCC(C)(C(C)C)C(C)(C)C | 444.38 | 203.57 | JOBACK | JOBACK | 0 | 0 | 0 | 0 | 0 | 1 | 0 | 0 | 0 | 0 | 7 | 0 | 0 | 0 | 0 | 0 | 0 | 2 | 1
61868-94-8 | 22095535 | CCCC(C)(C)CC(C)CC | 447.61 | 201.15 | JOBACK | JOBACK | 0 | 0 | 0 | 0 | 0 | 4 | 0 | 0 | 0 | 0 | 5 | 0 | 0 | 0 | 0 | 0 | 0 | 1 | 1
61868-95-9 | 53425970 | CCCC(C)C(C)(C)CCC | 447.61 | 201.15 | JOBACK | JOBACK | 0 | 0 | 0 | 0 | 0 | 4 | 0 | 0 | 0 | 0 | 5 | 0 | 0 | 0 | 0 | 0 | 0 | 1 | 1
61868-96-0 | 53424701 | CCCC(CCC)CC(C)C | 450.4 | 183.73 | JOBACK | JOBACK | 0 | 0 | 0 | 0 | 0 | 5 | 0 | 0 | 0 | 0 | 4 | 0 | 0 | 0 | 0 | 0 | 0 | 0 | 2
61868-97-1 | 53425838 | CCCC(CCC)C(C)CC | 450.4 | 183.73 | JOBACK | JOBACK | 0 | 0 | 0 | 0 | 0 | 5 | 0 | 0 | 0 | 0 | 4 | 0 | 0 | 0 | 0 | 0 | 0 | 0 | 2
61868-98-2 | 21201044 | CCCC(CC(C)C)C(C)C | 449.96 | 168.73 | JOBACK | JOBACK | 0 | 0 | 0 | 0 | 0 | 3 | 0 | 0 | 0 | 0 | 5 | 0 | 0 | 0 | 0 | 0 | 0 | 0 | 3
61868-99-3 | 23385031 | CCCC(C(C)C)C(C)CC | 449.96 | 168.73 | JOBACK | JOBACK | 0 | 0 | 0 | 0 | 0 | 3 | 0 | 0 | 0 | 0 | 5 | 0 | 0 | 0 | 0 | 0 | 0 | 0 | 3
61869-00-9 | 23385045 | CCCC(C)(CCC)C(C)C | 447.61 | 201.15 | JOBACK | JOBACK | 0 | 0 | 0 | 0 | 0 | 4 | 0 | 0 | 0 | 0 | 5 | 0 | 0 | 0 | 0 | 0 | 0 | 1 | 1
61869-01-0 | 530002 | CCCC(CC)C(CC)CC | 450.4 | 183.73 | JOBACK | JOBACK | 0 | 0 | 0 | 0 | 0 | 5 | 0 | 0 | 0 | 0 | 4 | 0 | 0 | 0 | 0 | 0 | 0 | 0 | 2
61869-02-1 | 22089115 | CCC(CC)CC(CC)CC | 450.4 | 183.73 | JOBACK | JOBACK | 0 | 0 | 0 | 0 | 0 | 5 | 0 | 0 | 0 | 0 | 4 | 0 | 0 | 0 | 0 | 0 | 0 | 0 | 2
61869-03-2 | 20686447 | CCCCC(CC)C(C)(C)C | 447.61 | 201.15 | JOBACK | JOBACK | 0 | 0 | 0 | 0 | 0 | 4 | 0 | 0 | 0 | 0 | 5 | 0 | 0 | 0 | 0 | 0 | 0 | 1 | 1
61885-53-8 | 143851 | C1C2CC1C=CC=C2 | 402.98 | 210.28 | JOBACK | JOBACK | 0 | 0 | 0 | 0 | 0 | 2 | 0 | 0 | 0 | 0 | 0 | 0 | 2 | 0 | 0 | 0 | 0 | 0 | 6
61885-54-9 | 143852 | C1C=CCC2CC1C2 | 403.82 | 209.52 | JOBACK | JOBACK | 0 | 0 | 0 | 0 | 0 | 4 | 0 | 0 | 0 | 0 | 0 | 0 | 1 | 0 | 0 | 0 | 0 | 0 | 4
61886-67-7 | 112771 | CCCCCCCCCC1=CC2=CC=CC=C2C=C1 | 645.15 | 285.15 | JOBACK | WIKIDATA | 0 | 0 | 0 | 0 | 2 | 8 | 0 | 0 | 0 | 0 | 1 | 0 | 0 | 0 | 0 | 0 | 0 | 0 | 0
61886-71-3 | 143853 | CCC1=CC=CC2=CC=CC(=C21)C | 552.66 | 320.43 | JOBACK | JOBACK | 0 | 0 | 0 | 0 | 2 | 1 | 0 | 0 | 0 | 0 | 2 | 0 | 0 | 0 | 0 | 0 | 0 | 0 | 0
61892-85-1 | 12399788 | CC(=O)CC(C(=O)C)O | 536.36 | 303.06 | JOBACK | JOBACK | 0 | 2 | 0 | 0 | 0 | 1 | 1 | 0 | 0 | 0 | 2 | 0 | 0 | 0 | 0 | 0 | 0 | 0 | 1
619-01-2 | 12072 | CC1CCC(CC1O)C(=C)C | 497.65 | 246.46 | YAWS | JOBACK | 0 | 0 | 0 | 0 | 0 | 4 | 1 | 0 | 0 | 0 | 2 | 0 | 1 | 0 | 0 | 0 | 0 | 1 | 3
619-20-5 | 96207 | CCC1=CC(=CC=C1)C(=O)O | 582.69 | 318 | JOBACK | JOBACK | 0 | 0 | 0 | 0 | 1 | 1 | 0 | 0 | 1 | 0 | 1 | 0 | 0 | 0 | 0 | 0 | 0 | 0 | 0
619-39-6 | 69271 | CCCCCCCCC(CCCCCCCC)C(=O)O | 756.51 | 311.65 | JOBACK | WIKIDATA | 0 | 0 | 0 | 0 | 0 | 14 | 0 | 0 | 1 | 0 | 2 | 0 | 0 | 0 | 0 | 0 | 0 | 0 | 1
619-52-3 | 23616903 | C[C@@H]1CCC(=CC1)C(C)C | 440.65 | 208.12 | JOBACK | JOBACK | 0 | 0 | 0 | 0 | 0 | 3 | 0 | 0 | 0 | 0 | 3 | 0 | 1 | 0 | 0 | 0 | 0 | 1 | 3
619-99-8 | 12096 | CCCC(CC)CC | 391.75 | 164.92 | JOBACK | JOBACK | 0 | 0 | 0 | 0 | 0 | 4 | 0 | 0 | 0 | 0 | 3 | 0 | 0 | 0 | 0 | 0 | 0 | 0 | 1
6191-71-5 | 5367536 | CC/C=C\CCCO | 456.1 | 224.39 | JOBACK | JOBACK | 0 | 0 | 0 | 0 | 0 | 4 | 1 | 0 | 0 | 0 | 1 | 0 | 1 | 0 | 0 | 0 | 0 | 0 | 2
6192-44-5 | 22568 | CC(=O)OCCOC1=CC=CC=C1 | 516.15 | 293.44 | YAWS | JOBACK | 0 | 0 | 1 | 0 | 1 | 2 | 0 | 0 | 0 | 0 | 1 | 1 | 0 | 0 | 0 | 0 | 0 | 0 | 0
61923-55-5 | 143854 | CCC(=C)O | 379.86 | 179.94 | JOBACK | JOBACK | 0 | 0 | 0 | 0 | 0 | 2 | 1 | 0 | 0 | 0 | 1 | 0 | 1 | 0 | 0 | 0 | 0 | 1 | 0
61931-78-0 | 6437751 | CC(=C)C(C/C=C(\C)/C=C)OC(=O)C | 529.22 | 215.81 | JOBACK | JOBACK | 0 | 0 | 1 | 0 | 0 | 3 | 0 | 0 | 0 | 0 | 3 | 0 | 3 | 0 | 0 | 0 | 0 | 2 | 3
61931-80-4 | 43851 | CCC(=CCCC(C)(C=C)OC(=O)C)C | 552.75 | 260.22 | JOBACK | JOBACK | 0 | 0 | 1 | 0 | 0 | 4 | 0 | 0 | 0 | 0 | 4 | 0 | 2 | 0 | 0 | 0 | 0 | 2 | 2
61949-26-6 | 43858 | CCCCC(C)CO | 451.5 | 214.47 | JOBACK | JOBACK | 0 | 0 | 0 | 0 | 0 | 4 | 1 | 0 | 0 | 0 | 2 | 0 | 0 | 0 | 0 | 0 | 0 | 0 | 1
6196-58-3 | 522003 | CCCCCOCCO | 474.36 | 251.7 | JOBACK | JOBACK | 0 | 0 | 0 | 0 | 0 | 6 | 1 | 0 | 0 | 0 | 1 | 1 | 0 | 0 | 0 | 0 | 0 | 0 | 0
6196-60-7 | 138683 | CCC(C)(CC)C=C | 383.7 | 180.58 | WEBBOOK | JOBACK | 0 | 0 | 0 | 0 | 0 | 3 | 0 | 0 | 0 | 0 | 3 | 0 | 1 | 0 | 0 | 0 | 0 | 1 | 1
61962-23-0 | 522002 | CCCOC(C)CC | 383.2 | 175.88 | WEBBOOK | JOBACK | 0 | 0 | 0 | 0 | 0 | 3 | 0 | 0 | 0 | 0 | 3 | 1 | 0 | 0 | 0 | 0 | 0 | 0 | 1
61971-91-3 | 12506472 | CC1=CC=C(C=C1)C(=O)CC(C)C | 559.25 | 298.87 | JOBACK | JOBACK | 0 | 1 | 0 | 0 | 1 | 1 | 0 | 0 | 0 | 0 | 3 | 0 | 0 | 0 | 0 | 0 | 0 | 0 | 1
61994-26-1 | 12306283 | CC1=C(C=CC2=CC=CC=C12)C(C)C | 554 | 316.7 | WEBBOOK | JOBACK | 0 | 0 | 0 | 0 | 2 | 0 | 0 | 0 | 0 | 0 | 3 | 0 | 0 | 0 | 0 | 0 | 0 | 0 | 1
620-08-6 | 69278 | COC1=CC=NC=C1 | 466.15 | 277.15 | YAWS | WIKIDATA | 0 | 0 | 0 | 0 | 0 | 0 | 0 | 0 | 0 | 0 | 1 | 1 | 0 | 1 | 0 | 0 | 0 | 0 | 0
620-11-1 | 69279 | CCC(CC)OC(=O)C | 406.15 | 195.98 | JOBACK | JOBACK | 0 | 0 | 1 | 0 | 0 | 2 | 0 | 0 | 0 | 0 | 3 | 0 | 0 | 0 | 0 | 0 | 0 | 0 | 1
620-14-4 | 12100 | CCC1=CC=CC(=C1)C | 434.45 | 177.15 | YAWS | COMMON_CHEMISTRY | 0 | 0 | 0 | 0 | 1 | 1 | 0 | 0 | 0 | 0 | 2 | 0 | 0 | 0 | 0 | 0 | 0 | 0 | 0
620-17-7 | 12101 | CCC1=CC(=CC=C1)O | 491.55 | 269.15 | COMMON_CHEMISTRY | JOBACK | 0 | 0 | 0 | 0 | 1 | 1 | 1 | 0 | 0 | 0 | 1 | 0 | 0 | 0 | 0 | 0 | 0 | 0 | 0
620-18-8 | 3013921 | C=CC1=CC(=CC=C1)O | 486.62 | 316.3 | JOBACK | JOBACK | 0 | 0 | 0 | 0 | 1 | 1 | 1 | 0 | 0 | 0 | 0 | 0 | 1 | 0 | 0 | 0 | 0 | 0 | 1
620-22-4 | 12104 | CC1=CC(=CC=C1)C#N | 488.15 | 250.15 | JOBACK | WIKIDATA | 0 | 0 | 0 | 1 | 1 | 0 | 0 | 0 | 0 | 0 | 1 | 0 | 0 | 0 | 0 | 0 | 0 | 0 | 0
620-47-3 | 136427 | CC1=CC(=CC=C1)CC2=CC=CC=C2 | 552.39 | 245.15 | JOBACK | WIKIDATA | 0 | 0 | 0 | 0 | 2 | 1 | 0 | 0 | 0 | 0 | 1 | 0 | 0 | 0 | 0 | 0 | 0 | 0 | 0
620-82-6 | 69289 | C1CCC(CC1)OC(=O)C(=O)OC2CCCCC2 | 675.46 | 316.65 | JOBACK | WEBBOOK | 0 | 0 | 2 | 0 | 0 | 10 | 0 | 0 | 0 | 0 | 0 | 0 | 0 | 0 | 0 | 0 | 0 | 0 | 2
620-83-7 | 69290 | CC1=CC=C(C=C1)CC2=CC=CC=C2 | 555.15 | 278.15 | YAWS | WIKIDATA | 0 | 0 | 0 | 0 | 2 | 1 | 0 | 0 | 0 | 0 | 1 | 0 | 0 | 0 | 0 | 0 | 0 | 0 | 0
620-85-9 | 69291 | CCC1=CC=C(C=C1)CC2=CC=CC=C2 | 570.18 | 249.63 | JOBACK | JOBACK | 0 | 0 | 0 | 0 | 2 | 2 | 0 | 0 | 0 | 0 | 1 | 0 | 0 | 0 | 0 | 0 | 0 | 0 | 0
620-95-1 | 12112 | C1=CC=C(C=C1)CC2=CN=CC=C2 | 560.15 | 307.15 | JOBACK | JOBACK | 0 | 0 | 0 | 0 | 1 | 1 | 0 | 0 | 0 | 0 | 0 | 0 | 0 | 1 | 0 | 0 | 0 | 0 | 0
62016-13-1 | 522005 | CCCC(C(C)C)C(C)C | 427.08 | 157.46 | JOBACK | JOBACK | 0 | 0 | 0 | 0 | 0 | 2 | 0 | 0 | 0 | 0 | 5 | 0 | 0 | 0 | 0 | 0 | 0 | 0 | 3
62016-14-2 | 545571 | CCC(C)C(C)CCC(C)C | 449.96 | 168.73 | JOBACK | JOBACK | 0 | 0 | 0 | 0 | 0 | 3 | 0 | 0 | 0 | 0 | 5 | 0 | 0 | 0 | 0 | 0 | 0 | 0 | 3
62016-15-3 | 18462471 | CCCCC(CCC)C(C)C | 450.4 | 183.73 | JOBACK | JOBACK | 0 | 0 | 0 | 0 | 0 | 5 | 0 | 0 | 0 | 0 | 4 | 0 | 0 | 0 | 0 | 0 | 0 | 0 | 2
62016-16-4 | 15174536 | CCCCCC(CC)C(C)C | 450.4 | 183.73 | JOBACK | JOBACK | 0 | 0 | 0 | 0 | 0 | 5 | 0 | 0 | 0 | 0 | 4 | 0 | 0 | 0 | 0 | 0 | 0 | 0 | 2
62016-20-0 | 530232 | CCCCC(CC)C(C)CC | 450.4 | 183.73 | JOBACK | JOBACK | 0 | 0 | 0 | 0 | 0 | 5 | 0 | 0 | 0 | 0 | 4 | 0 | 0 | 0 | 0 | 0 | 0 | 0 | 2
62016-21-1 | 20682049 | CCCC(CC)CC(C)CC | 450.4 | 183.73 | JOBACK | JOBACK | 0 | 0 | 0 | 0 | 0 | 5 | 0 | 0 | 0 | 0 | 4 | 0 | 0 | 0 | 0 | 0 | 0 | 0 | 2
62016-22-2 | 22051806 | CCC(C)CCC(CC)CC | 450.4 | 183.73 | JOBACK | JOBACK | 0 | 0 | 0 | 0 | 0 | 5 | 0 | 0 | 0 | 0 | 4 | 0 | 0 | 0 | 0 | 0 | 0 | 0 | 2
62016-23-3 | 530223 | CCCCC(C)C(CC)CC | 450.4 | 183.73 | JOBACK | JOBACK | 0 | 0 | 0 | 0 | 0 | 5 | 0 | 0 | 0 | 0 | 4 | 0 | 0 | 0 | 0 | 0 | 0 | 0 | 2
62016-24-4 | 21201046 | CCCC(C)C(CC)CCC | 450.4 | 183.73 | JOBACK | JOBACK | 0 | 0 | 0 | 0 | 0 | 5 | 0 | 0 | 0 | 0 | 4 | 0 | 0 | 0 | 0 | 0 | 0 | 0 | 2
62016-25-5 | 21358767 | CCCC(C)CC(CC)CC | 450.4 | 183.73 | JOBACK | JOBACK | 0 | 0 | 0 | 0 | 0 | 5 | 0 | 0 | 0 | 0 | 4 | 0 | 0 | 0 | 0 | 0 | 0 | 0 | 2
62016-26-6 | 188432 | CCCCCC(C)C(C)(C)C | 447.61 | 201.15 | JOBACK | JOBACK | 0 | 0 | 0 | 0 | 0 | 4 | 0 | 0 | 0 | 0 | 5 | 0 | 0 | 0 | 0 | 0 | 0 | 1 | 1
62016-27-7 | 21133803 | CCCC(C)CCC(C)(C)C | 447.61 | 201.15 | JOBACK | JOBACK | 0 | 0 | 0 | 0 | 0 | 4 | 0 | 0 | 0 | 0 | 5 | 0 | 0 | 0 | 0 | 0 | 0 | 1 | 1
62016-28-8 | 522006 | CCC(C)CCCC(C)(C)C | 447.61 | 201.15 | JOBACK | JOBACK | 0 | 0 | 0 | 0 | 0 | 4 | 0 | 0 | 0 | 0 | 5 | 0 | 0 | 0 | 0 | 0 | 0 | 1 | 1
62016-29-9 | 19985555 | CC(C)CCCCC(C)(C)C | 447.61 | 201.15 | JOBACK | JOBACK | 0 | 0 | 0 | 0 | 0 | 4 | 0 | 0 | 0 | 0 | 5 | 0 | 0 | 0 | 0 | 0 | 0 | 1 | 1
62016-30-2 | 537321 | CCCCCC(C)(C)C(C)C | 447.61 | 201.15 | JOBACK | JOBACK | 0 | 0 | 0 | 0 | 0 | 4 | 0 | 0 | 0 | 0 | 5 | 0 | 0 | 0 | 0 | 0 | 0 | 1 | 1
62016-31-3 | 14228739 | CCCCC(C)C(C)C(C)C | 449.96 | 168.73 | JOBACK | JOBACK | 0 | 0 | 0 | 0 | 0 | 3 | 0 | 0 | 0 | 0 | 5 | 0 | 0 | 0 | 0 | 0 | 0 | 0 | 3
62016-32-4 | 188433 | CCCC(C)CC(C)C(C)C | 449.96 | 168.73 | JOBACK | JOBACK | 0 | 0 | 0 | 0 | 0 | 3 | 0 | 0 | 0 | 0 | 5 | 0 | 0 | 0 | 0 | 0 | 0 | 0 | 3
62016-33-5 | 112465 | CCC(C)CCC(C)C(C)C | 449.96 | 168.73 | JOBACK | JOBACK | 0 | 0 | 0 | 0 | 0 | 3 | 0 | 0 | 0 | 0 | 5 | 0 | 0 | 0 | 0 | 0 | 0 | 0 | 3
62016-34-6 | 43867 | CC(C)CCCC(C)C(C)C | 449.96 | 168.73 | JOBACK | JOBACK | 0 | 0 | 0 | 0 | 0 | 3 | 0 | 0 | 0 | 0 | 5 | 0 | 0 | 0 | 0 | 0 | 0 | 0 | 3
62016-35-7 | 53428974 | CCCCC(C)(C)CC(C)C | 447.61 | 201.15 | JOBACK | JOBACK | 0 | 0 | 0 | 0 | 0 | 4 | 0 | 0 | 0 | 0 | 5 | 0 | 0 | 0 | 0 | 0 | 0 | 1 | 1
62016-36-8 | 23572081 | CCCC(C)C(C)CC(C)C | 449.96 | 168.73 | JOBACK | JOBACK | 0 | 0 | 0 | 0 | 0 | 3 | 0 | 0 | 0 | 0 | 5 | 0 | 0 | 0 | 0 | 0 | 0 | 0 | 3
62016-37-9 | 545612 | CCC(C)CC(C)CC(C)C | 449.96 | 168.73 | JOBACK | JOBACK | 0 | 0 | 0 | 0 | 0 | 3 | 0 | 0 | 0 | 0 | 5 | 0 | 0 | 0 | 0 | 0 | 0 | 0 | 3
62016-38-0 | 14325890 | CC(C)CCC(C)CC(C)C | 449.96 | 168.73 | JOBACK | JOBACK | 0 | 0 | 0 | 0 | 0 | 3 | 0 | 0 | 0 | 0 | 5 | 0 | 0 | 0 | 0 | 0 | 0 | 0 | 3
62016-39-1 | 53424279 | CCCC(C)(C)CCC(C)C | 447.61 | 201.15 | JOBACK | JOBACK | 0 | 0 | 0 | 0 | 0 | 4 | 0 | 0 | 0 | 0 | 5 | 0 | 0 | 0 | 0 | 0 | 0 | 1 | 1
62016-40-4 | 20329908 | CCCCC(C)C(C)(C)CC | 447.61 | 201.15 | JOBACK | JOBACK | 0 | 0 | 0 | 0 | 0 | 4 | 0 | 0 | 0 | 0 | 5 | 0 | 0 | 0 | 0 | 0 | 0 | 1 | 1
62016-41-5 | 18709971 | CCCC(C)CC(C)(C)CC | 447.61 | 201.15 | JOBACK | JOBACK | 0 | 0 | 0 | 0 | 0 | 4 | 0 | 0 | 0 | 0 | 5 | 0 | 0 | 0 | 0 | 0 | 0 | 1 | 1
62016-42-6 | 23557792 | CCC(C)CCC(C)(C)CC | 447.61 | 201.15 | JOBACK | JOBACK | 0 | 0 | 0 | 0 | 0 | 4 | 0 | 0 | 0 | 0 | 5 | 0 | 0 | 0 | 0 | 0 | 0 | 1 | 1
62016-43-7 | 53425114 | CCCCC(C)(C)C(C)CC | 447.61 | 201.15 | JOBACK | JOBACK | 0 | 0 | 0 | 0 | 0 | 4 | 0 | 0 | 0 | 0 | 5 | 0 | 0 | 0 | 0 | 0 | 0 | 1 | 1
62016-44-8 | 12757233 | CCCC(C)C(C)C(C)CC | 449.96 | 168.73 | JOBACK | JOBACK | 0 | 0 | 0 | 0 | 0 | 3 | 0 | 0 | 0 | 0 | 5 | 0 | 0 | 0 | 0 | 0 | 0 | 0 | 3
62016-45-9 | 18736430 | CCC(C)CC(C)C(C)CC | 449.96 | 168.73 | JOBACK | JOBACK | 0 | 0 | 0 | 0 | 0 | 3 | 0 | 0 | 0 | 0 | 5 | 0 | 0 | 0 | 0 | 0 | 0 | 0 | 3
62016-46-0 | 19985550 | CCCC(CC)CC(C)(C)C | 447.61 | 201.15 | JOBACK | JOBACK | 0 | 0 | 0 | 0 | 0 | 4 | 0 | 0 | 0 | 0 | 5 | 0 | 0 | 0 | 0 | 0 | 0 | 1 | 1
62016-47-1 | 53428790 | CCC(CC)CCC(C)(C)C | 447.61 | 201.15 | JOBACK | JOBACK | 0 | 0 | 0 | 0 | 0 | 4 | 0 | 0 | 0 | 0 | 5 | 0 | 0 | 0 | 0 | 0 | 0 | 1 | 1
62016-48-2 | 522007 | CCC(C)COC | 358.86 | 164.61 | JOBACK | JOBACK | 0 | 0 | 0 | 0 | 0 | 2 | 0 | 0 | 0 | 0 | 3 | 1 | 0 | 0 | 0 | 0 | 0 | 0 | 1
62016-49-3 | 547676 | CC(C)C(C)OC | 358.42 | 149.61 | JOBACK | JOBACK | 0 | 0 | 0 | 0 | 0 | 0 | 0 | 0 | 0 | 0 | 4 | 1 | 0 | 0 | 0 | 0 | 0 | 0 | 2
62016-61-9 | 522009 | CCC1CCC(C1)(C)C | 416.37 | 221.75 | JOBACK | JOBACK | 0 | 0 | 0 | 0 | 0 | 4 | 0 | 0 | 0 | 0 | 3 | 0 | 0 | 0 | 0 | 0 | 0 | 1 | 1
62030-39-1 | 5463372 | CCCOC(=O)/C=C/CC | 445.02 | 217.17 | JOBACK | JOBACK | 0 | 0 | 1 | 0 | 0 | 3 | 0 | 0 | 0 | 0 | 2 | 0 | 1 | 0 | 0 | 0 | 0 | 0 | 2
62030-40-4 | 5463373 | CCCOC(=O)C/C=C/C | 445.02 | 217.17 | JOBACK | JOBACK | 0 | 0 | 1 | 0 | 0 | 3 | 0 | 0 | 0 | 0 | 2 | 0 | 1 | 0 | 0 | 0 | 0 | 0 | 2
62030-41-5 | 5463374 | C/C=C/CC(=O)OC(C)C | 444.58 | 202.17 | JOBACK | JOBACK | 0 | 0 | 1 | 0 | 0 | 1 | 0 | 0 | 0 | 0 | 3 | 0 | 1 | 0 | 0 | 0 | 0 | 0 | 3
62030-43-7 | 143865 | CCCOC(=O)CCC=C | 437.54 | 220.49 | JOBACK | JOBACK | 0 | 0 | 1 | 0 | 0 | 5 | 0 | 0 | 0 | 0 | 1 | 0 | 1 | 0 | 0 | 0 | 0 | 0 | 1
62030-44-8 | 143866 | CC(C)OC(=O)CCC=C | 437.1 | 205.49 | JOBACK | JOBACK | 0 | 0 | 1 | 0 | 0 | 3 | 0 | 0 | 0 | 0 | 2 | 0 | 1 | 0 | 0 | 0 | 0 | 0 | 2
62038-48-6 | 143867 | CC(C)(C)C(C)(OC)OC | 421.02 | 229.22 | JOBACK | JOBACK | 0 | 0 | 0 | 0 | 0 | 0 | 0 | 0 | 0 | 0 | 6 | 2 | 0 | 0 | 0 | 0 | 0 | 2 | 0
62039-14-9 | 143868 | CC(C)(C)C(C1CCCCC1)O | 559.34 | 269.35 | JOBACK | JOBACK | 0 | 0 | 0 | 0 | 0 | 5 | 1 | 0 | 0 | 0 | 3 | 0 | 0 | 0 | 0 | 0 | 0 | 1 | 2
62042-45-9 | 112798 | CCCCOC(CC)(OCCCC)OCCCC | 606.83 | 327.92 | JOBACK | JOBACK | 0 | 0 | 0 | 0 | 0 | 10 | 0 | 0 | 0 | 0 | 4 | 3 | 0 | 0 | 0 | 0 | 0 | 1 | 0
62059-56-7 | 10977233 | CCOC(=O)[C@@H]1CCC[C@@H](C1)C(=O)OCC | 605.48 | 312.8 | JOBACK | JOBACK | 0 | 0 | 2 | 0 | 0 | 6 | 0 | 0 | 0 | 0 | 2 | 0 | 0 | 0 | 0 | 0 | 0 | 0 | 2
62079-29-2 | 112802 | C1CCCC2(CCC1)CCCO2 | 522.24 | 283.2 | JOBACK | JOBACK | 0 | 0 | 0 | 0 | 0 | 10 | 0 | 0 | 0 | 0 | 0 | 1 | 0 | 0 | 0 | 0 | 0 | 1 | 0
62088-36-2 | 522018 | CCC1=CCC(CC1)C | 424.43918 | 211.85 | WEBBOOK | JOBACK | 0 | 0 | 0 | 0 | 0 | 4 | 0 | 0 | 0 | 0 | 2 | 0 | 1 | 0 | 0 | 0 | 0 | 1 | 2
621-23-8 | 69301 | COC1=CC(=CC(=C1)OC)OC | 528.65 | 326.15 | YAWS | WIKIDATA | 0 | 0 | 0 | 0 | 1 | 0 | 0 | 0 | 0 | 0 | 3 | 3 | 0 | 0 | 0 | 0 | 0 | 0 | 0
621-27-2 | 69302 | CCCC1=CC(=CC=C1)O | 501.15 | 299.15 | JOBACK | JOBACK | 0 | 0 | 0 | 0 | 1 | 2 | 1 | 0 | 0 | 0 | 1 | 0 | 0 | 0 | 0 | 0 | 0 | 0 | 0
621-32-9 | 69305 | CCOC1=CC=CC(=C1)C | 465.15 | 252.36 | JOBACK | JOBACK | 0 | 0 | 0 | 0 | 1 | 1 | 0 | 0 | 0 | 0 | 2 | 1 | 0 | 0 | 0 | 0 | 0 | 0 | 0
621-34-1 | 69306 | CCOC1=CC=CC(=C1)O | 524.15 | 303.15 | YAWS | WIKIDATA | 0 | 0 | 0 | 0 | 1 | 1 | 1 | 0 | 0 | 0 | 1 | 1 | 0 | 0 | 0 | 0 | 0 | 0 | 0
621-63-6 | 12129 | CCOC(CO)OCC | 440.15 | 247.66 | YAWS | JOBACK | 0 | 0 | 0 | 0 | 0 | 3 | 1 | 0 | 0 | 0 | 2 | 2 | 0 | 0 | 0 | 0 | 0 | 0 | 1
621-70-5 | 12131 | CCCCCC(=O)OCC(COC(=O)CCCCC)OC(=O)CCCCC | 646.25 | 213.15 | CRC_ORG | JOBACK | 0 | 0 | 3 | 0 | 0 | 14 | 0 | 0 | 0 | 0 | 3 | 0 | 0 | 0 | 0 | 0 | 0 | 0 | 1
621-71-6 | 69310 | CCCCCCCCCC(=O)OCC(COC(=O)CCCCCCCCC)OC(=O)CCCCCCCCC | 1128.86 | 298.15 | JOBACK | JOBACK | 0 | 0 | 3 | 0 | 0 | 26 | 0 | 0 | 0 | 0 | 3 | 0 | 0 | 0 | 0 | 0 | 0 | 0 | 1
621-76-1 | 69311 | CCCOC(OCCC)OCCC | 464.15 | 254.15 | YAWS | JOBACK | 0 | 0 | 0 | 0 | 0 | 6 | 0 | 0 | 0 | 0 | 3 | 3 | 0 | 0 | 0 | 0 | 0 | 0 | 1
621-87-4 | 69313 | CC(=O)COC1=CC=CC=C1 | 502.65 | 289.77 | YAWS | JOBACK | 0 | 1 | 0 | 0 | 1 | 1 | 0 | 0 | 0 | 0 | 1 | 1 | 0 | 0 | 0 | 0 | 0 | 0 | 0
62101-31-9 | 522019 | CCCCCCCCC(CC)(CC)O | 523.15 | 299.51 | JOBACK | JOBACK | 0 | 0 | 0 | 0 | 0 | 9 | 1 | 0 | 0 | 0 | 3 | 0 | 0 | 0 | 0 | 0 | 0 | 1 | 0
62108-06-9 | 11062495 | CCCCC(C)(CC=C)O | 491.15 | 252.67 | JOBACK | JOBACK | 0 | 0 | 0 | 0 | 0 | 5 | 1 | 0 | 0 | 0 | 2 | 0 | 1 | 0 | 0 | 0 | 0 | 1 | 1
62108-22-9 | 522020 | CC(C)CCCC(C)CCC(C)C | 484.25 | 191.27 | JOBACK | JOBACK | 0 | 0 | 0 | 0 | 0 | 5 | 0 | 0 | 0 | 0 | 5 | 0 | 0 | 0 | 0 | 0 | 0 | 0 | 3
62115-48-4 | 85882167 | CCC1=CC(=C(C=C1C)C)O | 516.15 | 312.65 | YAWS | WEBBOOK | 0 | 0 | 0 | 0 | 1 | 1 | 1 | 0 | 0 | 0 | 3 | 0 | 0 | 0 | 0 | 0 | 0 | 0 | 0
6214-44-4 | 80345 | CCOC1=CC=C(C=C1)CO | 407.65 | 300.15 | YAWS | JOBACK | 0 | 0 | 0 | 0 | 1 | 2 | 1 | 0 | 0 | 0 | 1 | 1 | 0 | 0 | 0 | 0 | 0 | 0 | 0
6214-45-5 | 80346 | CCCCOC1=CC=C(C=C1)CO | 597.54 | 303.65 | JOBACK | WEBBOOK | 0 | 0 | 0 | 0 | 1 | 4 | 1 | 0 | 0 | 0 | 1 | 1 | 0 | 0 | 0 | 0 | 0 | 0 | 0
62155-41-3 | 143882 | CCCC1=CC=C(C=C1)CC2=CC=CC=C2 | 584.27 | 250.67 | JOBACK | JOBACK | 0 | 0 | 0 | 0 | 2 | 3 | 0 | 0 | 0 | 0 | 1 | 0 | 0 | 0 | 0 | 0 | 0 | 0 | 0
62163-62-6 | 143884 | C1C2CC2C=CC3C1C3 | 420.23 | 241.53 | JOBACK | JOBACK | 0 | 0 | 0 | 0 | 0 | 3 | 0 | 0 | 0 | 0 | 0 | 0 | 1 | 0 | 0 | 0 | 0 | 0 | 6
62183-50-0 | 53423792 | CCC(CC)C(C)CCC(C)C | 472.84 | 180 | JOBACK | JOBACK | 0 | 0 | 0 | 0 | 0 | 4 | 0 | 0 | 0 | 0 | 5 | 0 | 0 | 0 | 0 | 0 | 0 | 0 | 3
62183-51-1 | 17946459 | CCC(C)CCC(CC)C(C)C | 472.84 | 180 | JOBACK | JOBACK | 0 | 0 | 0 | 0 | 0 | 4 | 0 | 0 | 0 | 0 | 5 | 0 | 0 | 0 | 0 | 0 | 0 | 0 | 3
62183-52-2 | 18339171 | CCC(C)CC(CC)CC(C)C | 472.84 | 180 | JOBACK | JOBACK | 0 | 0 | 0 | 0 | 0 | 4 | 0 | 0 | 0 | 0 | 5 | 0 | 0 | 0 | 0 | 0 | 0 | 0 | 3
62183-53-3 | 53423895 | CCC(C)C(CC)CCC(C)C | 472.84 | 180 | JOBACK | JOBACK | 0 | 0 | 0 | 0 | 0 | 4 | 0 | 0 | 0 | 0 | 5 | 0 | 0 | 0 | 0 | 0 | 0 | 0 | 3
62183-54-4 | 53423896 | CCC(C)(CC)CCCC(C)C | 470.49 | 212.42 | JOBACK | JOBACK | 0 | 0 | 0 | 0 | 0 | 5 | 0 | 0 | 0 | 0 | 5 | 0 | 0 | 0 | 0 | 0 | 0 | 1 | 1
62183-55-5 | 537329 | CCC(CCCC(C)C)C(C)C | 472.84 | 180 | JOBACK | JOBACK | 0 | 0 | 0 | 0 | 0 | 4 | 0 | 0 | 0 | 0 | 5 | 0 | 0 | 0 | 0 | 0 | 0 | 0 | 3
62183-56-6 | 53423923 | CCC(CCC(C)C)CC(C)C | 472.84 | 180 | JOBACK | JOBACK | 0 | 0 | 0 | 0 | 0 | 4 | 0 | 0 | 0 | 0 | 5 | 0 | 0 | 0 | 0 | 0 | 0 | 0 | 3
62183-57-7 | 53425101 | CCCCC(CC)C(C)(C)CC | 470.49 | 212.42 | JOBACK | JOBACK | 0 | 0 | 0 | 0 | 0 | 5 | 0 | 0 | 0 | 0 | 5 | 0 | 0 | 0 | 0 | 0 | 0 | 1 | 1
62183-58-8 | 17962108 | CCCC(CC)CC(C)(C)CC | 470.49 | 212.42 | JOBACK | JOBACK | 0 | 0 | 0 | 0 | 0 | 5 | 0 | 0 | 0 | 0 | 5 | 0 | 0 | 0 | 0 | 0 | 0 | 1 | 1
62183-59-9 | 53425105 | CCC(CC)CCC(C)(C)CC | 470.49 | 212.42 | JOBACK | JOBACK | 0 | 0 | 0 | 0 | 0 | 5 | 0 | 0 | 0 | 0 | 5 | 0 | 0 | 0 | 0 | 0 | 0 | 1 | 1
62183-60-2 | 53424902 | CCCCC(C)(CC)C(C)CC | 470.49 | 212.42 | JOBACK | JOBACK | 0 | 0 | 0 | 0 | 0 | 5 | 0 | 0 | 0 | 0 | 5 | 0 | 0 | 0 | 0 | 0 | 0 | 1 | 1
62183-61-3 | 53424906 | CCCC(CC)C(C)C(C)CC | 472.84 | 180 | JOBACK | JOBACK | 0 | 0 | 0 | 0 | 0 | 4 | 0 | 0 | 0 | 0 | 5 | 0 | 0 | 0 | 0 | 0 | 0 | 0 | 3
62183-62-4 | 526431 | CCC(C)C(C)CC(CC)CC | 472.84 | 180 | JOBACK | JOBACK | 0 | 0 | 0 | 0 | 0 | 4 | 0 | 0 | 0 | 0 | 5 | 0 | 0 | 0 | 0 | 0 | 0 | 0 | 3
62183-63-5 | 53424939 | CCCC(C)CC(C)(CC)CC | 470.49 | 212.42 | JOBACK | JOBACK | 0 | 0 | 0 | 0 | 0 | 5 | 0 | 0 | 0 | 0 | 5 | 0 | 0 | 0 | 0 | 0 | 0 | 1 | 1
62183-64-6 | 53424940 | CCCC(C)C(CC)C(C)CC | 472.84 | 180 | JOBACK | JOBACK | 0 | 0 | 0 | 0 | 0 | 4 | 0 | 0 | 0 | 0 | 5 | 0 | 0 | 0 | 0 | 0 | 0 | 0 | 3
62183-65-7 | 53424943 | CCCC(C)(CC)CC(C)CC | 470.49 | 212.42 | JOBACK | JOBACK | 0 | 0 | 0 | 0 | 0 | 5 | 0 | 0 | 0 | 0 | 5 | 0 | 0 | 0 | 0 | 0 | 0 | 1 | 1
62183-66-8 | 53424944 | CCC(C)CC(C)C(CC)CC | 472.84 | 180 | JOBACK | JOBACK | 0 | 0 | 0 | 0 | 0 | 4 | 0 | 0 | 0 | 0 | 5 | 0 | 0 | 0 | 0 | 0 | 0 | 0 | 3
62183-67-9 | 526425 | CCC(C)CCC(C)(CC)CC | 470.49 | 212.42 | JOBACK | JOBACK | 0 | 0 | 0 | 0 | 0 | 5 | 0 | 0 | 0 | 0 | 5 | 0 | 0 | 0 | 0 | 0 | 0 | 1 | 1
62183-68-0 | 12757220 | CCC(C)CC(CC)C(C)CC | 472.84 | 180 | JOBACK | JOBACK | 0 | 0 | 0 | 0 | 0 | 4 | 0 | 0 | 0 | 0 | 5 | 0 | 0 | 0 | 0 | 0 | 0 | 0 | 3
62183-69-1 | 53425982 | CCCCC(C)(C)C(CC)CC | 470.49 | 212.42 | JOBACK | JOBACK | 0 | 0 | 0 | 0 | 0 | 5 | 0 | 0 | 0 | 0 | 5 | 0 | 0 | 0 | 0 | 0 | 0 | 1 | 1
62183-70-4 | 53425984 | CCCC(CC)C(C)(C)CCC | 470.49 | 212.42 | JOBACK | JOBACK | 0 | 0 | 0 | 0 | 0 | 5 | 0 | 0 | 0 | 0 | 5 | 0 | 0 | 0 | 0 | 0 | 0 | 1 | 1
62183-71-5 | 53425985 | CCCC(C)(C)CC(CC)CC | 470.49 | 212.42 | JOBACK | JOBACK | 0 | 0 | 0 | 0 | 0 | 5 | 0 | 0 | 0 | 0 | 5 | 0 | 0 | 0 | 0 | 0 | 0 | 1 | 1
62183-72-6 | 53426026 | CCCC(C)C(C)C(CC)CC | 472.84 | 180 | JOBACK | JOBACK | 0 | 0 | 0 | 0 | 0 | 4 | 0 | 0 | 0 | 0 | 5 | 0 | 0 | 0 | 0 | 0 | 0 | 0 | 3
62183-73-7 | 53426027 | CCCC(C)C(C)(CC)CCC | 470.49 | 212.42 | JOBACK | JOBACK | 0 | 0 | 0 | 0 | 0 | 5 | 0 | 0 | 0 | 0 | 5 | 0 | 0 | 0 | 0 | 0 | 0 | 1 | 1
62183-75-9 | 53428636 | CCCCC(C)C(C)C(C)(C)C | 470.05 | 197.42 | JOBACK | JOBACK | 0 | 0 | 0 | 0 | 0 | 3 | 0 | 0 | 0 | 0 | 6 | 0 | 0 | 0 | 0 | 0 | 0 | 1 | 2
62183-76-0 | 53428641 | CCCC(C)CC(C)C(C)(C)C | 470.05 | 197.42 | JOBACK | JOBACK | 0 | 0 | 0 | 0 | 0 | 3 | 0 | 0 | 0 | 0 | 6 | 0 | 0 | 0 | 0 | 0 | 0 | 1 | 2
62183-77-1 | 20634641 | CCC(C)CCC(C)C(C)(C)C | 470.05 | 197.42 | JOBACK | JOBACK | 0 | 0 | 0 | 0 | 0 | 3 | 0 | 0 | 0 | 0 | 6 | 0 | 0 | 0 | 0 | 0 | 0 | 1 | 2
62183-78-2 | 20634643 | CC(C)CCCC(C)C(C)(C)C | 470.05 | 197.42 | JOBACK | JOBACK | 0 | 0 | 0 | 0 | 0 | 3 | 0 | 0 | 0 | 0 | 6 | 0 | 0 | 0 | 0 | 0 | 0 | 1 | 2
62183-79-3 | 182333 | CCCCC(C)(C)CC(C)(C)C | 467.7 | 229.84 | JOBACK | JOBACK | 0 | 0 | 0 | 0 | 0 | 4 | 0 | 0 | 0 | 0 | 6 | 0 | 0 | 0 | 0 | 0 | 0 | 2 | 0
62183-80-6 | 53428655 | CCCC(C)C(C)CC(C)(C)C | 470.05 | 197.42 | JOBACK | JOBACK | 0 | 0 | 0 | 0 | 0 | 3 | 0 | 0 | 0 | 0 | 6 | 0 | 0 | 0 | 0 | 0 | 0 | 1 | 2
62183-81-7 | 53428737 | CCC(C)CC(C)CC(C)(C)C | 470.05 | 197.42 | JOBACK | JOBACK | 0 | 0 | 0 | 0 | 0 | 3 | 0 | 0 | 0 | 0 | 6 | 0 | 0 | 0 | 0 | 0 | 0 | 1 | 2
62183-82-8 | 21693069 | CC(C)CCC(C)CC(C)(C)C | 470.05 | 197.42 | JOBACK | JOBACK | 0 | 0 | 0 | 0 | 0 | 3 | 0 | 0 | 0 | 0 | 6 | 0 | 0 | 0 | 0 | 0 | 0 | 1 | 2
62183-83-9 | 53428750 | CCCC(C)(C)CCC(C)(C)C | 467.7 | 229.84 | JOBACK | JOBACK | 0 | 0 | 0 | 0 | 0 | 4 | 0 | 0 | 0 | 0 | 6 | 0 | 0 | 0 | 0 | 0 | 0 | 2 | 0
62183-84-0 | 18692739 | CCC(C)C(C)CCC(C)(C)C | 470.05 | 197.42 | JOBACK | JOBACK | 0 | 0 | 0 | 0 | 0 | 3 | 0 | 0 | 0 | 0 | 6 | 0 | 0 | 0 | 0 | 0 | 0 | 1 | 2
62183-85-1 | 20328856 | CCCC(C)C(CCC)CCC | 473.28 | 195 | JOBACK | JOBACK | 0 | 0 | 0 | 0 | 0 | 6 | 0 | 0 | 0 | 0 | 4 | 0 | 0 | 0 | 0 | 0 | 0 | 0 | 2
62183-86-2 | 21201037 | CCCCC(CC(C)C)C(C)C | 472.84 | 180 | JOBACK | JOBACK | 0 | 0 | 0 | 0 | 0 | 4 | 0 | 0 | 0 | 0 | 5 | 0 | 0 | 0 | 0 | 0 | 0 | 0 | 3
62183-87-3 | 53424707 | CCCC(CCC(C)C)C(C)C | 472.84 | 180 | JOBACK | JOBACK | 0 | 0 | 0 | 0 | 0 | 4 | 0 | 0 | 0 | 0 | 5 | 0 | 0 | 0 | 0 | 0 | 0 | 0 | 3
62183-88-4 | 53425834 | CCCCC(C(C)C)C(C)CC | 472.84 | 180 | JOBACK | JOBACK | 0 | 0 | 0 | 0 | 0 | 4 | 0 | 0 | 0 | 0 | 5 | 0 | 0 | 0 | 0 | 0 | 0 | 0 | 3
62183-89-5 | 53425843 | CCCC(CC(C)CC)C(C)C | 472.84 | 180 | JOBACK | JOBACK | 0 | 0 | 0 | 0 | 0 | 4 | 0 | 0 | 0 | 0 | 5 | 0 | 0 | 0 | 0 | 0 | 0 | 0 | 3
62183-90-8 | 53426688 | CCCCC(C)(CCC)C(C)C | 470.49 | 212.42 | JOBACK | JOBACK | 0 | 0 | 0 | 0 | 0 | 5 | 0 | 0 | 0 | 0 | 5 | 0 | 0 | 0 | 0 | 0 | 0 | 1 | 1
62183-91-9 | 53426709 | CCCC(C)C(CCC)C(C)C | 472.84 | 180 | JOBACK | JOBACK | 0 | 0 | 0 | 0 | 0 | 4 | 0 | 0 | 0 | 0 | 5 | 0 | 0 | 0 | 0 | 0 | 0 | 0 | 3
62183-92-0 | 21490602 | CCCCC(CC)C(CC)CC | 473.28 | 195 | JOBACK | JOBACK | 0 | 0 | 0 | 0 | 0 | 6 | 0 | 0 | 0 | 0 | 4 | 0 | 0 | 0 | 0 | 0 | 0 | 0 | 2
62183-93-1 | 22051818 | CCCC(CC)CC(CC)CC | 473.28 | 195 | JOBACK | JOBACK | 0 | 0 | 0 | 0 | 0 | 6 | 0 | 0 | 0 | 0 | 4 | 0 | 0 | 0 | 0 | 0 | 0 | 0 | 2
62183-94-2 | 526424 | CCC(CC)CCC(CC)CC | 476 | 195 | WEBBOOK | JOBACK | 0 | 0 | 0 | 0 | 0 | 6 | 0 | 0 | 0 | 0 | 4 | 0 | 0 | 0 | 0 | 0 | 0 | 0 | 2
62183-95-3 | 53428783 | CCCCCC(CC)C(C)(C)C | 470.49 | 212.42 | JOBACK | JOBACK | 0 | 0 | 0 | 0 | 0 | 5 | 0 | 0 | 0 | 0 | 5 | 0 | 0 | 0 | 0 | 0 | 0 | 1 | 1
62183-96-4 | 19985544 | CCCCC(CC)CC(C)(C)C | 470.49 | 212.42 | JOBACK | JOBACK | 0 | 0 | 0 | 0 | 0 | 5 | 0 | 0 | 0 | 0 | 5 | 0 | 0 | 0 | 0 | 0 | 0 | 1 | 1
62183-97-5 | 53428791 | CCCC(CC)CCC(C)(C)C | 470.49 | 212.42 | JOBACK | JOBACK | 0 | 0 | 0 | 0 | 0 | 5 | 0 | 0 | 0 | 0 | 5 | 0 | 0 | 0 | 0 | 0 | 0 | 1 | 1
62183-98-6 | 53428792 | CCC(CC)CCCC(C)(C)C | 470.49 | 212.42 | JOBACK | JOBACK | 0 | 0 | 0 | 0 | 0 | 5 | 0 | 0 | 0 | 0 | 5 | 0 | 0 | 0 | 0 | 0 | 0 | 1 | 1
62183-99-7 | 53428950 | CCCCCC(C)(CC)C(C)C | 470.49 | 212.42 | JOBACK | JOBACK | 0 | 0 | 0 | 0 | 0 | 5 | 0 | 0 | 0 | 0 | 5 | 0 | 0 | 0 | 0 | 0 | 0 | 1 | 1
62184-00-3 | 15732319 | CCCCC(CC)C(C)C(C)C | 472.84 | 180 | JOBACK | JOBACK | 0 | 0 | 0 | 0 | 0 | 4 | 0 | 0 | 0 | 0 | 5 | 0 | 0 | 0 | 0 | 0 | 0 | 0 | 3
62184-01-4 | 53428960 | CCCC(CC)CC(C)C(C)C | 472.84 | 180 | JOBACK | JOBACK | 0 | 0 | 0 | 0 | 0 | 4 | 0 | 0 | 0 | 0 | 5 | 0 | 0 | 0 | 0 | 0 | 0 | 0 | 3
62184-02-5 | 53428961 | CCC(CC)CCC(C)C(C)C | 472.84 | 180 | JOBACK | JOBACK | 0 | 0 | 0 | 0 | 0 | 4 | 0 | 0 | 0 | 0 | 5 | 0 | 0 | 0 | 0 | 0 | 0 | 0 | 3
62184-03-6 | 53423713 | CCCCC(C)C(CC)C(C)C | 472.84 | 180 | JOBACK | JOBACK | 0 | 0 | 0 | 0 | 0 | 4 | 0 | 0 | 0 | 0 | 5 | 0 | 0 | 0 | 0 | 0 | 0 | 0 | 3
62184-04-7 | 17831751 | CCCCC(C)(CC)CC(C)C | 470.49 | 212.42 | JOBACK | JOBACK | 0 | 0 | 0 | 0 | 0 | 5 | 0 | 0 | 0 | 0 | 5 | 0 | 0 | 0 | 0 | 0 | 0 | 1 | 1
62184-05-8 | 53423720 | CCCC(CC)C(C)CC(C)C | 472.84 | 180 | JOBACK | JOBACK | 0 | 0 | 0 | 0 | 0 | 4 | 0 | 0 | 0 | 0 | 5 | 0 | 0 | 0 | 0 | 0 | 0 | 0 | 3
62184-06-9 | 53423721 | CCC(CC)CC(C)CC(C)C | 472.84 | 180 | JOBACK | JOBACK | 0 | 0 | 0 | 0 | 0 | 4 | 0 | 0 | 0 | 0 | 5 | 0 | 0 | 0 | 0 | 0 | 0 | 0 | 3
62184-07-0 | 53423784 | CCCC(C)CC(CC)C(C)C | 472.84 | 180 | JOBACK | JOBACK | 0 | 0 | 0 | 0 | 0 | 4 | 0 | 0 | 0 | 0 | 5 | 0 | 0 | 0 | 0 | 0 | 0 | 0 | 3
62184-08-1 | 53423786 | CCCC(C)C(CC)CC(C)C | 472.84 | 180 | JOBACK | JOBACK | 0 | 0 | 0 | 0 | 0 | 4 | 0 | 0 | 0 | 0 | 5 | 0 | 0 | 0 | 0 | 0 | 0 | 0 | 3
62184-09-2 | 53423791 | CCCC(C)(CC)CCC(C)C | 470.49 | 212.42 | JOBACK | JOBACK | 0 | 0 | 0 | 0 | 0 | 5 | 0 | 0 | 0 | 0 | 5 | 0 | 0 | 0 | 0 | 0 | 0 | 1 | 1
62184-10-5 | 10953968 | CCCC(C)CC(C)CC(C)C | 472.84 | 180 | JOBACK | JOBACK | 0 | 0 | 0 | 0 | 0 | 4 | 0 | 0 | 0 | 0 | 5 | 0 | 0 | 0 | 0 | 0 | 0 | 0 | 3
62184-11-6 | 53424209 | CCC(C)CCC(C)CC(C)C | 472.84 | 180 | JOBACK | JOBACK | 0 | 0 | 0 | 0 | 0 | 4 | 0 | 0 | 0 | 0 | 5 | 0 | 0 | 0 | 0 | 0 | 0 | 0 | 3
62184-12-7 | 53424278 | CCCCC(C)(C)CCC(C)C | 470.49 | 212.42 | JOBACK | JOBACK | 0 | 0 | 0 | 0 | 0 | 5 | 0 | 0 | 0 | 0 | 5 | 0 | 0 | 0 | 0 | 0 | 0 | 1 | 1
62184-13-8 | 53424280 | CCCC(C)C(C)CCC(C)C | 472.84 | 180 | JOBACK | JOBACK | 0 | 0 | 0 | 0 | 0 | 4 | 0 | 0 | 0 | 0 | 5 | 0 | 0 | 0 | 0 | 0 | 0 | 0 | 3
62184-14-9 | 23443667 | CCC(C)CC(C)CCC(C)C | 472.84 | 180 | JOBACK | JOBACK | 0 | 0 | 0 | 0 | 0 | 4 | 0 | 0 | 0 | 0 | 5 | 0 | 0 | 0 | 0 | 0 | 0 | 0 | 3
62184-15-0 | 53423858 | CCCC(C)(C)CCCC(C)C | 470.49 | 212.42 | JOBACK | JOBACK | 0 | 0 | 0 | 0 | 0 | 5 | 0 | 0 | 0 | 0 | 5 | 0 | 0 | 0 | 0 | 0 | 0 | 1 | 1
62184-16-1 | 53423859 | CCC(C)C(C)CCCC(C)C | 472.84 | 180 | JOBACK | JOBACK | 0 | 0 | 0 | 0 | 0 | 4 | 0 | 0 | 0 | 0 | 5 | 0 | 0 | 0 | 0 | 0 | 0 | 0 | 3
62184-17-2 | 53423917 | CCC(C)(C)CCCCC(C)C | 470.49 | 212.42 | JOBACK | JOBACK | 0 | 0 | 0 | 0 | 0 | 5 | 0 | 0 | 0 | 0 | 5 | 0 | 0 | 0 | 0 | 0 | 0 | 1 | 1
62184-18-3 | 53424858 | CCCCCC(C)C(C)(C)CC | 470.49 | 212.42 | JOBACK | JOBACK | 0 | 0 | 0 | 0 | 0 | 5 | 0 | 0 | 0 | 0 | 5 | 0 | 0 | 0 | 0 | 0 | 0 | 1 | 1
62184-19-4 | 53424862 | CCCCC(C)CC(C)(C)CC | 470.49 | 212.42 | JOBACK | JOBACK | 0 | 0 | 0 | 0 | 0 | 5 | 0 | 0 | 0 | 0 | 5 | 0 | 0 | 0 | 0 | 0 | 0 | 1 | 1
62184-20-7 | 53424863 | CCCC(C)CCC(C)(C)CC | 470.49 | 212.42 | JOBACK | JOBACK | 0 | 0 | 0 | 0 | 0 | 5 | 0 | 0 | 0 | 0 | 5 | 0 | 0 | 0 | 0 | 0 | 0 | 1 | 1
62184-21-8 | 22316442 | CCC(C)CCCC(C)(C)CC | 470.49 | 212.42 | JOBACK | JOBACK | 0 | 0 | 0 | 0 | 0 | 5 | 0 | 0 | 0 | 0 | 5 | 0 | 0 | 0 | 0 | 0 | 0 | 1 | 1
62184-22-9 | 53425113 | CCCCCC(C)(C)C(C)CC | 470.49 | 212.42 | JOBACK | JOBACK | 0 | 0 | 0 | 0 | 0 | 5 | 0 | 0 | 0 | 0 | 5 | 0 | 0 | 0 | 0 | 0 | 0 | 1 | 1
62184-23-0 | 20596961 | CCCCC(C)C(C)C(C)CC | 472.84 | 180 | JOBACK | JOBACK | 0 | 0 | 0 | 0 | 0 | 4 | 0 | 0 | 0 | 0 | 5 | 0 | 0 | 0 | 0 | 0 | 0 | 0 | 3
62184-24-1 | 53425126 | CCCC(C)CC(C)C(C)CC | 472.84 | 180 | JOBACK | JOBACK | 0 | 0 | 0 | 0 | 0 | 4 | 0 | 0 | 0 | 0 | 5 | 0 | 0 | 0 | 0 | 0 | 0 | 0 | 3
62184-25-2 | 53424924 | CCCCC(C)(C)CC(C)CC | 470.49 | 212.42 | JOBACK | JOBACK | 0 | 0 | 0 | 0 | 0 | 5 | 0 | 0 | 0 | 0 | 5 | 0 | 0 | 0 | 0 | 0 | 0 | 1 | 1
62184-26-3 | 53424925 | CCCC(C)C(C)CC(C)CC | 472.84 | 180 | JOBACK | JOBACK | 0 | 0 | 0 | 0 | 0 | 4 | 0 | 0 | 0 | 0 | 5 | 0 | 0 | 0 | 0 | 0 | 0 | 0 | 3
62184-27-4 | 12602289 | CCC(C)CC(C)CC(C)CC | 472.84 | 180 | JOBACK | JOBACK | 0 | 0 | 0 | 0 | 0 | 4 | 0 | 0 | 0 | 0 | 5 | 0 | 0 | 0 | 0 | 0 | 0 | 0 | 3
62184-28-5 | 53424952 | CCCC(C)(C)CCC(C)CC | 470.49 | 212.42 | JOBACK | JOBACK | 0 | 0 | 0 | 0 | 0 | 5 | 0 | 0 | 0 | 0 | 5 | 0 | 0 | 0 | 0 | 0 | 0 | 1 | 1
62184-29-6 | 53425969 | CCCCC(C)C(C)(C)CCC | 470.49 | 212.42 | JOBACK | JOBACK | 0 | 0 | 0 | 0 | 0 | 5 | 0 | 0 | 0 | 0 | 5 | 0 | 0 | 0 | 0 | 0 | 0 | 1 | 1
62184-30-9 | 21558315 | CCCC(C)CC(C)(C)CCC | 470.49 | 212.42 | JOBACK | JOBACK | 0 | 0 | 0 | 0 | 0 | 5 | 0 | 0 | 0 | 0 | 5 | 0 | 0 | 0 | 0 | 0 | 0 | 1 | 1
62184-31-0 | 53425992 | CCCCC(C)(C)C(C)CCC | 470.49 | 212.42 | JOBACK | JOBACK | 0 | 0 | 0 | 0 | 0 | 5 | 0 | 0 | 0 | 0 | 5 | 0 | 0 | 0 | 0 | 0 | 0 | 1 | 1
62184-32-1 | 22008502 | CCCCC(CCC)C(C)(C)C | 470.49 | 212.42 | JOBACK | JOBACK | 0 | 0 | 0 | 0 | 0 | 5 | 0 | 0 | 0 | 0 | 5 | 0 | 0 | 0 | 0 | 0 | 0 | 1 | 1
62184-33-2 | 21201043 | CCCCC(CCC)CC(C)C | 473.28 | 195 | JOBACK | JOBACK | 0 | 0 | 0 | 0 | 0 | 6 | 0 | 0 | 0 | 0 | 4 | 0 | 0 | 0 | 0 | 0 | 0 | 0 | 2
62184-34-3 | 53424709 | CCCC(CCC)CCC(C)C | 462 | 195 | WEBBOOK | JOBACK | 0 | 0 | 0 | 0 | 0 | 6 | 0 | 0 | 0 | 0 | 4 | 0 | 0 | 0 | 0 | 0 | 0 | 0 | 2
62184-35-4 | 21201031 | CCCCC(CCC)C(C)CC | 473.28 | 195 | JOBACK | JOBACK | 0 | 0 | 0 | 0 | 0 | 6 | 0 | 0 | 0 | 0 | 4 | 0 | 0 | 0 | 0 | 0 | 0 | 0 | 2
62184-36-5 | 53425845 | CCCC(CCC)CC(C)CC | 473.28 | 195 | JOBACK | JOBACK | 0 | 0 | 0 | 0 | 0 | 6 | 0 | 0 | 0 | 0 | 4 | 0 | 0 | 0 | 0 | 0 | 0 | 0 | 2
62184-38-7 | 22117014 | CCCCC(CC)CCC(C)C | 473.28 | 157 | JOBACK | WEBBOOK | 0 | 0 | 0 | 0 | 0 | 6 | 0 | 0 | 0 | 0 | 4 | 0 | 0 | 0 | 0 | 0 | 0 | 0 | 2
62184-39-8 | 53424710 | CCCC(CC)CCCC(C)C | 473.28 | 195 | JOBACK | JOBACK | 0 | 0 | 0 | 0 | 0 | 6 | 0 | 0 | 0 | 0 | 4 | 0 | 0 | 0 | 0 | 0 | 0 | 0 | 2
62184-40-1 | 53424711 | CCC(CC)CCCCC(C)C | 473.28 | 195 | JOBACK | JOBACK | 0 | 0 | 0 | 0 | 0 | 6 | 0 | 0 | 0 | 0 | 4 | 0 | 0 | 0 | 0 | 0 | 0 | 0 | 2
62184-41-2 | 21498004 | CCCCCC(CC)C(C)CC | 473.28 | 195 | JOBACK | JOBACK | 0 | 0 | 0 | 0 | 0 | 6 | 0 | 0 | 0 | 0 | 4 | 0 | 0 | 0 | 0 | 0 | 0 | 0 | 2
62184-42-3 | 22051808 | CCCCC(CC)CC(C)CC | 473.28 | 195 | JOBACK | JOBACK | 0 | 0 | 0 | 0 | 0 | 6 | 0 | 0 | 0 | 0 | 4 | 0 | 0 | 0 | 0 | 0 | 0 | 0 | 2
62184-43-4 | 53425847 | CCCC(CC)CCC(C)CC | 473.28 | 195 | JOBACK | JOBACK | 0 | 0 | 0 | 0 | 0 | 6 | 0 | 0 | 0 | 0 | 4 | 0 | 0 | 0 | 0 | 0 | 0 | 0 | 2
62184-44-5 | 526426 | CCC(C)CCCC(CC)CC | 473.28 | 195 | JOBACK | JOBACK | 0 | 0 | 0 | 0 | 0 | 6 | 0 | 0 | 0 | 0 | 4 | 0 | 0 | 0 | 0 | 0 | 0 | 0 | 2
62184-45-6 | 53426679 | CCCCCC(C)C(CC)CC | 473.28 | 195 | JOBACK | JOBACK | 0 | 0 | 0 | 0 | 0 | 6 | 0 | 0 | 0 | 0 | 4 | 0 | 0 | 0 | 0 | 0 | 0 | 0 | 2
62184-46-7 | 19821192 | CCCCC(CC)C(C)CCC | 473.28 | 195 | JOBACK | JOBACK | 0 | 0 | 0 | 0 | 0 | 6 | 0 | 0 | 0 | 0 | 4 | 0 | 0 | 0 | 0 | 0 | 0 | 0 | 2
62184-47-8 | 53426720 | CCCC(C)CC(CC)CCC | 473.28 | 195 | JOBACK | JOBACK | 0 | 0 | 0 | 0 | 0 | 6 | 0 | 0 | 0 | 0 | 4 | 0 | 0 | 0 | 0 | 0 | 0 | 0 | 2
62184-48-9 | 22051807 | CCCC(C)CCC(CC)CC | 473.28 | 195 | JOBACK | JOBACK | 0 | 0 | 0 | 0 | 0 | 6 | 0 | 0 | 0 | 0 | 4 | 0 | 0 | 0 | 0 | 0 | 0 | 0 | 2
62184-49-0 | 53435881 | CCCCC(C)CC(CC)CC | 473.28 | 195 | JOBACK | JOBACK | 0 | 0 | 0 | 0 | 0 | 6 | 0 | 0 | 0 | 0 | 4 | 0 | 0 | 0 | 0 | 0 | 0 | 0 | 2
62184-50-3 | 19985557 | CCCCCC(C)CC(C)(C)C | 470.49 | 212.42 | JOBACK | JOBACK | 0 | 0 | 0 | 0 | 0 | 5 | 0 | 0 | 0 | 0 | 5 | 0 | 0 | 0 | 0 | 0 | 0 | 1 | 1
62184-51-4 | 53428759 | CCCCC(C)CCC(C)(C)C | 470.49 | 212.42 | JOBACK | JOBACK | 0 | 0 | 0 | 0 | 0 | 5 | 0 | 0 | 0 | 0 | 5 | 0 | 0 | 0 | 0 | 0 | 0 | 1 | 1
62184-52-5 | 53428767 | CCCC(C)CCCC(C)(C)C | 470.49 | 212.42 | JOBACK | JOBACK | 0 | 0 | 0 | 0 | 0 | 5 | 0 | 0 | 0 | 0 | 5 | 0 | 0 | 0 | 0 | 0 | 0 | 1 | 1
62184-53-6 | 53428770 | CCC(C)CCCCC(C)(C)C | 470.49 | 212.42 | JOBACK | JOBACK | 0 | 0 | 0 | 0 | 0 | 5 | 0 | 0 | 0 | 0 | 5 | 0 | 0 | 0 | 0 | 0 | 0 | 1 | 1
62184-54-7 | 18692737 | CC(C)CCCCCC(C)(C)C | 470.49 | 212.42 | JOBACK | JOBACK | 0 | 0 | 0 | 0 | 0 | 5 | 0 | 0 | 0 | 0 | 5 | 0 | 0 | 0 | 0 | 0 | 0 | 1 | 1
62184-55-8 | 21028412 | CCCCCCC(C)(C)C(C)C | 470.49 | 212.42 | JOBACK | JOBACK | 0 | 0 | 0 | 0 | 0 | 5 | 0 | 0 | 0 | 0 | 5 | 0 | 0 | 0 | 0 | 0 | 0 | 1 | 1
62184-56-9 | 14694573 | CCCCCC(C)C(C)C(C)C | 472.84 | 180 | JOBACK | JOBACK | 0 | 0 | 0 | 0 | 0 | 4 | 0 | 0 | 0 | 0 | 5 | 0 | 0 | 0 | 0 | 0 | 0 | 0 | 3
62184-57-0 | 53428905 | CCCCC(C)CC(C)C(C)C | 472.84 | 180 | JOBACK | JOBACK | 0 | 0 | 0 | 0 | 0 | 4 | 0 | 0 | 0 | 0 | 5 | 0 | 0 | 0 | 0 | 0 | 0 | 0 | 3
62184-58-1 | 19910185 | CCCC(C)CCC(C)C(C)C | 472.84 | 180 | JOBACK | JOBACK | 0 | 0 | 0 | 0 | 0 | 4 | 0 | 0 | 0 | 0 | 5 | 0 | 0 | 0 | 0 | 0 | 0 | 0 | 3
62184-59-2 | 53428913 | CCC(C)CCCC(C)C(C)C | 472.84 | 180 | JOBACK | JOBACK | 0 | 0 | 0 | 0 | 0 | 4 | 0 | 0 | 0 | 0 | 5 | 0 | 0 | 0 | 0 | 0 | 0 | 0 | 3
62184-60-5 | 53428914 | CC(C)CCCCC(C)C(C)C | 472.84 | 180 | JOBACK | JOBACK | 0 | 0 | 0 | 0 | 0 | 4 | 0 | 0 | 0 | 0 | 5 | 0 | 0 | 0 | 0 | 0 | 0 | 0 | 3
62184-61-6 | 17874477 | CCCCCC(C)(C)CC(C)C | 470.49 | 212.42 | JOBACK | JOBACK | 0 | 0 | 0 | 0 | 0 | 5 | 0 | 0 | 0 | 0 | 5 | 0 | 0 | 0 | 0 | 0 | 0 | 1 | 1
62184-62-7 | 53428984 | CCCCC(C)C(C)CC(C)C | 472.84 | 180 | JOBACK | JOBACK | 0 | 0 | 0 | 0 | 0 | 4 | 0 | 0 | 0 | 0 | 5 | 0 | 0 | 0 | 0 | 0 | 0 | 0 | 3
62184-71-8 | 53426797 | CCCCCC(CCC)C(C)C | 473.28 | 195 | JOBACK | JOBACK | 0 | 0 | 0 | 0 | 0 | 6 | 0 | 0 | 0 | 0 | 4 | 0 | 0 | 0 | 0 | 0 | 0 | 0 | 2
62184-72-9 | 18972702 | CCCCC(CCCC)C(C)C | 473.28 | 195 | JOBACK | JOBACK | 0 | 0 | 0 | 0 | 0 | 6 | 0 | 0 | 0 | 0 | 4 | 0 | 0 | 0 | 0 | 0 | 0 | 0 | 2
62184-73-0 | 53424688 | CCCCCCC(CC)C(C)C | 473.28 | 195 | JOBACK | JOBACK | 0 | 0 | 0 | 0 | 0 | 6 | 0 | 0 | 0 | 0 | 4 | 0 | 0 | 0 | 0 | 0 | 0 | 0 | 2
62184-83-2 | 143886 | CC1=CCCC1(C)C | 381.56244 | 156.37 | WEBBOOK | WEBBOOK | 0 | 0 | 0 | 0 | 0 | 2 | 0 | 0 | 0 | 0 | 3 | 0 | 1 | 0 | 0 | 0 | 0 | 2 | 1
62184-89-8 | 53428785 | CCC(CC)(CC)CC(C)(C)C | 467.7 | 229.84 | JOBACK | JOBACK | 0 | 0 | 0 | 0 | 0 | 4 | 0 | 0 | 0 | 0 | 6 | 0 | 0 | 0 | 0 | 0 | 0 | 2 | 0
62184-90-1 | 53428947 | CCC(CC)C(C)(CC)C(C)C | 470.05 | 197.42 | JOBACK | JOBACK | 0 | 0 | 0 | 0 | 0 | 3 | 0 | 0 | 0 | 0 | 6 | 0 | 0 | 0 | 0 | 0 | 0 | 1 | 2
62184-91-2 | 53428955 | CCC(CC)(CC)C(C)C(C)C | 470.05 | 197.42 | JOBACK | JOBACK | 0 | 0 | 0 | 0 | 0 | 3 | 0 | 0 | 0 | 0 | 6 | 0 | 0 | 0 | 0 | 0 | 0 | 1 | 2
62184-92-3 | 23384861 | CCC(C)C(CC)(CC)C(C)C | 470.05 | 197.42 | JOBACK | JOBACK | 0 | 0 | 0 | 0 | 0 | 3 | 0 | 0 | 0 | 0 | 6 | 0 | 0 | 0 | 0 | 0 | 0 | 1 | 2
62184-93-4 | 53423710 | CCC(C(C)C)C(C)(CC)CC | 470.05 | 197.42 | JOBACK | JOBACK | 0 | 0 | 0 | 0 | 0 | 3 | 0 | 0 | 0 | 0 | 6 | 0 | 0 | 0 | 0 | 0 | 0 | 1 | 2
62184-94-5 | 53423782 | CCC(CC)(CC(C)C)C(C)C | 470.05 | 197.42 | JOBACK | JOBACK | 0 | 0 | 0 | 0 | 0 | 3 | 0 | 0 | 0 | 0 | 6 | 0 | 0 | 0 | 0 | 0 | 0 | 1 | 2
62184-95-6 | 53423783 | CCC(C(C)C)C(CC)C(C)C | 472.4 | 165 | JOBACK | JOBACK | 0 | 0 | 0 | 0 | 0 | 2 | 0 | 0 | 0 | 0 | 6 | 0 | 0 | 0 | 0 | 0 | 0 | 0 | 4
62184-96-7 | 53425098 | CCC(C)(C)C(CC)(CC)CC | 467.7 | 229.84 | JOBACK | JOBACK | 0 | 0 | 0 | 0 | 0 | 4 | 0 | 0 | 0 | 0 | 6 | 0 | 0 | 0 | 0 | 0 | 0 | 2 | 0
62184-97-8 | 526430 | CCC(C)(CC)C(C)(CC)CC | 467.7 | 229.84 | JOBACK | JOBACK | 0 | 0 | 0 | 0 | 0 | 4 | 0 | 0 | 0 | 0 | 6 | 0 | 0 | 0 | 0 | 0 | 0 | 2 | 0
62184-98-9 | 53428627 | CCC(CC)C(C)(C)C(C)(C)C | 467.26 | 214.84 | JOBACK | JOBACK | 0 | 0 | 0 | 0 | 0 | 2 | 0 | 0 | 0 | 0 | 7 | 0 | 0 | 0 | 0 | 0 | 0 | 2 | 1
62184-99-0 | 53428633 | CCC(C)C(C)(CC)C(C)(C)C | 467.26 | 214.84 | JOBACK | JOBACK | 0 | 0 | 0 | 0 | 0 | 2 | 0 | 0 | 0 | 0 | 7 | 0 | 0 | 0 | 0 | 0 | 0 | 2 | 1
62185-00-6 | 53428634 | CCC(C)(CC)C(C)C(C)(C)C | 467.26 | 214.84 | JOBACK | JOBACK | 0 | 0 | 0 | 0 | 0 | 2 | 0 | 0 | 0 | 0 | 7 | 0 | 0 | 0 | 0 | 0 | 0 | 2 | 1
62185-01-7 | 53428638 | CCC(C)(CC(C)C)C(C)(C)C | 467.26 | 214.84 | JOBACK | JOBACK | 0 | 0 | 0 | 0 | 0 | 2 | 0 | 0 | 0 | 0 | 7 | 0 | 0 | 0 | 0 | 0 | 0 | 2 | 1
62185-02-8 | 53428640 | CCC(C(C)C)C(C)C(C)(C)C | 469.61 | 182.42 | JOBACK | JOBACK | 0 | 0 | 0 | 0 | 0 | 1 | 0 | 0 | 0 | 0 | 7 | 0 | 0 | 0 | 0 | 0 | 0 | 1 | 3
62185-03-9 | 53428649 | CCC(C(C)(C)C)C(C)(C)CC | 467.26 | 214.84 | JOBACK | JOBACK | 0 | 0 | 0 | 0 | 0 | 2 | 0 | 0 | 0 | 0 | 7 | 0 | 0 | 0 | 0 | 0 | 0 | 2 | 1
62185-04-0 | 53428653 | CCC(C(C)C(C)C)C(C)(C)C | 469.61 | 182.42 | JOBACK | JOBACK | 0 | 0 | 0 | 0 | 0 | 1 | 0 | 0 | 0 | 0 | 7 | 0 | 0 | 0 | 0 | 0 | 0 | 1 | 3
62185-05-1 | 53428654 | CCC(C)(CC(C)(C)C)C(C)C | 467.26 | 214.84 | JOBACK | JOBACK | 0 | 0 | 0 | 0 | 0 | 2 | 0 | 0 | 0 | 0 | 7 | 0 | 0 | 0 | 0 | 0 | 0 | 2 | 1
62185-06-2 | 20682360 | CCC(CC(C)(C)C)C(C)(C)C | 467.26 | 214.84 | JOBACK | JOBACK | 0 | 0 | 0 | 0 | 0 | 2 | 0 | 0 | 0 | 0 | 7 | 0 | 0 | 0 | 0 | 0 | 0 | 2 | 1
62185-07-3 | 53428834 | CCC(C)(CC)C(C)(C)C(C)C | 467.26 | 214.84 | JOBACK | JOBACK | 0 | 0 | 0 | 0 | 0 | 2 | 0 | 0 | 0 | 0 | 7 | 0 | 0 | 0 | 0 | 0 | 0 | 2 | 1
62185-08-4 | 53428838 | CCC(C(C)C)C(C)(C)C(C)C | 469.61 | 182.42 | JOBACK | JOBACK | 0 | 0 | 0 | 0 | 0 | 1 | 0 | 0 | 0 | 0 | 7 | 0 | 0 | 0 | 0 | 0 | 0 | 1 | 3
62185-09-5 | 53428852 | CCC(C)(C)C(C)(CC)C(C)C | 467.26 | 214.84 | JOBACK | JOBACK | 0 | 0 | 0 | 0 | 0 | 2 | 0 | 0 | 0 | 0 | 7 | 0 | 0 | 0 | 0 | 0 | 0 | 2 | 1
62185-10-8 | 53428856 | CCC(C)(C(C)C)C(C)C(C)C | 469.61 | 182.42 | JOBACK | JOBACK | 0 | 0 | 0 | 0 | 0 | 1 | 0 | 0 | 0 | 0 | 7 | 0 | 0 | 0 | 0 | 0 | 0 | 1 | 3
62185-11-9 | 21014888 | CCC(C)(C)C(C)(C)C(C)(C)C | 464.47 | 232.26 | JOBACK | JOBACK | 0 | 0 | 0 | 0 | 0 | 1 | 0 | 0 | 0 | 0 | 8 | 0 | 0 | 0 | 0 | 0 | 0 | 3 | 0
62185-12-0 | 20659330 | CC(C)C(C)C(C)(C)C(C)(C)C | 466.82 | 199.84 | JOBACK | JOBACK | 0 | 0 | 0 | 0 | 0 | 0 | 0 | 0 | 0 | 0 | 8 | 0 | 0 | 0 | 0 | 0 | 0 | 2 | 2
62185-13-1 | 20659331 | CC(C)C(C)(C)C(C)C(C)(C)C | 466.82 | 199.84 | JOBACK | JOBACK | 0 | 0 | 0 | 0 | 0 | 0 | 0 | 0 | 0 | 0 | 8 | 0 | 0 | 0 | 0 | 0 | 0 | 2 | 2
62185-14-2 | 521599 | CC(C(C)C(C)(C)C)C(C)(C)C | 465 | 199.84 | JOBACK | JOBACK | 0 | 0 | 0 | 0 | 0 | 0 | 0 | 0 | 0 | 0 | 8 | 0 | 0 | 0 | 0 | 0 | 0 | 2 | 2
62185-15-3 | 23384859 | CCC(CC)(C(C)C)C(C)(C)C | 467.26 | 214.84 | JOBACK | JOBACK | 0 | 0 | 0 | 0 | 0 | 2 | 0 | 0 | 0 | 0 | 7 | 0 | 0 | 0 | 0 | 0 | 0 | 2 | 1
62185-16-4 | 53423711 | CCC(C(C)C)(C(C)C)C(C)C | 469.61 | 182.42 | JOBACK | JOBACK | 0 | 0 | 0 | 0 | 0 | 1 | 0 | 0 | 0 | 0 | 7 | 0 | 0 | 0 | 0 | 0 | 0 | 1 | 3
62185-17-5 | 13031515 | CC(C)C(C)(C(C)C)C(C)(C)C | 466.82 | 199.84 | JOBACK | JOBACK | 0 | 0 | 0 | 0 | 0 | 0 | 0 | 0 | 0 | 0 | 8 | 0 | 0 | 0 | 0 | 0 | 0 | 2 | 2
62185-18-6 | 12702370 | CC(C)C(C(C)(C)C)C(C)(C)C | 466.82 | 199.84 | JOBACK | JOBACK | 0 | 0 | 0 | 0 | 0 | 0 | 0 | 0 | 0 | 0 | 8 | 0 | 0 | 0 | 0 | 0 | 0 | 2 | 2
62185-19-7 | 53425109 | CCC(C)CC(C)(C)C(C)CC | 470.05 | 197.42 | JOBACK | JOBACK | 0 | 0 | 0 | 0 | 0 | 3 | 0 | 0 | 0 | 0 | 6 | 0 | 0 | 0 | 0 | 0 | 0 | 1 | 2
62185-20-0 | 53425116 | CCCC(C)(C)C(C)C(C)CC | 470.05 | 197.42 | JOBACK | JOBACK | 0 | 0 | 0 | 0 | 0 | 3 | 0 | 0 | 0 | 0 | 6 | 0 | 0 | 0 | 0 | 0 | 0 | 1 | 2
62185-21-1 | 526427 | CCC(C)C(C)C(C)C(C)CC | 472.4 | 165 | JOBACK | JOBACK | 0 | 0 | 0 | 0 | 0 | 2 | 0 | 0 | 0 | 0 | 6 | 0 | 0 | 0 | 0 | 0 | 0 | 0 | 4
62185-22-2 | 19844436 | CCCC(C)(C)C(C)(C)CCC | 467.7 | 229.84 | JOBACK | JOBACK | 0 | 0 | 0 | 0 | 0 | 4 | 0 | 0 | 0 | 0 | 6 | 0 | 0 | 0 | 0 | 0 | 0 | 2 | 0
62185-23-3 | 18669895 | CCCC(CC(C)C)C(C)(C)C | 470.05 | 197.42 | JOBACK | JOBACK | 0 | 0 | 0 | 0 | 0 | 3 | 0 | 0 | 0 | 0 | 6 | 0 | 0 | 0 | 0 | 0 | 0 | 1 | 2
62185-25-5 | 53426692 | CCCC(C)(CCC)C(C)(C)C | 467.7 | 229.84 | JOBACK | JOBACK | 0 | 0 | 0 | 0 | 0 | 4 | 0 | 0 | 0 | 0 | 6 | 0 | 0 | 0 | 0 | 0 | 0 | 2 | 0
62185-27-7 | 23498047 | CCCC(C(C)C)C(CC)CC | 472.84 | 180 | JOBACK | JOBACK | 0 | 0 | 0 | 0 | 0 | 4 | 0 | 0 | 0 | 0 | 5 | 0 | 0 | 0 | 0 | 0 | 0 | 0 | 3
62185-29-9 | 13357746 | CC(C)C(C)(C(C)(C)C)O | 490.8 | 241.85 | JOBACK | JOBACK | 0 | 0 | 0 | 0 | 0 | 0 | 1 | 0 | 0 | 0 | 6 | 0 | 0 | 0 | 0 | 0 | 0 | 2 | 1
62185-30-2 | 53428958 | CCCC(CCC)C(C)C(C)C | 472.84 | 180 | JOBACK | JOBACK | 0 | 0 | 0 | 0 | 0 | 4 | 0 | 0 | 0 | 0 | 5 | 0 | 0 | 0 | 0 | 0 | 0 | 0 | 3
62185-31-3 | 53423718 | CCCC(C)(CCC)CC(C)C | 470.49 | 212.42 | JOBACK | JOBACK | 0 | 0 | 0 | 0 | 0 | 5 | 0 | 0 | 0 | 0 | 5 | 0 | 0 | 0 | 0 | 0 | 0 | 1 | 1
62185-32-4 | 53423789 | CCCC(CC(C)C)C(C)CC | 472.84 | 180 | JOBACK | JOBACK | 0 | 0 | 0 | 0 | 0 | 4 | 0 | 0 | 0 | 0 | 5 | 0 | 0 | 0 | 0 | 0 | 0 | 0 | 3
62185-33-5 | 53423894 | CCCC(CC(C)C)CC(C)C | 472.84 | 180 | JOBACK | JOBACK | 0 | 0 | 0 | 0 | 0 | 4 | 0 | 0 | 0 | 0 | 5 | 0 | 0 | 0 | 0 | 0 | 0 | 0 | 3
62185-34-6 | 53425102 | CCCC(CCC)C(C)(C)CC | 470.49 | 212.42 | JOBACK | JOBACK | 0 | 0 | 0 | 0 | 0 | 5 | 0 | 0 | 0 | 0 | 5 | 0 | 0 | 0 | 0 | 0 | 0 | 1 | 1
62185-35-7 | 53424904 | CCCC(C)(CCC)C(C)CC | 470.49 | 212.42 | JOBACK | JOBACK | 0 | 0 | 0 | 0 | 0 | 5 | 0 | 0 | 0 | 0 | 5 | 0 | 0 | 0 | 0 | 0 | 0 | 1 | 1
62185-36-8 | 53424942 | CCCC(C(C)CC)C(C)CC | 472.84 | 180 | JOBACK | JOBACK | 0 | 0 | 0 | 0 | 0 | 4 | 0 | 0 | 0 | 0 | 5 | 0 | 0 | 0 | 0 | 0 | 0 | 0 | 3
62185-37-9 | 19077636 | CCCCC(C(C)C)C(C)(C)C | 470.05 | 197.42 | JOBACK | JOBACK | 0 | 0 | 0 | 0 | 0 | 3 | 0 | 0 | 0 | 0 | 6 | 0 | 0 | 0 | 0 | 0 | 0 | 1 | 2
62185-38-0 | 53428787 | CCCC(CC(C)(C)C)C(C)C | 470.05 | 197.42 | JOBACK | JOBACK | 0 | 0 | 0 | 0 | 0 | 3 | 0 | 0 | 0 | 0 | 6 | 0 | 0 | 0 | 0 | 0 | 0 | 1 | 2
62185-39-1 | 53428951 | CCCCC(C)(C(C)C)C(C)C | 470.05 | 197.42 | JOBACK | JOBACK | 0 | 0 | 0 | 0 | 0 | 3 | 0 | 0 | 0 | 0 | 6 | 0 | 0 | 0 | 0 | 0 | 0 | 1 | 2
62185-40-4 | 53428957 | CCCC(C(C)C)C(C)C(C)C | 472.4 | 165 | JOBACK | JOBACK | 0 | 0 | 0 | 0 | 0 | 2 | 0 | 0 | 0 | 0 | 6 | 0 | 0 | 0 | 0 | 0 | 0 | 0 | 4
62185-41-5 | 53423714 | CCCC(C)C(C(C)C)C(C)C | 472.4 | 165 | JOBACK | JOBACK | 0 | 0 | 0 | 0 | 0 | 2 | 0 | 0 | 0 | 0 | 6 | 0 | 0 | 0 | 0 | 0 | 0 | 0 | 4
62185-42-6 | 53423717 | CCCC(C)(CC(C)C)C(C)C | 470.05 | 197.42 | JOBACK | JOBACK | 0 | 0 | 0 | 0 | 0 | 3 | 0 | 0 | 0 | 0 | 6 | 0 | 0 | 0 | 0 | 0 | 0 | 1 | 2
62185-43-7 | 53423785 | CCC(C)CC(C(C)C)C(C)C | 472.4 | 165 | JOBACK | JOBACK | 0 | 0 | 0 | 0 | 0 | 2 | 0 | 0 | 0 | 0 | 6 | 0 | 0 | 0 | 0 | 0 | 0 | 0 | 4
62185-44-8 | 53423787 | CCC(C)C(CC(C)C)C(C)C | 472.4 | 165 | JOBACK | JOBACK | 0 | 0 | 0 | 0 | 0 | 2 | 0 | 0 | 0 | 0 | 6 | 0 | 0 | 0 | 0 | 0 | 0 | 0 | 4
62185-45-9 | 20563151 | CC(C)CCC(C(C)C)C(C)C | 460 | 165 | JOBACK | JOBACK | 0 | 0 | 0 | 0 | 0 | 2 | 0 | 0 | 0 | 0 | 6 | 0 | 0 | 0 | 0 | 0 | 0 | 0 | 4
62185-46-0 | 23385027 | CCCC(C(C)C)C(C)(C)CC | 470.05 | 197.42 | JOBACK | JOBACK | 0 | 0 | 0 | 0 | 0 | 3 | 0 | 0 | 0 | 0 | 6 | 0 | 0 | 0 | 0 | 0 | 0 | 1 | 2
62185-47-1 | 21350731 | CCCC(C)(C(C)C)C(C)CC | 470.05 | 197.42 | JOBACK | JOBACK | 0 | 0 | 0 | 0 | 0 | 3 | 0 | 0 | 0 | 0 | 6 | 0 | 0 | 0 | 0 | 0 | 0 | 1 | 2
62198-55-4 | 53428866 | CCCC(C)(CC)C(C)C(C)C | 470.05 | 197.42 | JOBACK | JOBACK | 0 | 0 | 0 | 0 | 0 | 3 | 0 | 0 | 0 | 0 | 6 | 0 | 0 | 0 | 0 | 0 | 0 | 1 | 2
62198-56-5 | 53428868 | CCC(CC)C(C)C(C)C(C)C | 472.4 | 165 | JOBACK | JOBACK | 0 | 0 | 0 | 0 | 0 | 2 | 0 | 0 | 0 | 0 | 6 | 0 | 0 | 0 | 0 | 0 | 0 | 0 | 4
62198-57-6 | 53428899 | CCC(C)CC(C)(CC)C(C)C | 470.05 | 197.42 | JOBACK | JOBACK | 0 | 0 | 0 | 0 | 0 | 3 | 0 | 0 | 0 | 0 | 6 | 0 | 0 | 0 | 0 | 0 | 0 | 1 | 2
62198-58-7 | 53428902 | CCC(C)C(CC)C(C)C(C)C | 472.4 | 165 | JOBACK | JOBACK | 0 | 0 | 0 | 0 | 0 | 2 | 0 | 0 | 0 | 0 | 6 | 0 | 0 | 0 | 0 | 0 | 0 | 0 | 4
62198-59-8 | 53428903 | CCC(C)(CC)CC(C)C(C)C | 470.05 | 197.42 | JOBACK | JOBACK | 0 | 0 | 0 | 0 | 0 | 3 | 0 | 0 | 0 | 0 | 6 | 0 | 0 | 0 | 0 | 0 | 0 | 1 | 2
62198-60-1 | 53428909 | CCC(C)(CCC(C)C)C(C)C | 470.05 | 197.42 | JOBACK | JOBACK | 0 | 0 | 0 | 0 | 0 | 3 | 0 | 0 | 0 | 0 | 6 | 0 | 0 | 0 | 0 | 0 | 0 | 1 | 2
62198-61-2 | 53428910 | CCC(CC(C)C)C(C)C(C)C | 472.4 | 165 | JOBACK | JOBACK | 0 | 0 | 0 | 0 | 0 | 2 | 0 | 0 | 0 | 0 | 6 | 0 | 0 | 0 | 0 | 0 | 0 | 0 | 4
62198-62-3 | 53428911 | CCC(CC(C)C(C)C)C(C)C | 472.4 | 165 | JOBACK | JOBACK | 0 | 0 | 0 | 0 | 0 | 2 | 0 | 0 | 0 | 0 | 6 | 0 | 0 | 0 | 0 | 0 | 0 | 0 | 4
62198-63-4 | 19844449 | CCCC(C)(C)C(CC)C(C)C | 470.05 | 197.42 | JOBACK | JOBACK | 0 | 0 | 0 | 0 | 0 | 3 | 0 | 0 | 0 | 0 | 6 | 0 | 0 | 0 | 0 | 0 | 0 | 1 | 2
62198-64-5 | 53428973 | CCC(CC)C(C)(C)CC(C)C | 470.05 | 197.42 | JOBACK | JOBACK | 0 | 0 | 0 | 0 | 0 | 3 | 0 | 0 | 0 | 0 | 6 | 0 | 0 | 0 | 0 | 0 | 0 | 1 | 2
62198-65-6 | 53428981 | CCC(C)C(C)C(CC)C(C)C | 472.4 | 165 | JOBACK | JOBACK | 0 | 0 | 0 | 0 | 0 | 2 | 0 | 0 | 0 | 0 | 6 | 0 | 0 | 0 | 0 | 0 | 0 | 0 | 4
62198-66-7 | 53428982 | CCC(C)C(C)(CC)CC(C)C | 470.05 | 197.42 | JOBACK | JOBACK | 0 | 0 | 0 | 0 | 0 | 3 | 0 | 0 | 0 | 0 | 6 | 0 | 0 | 0 | 0 | 0 | 0 | 1 | 2
62198-67-8 | 53428983 | CCC(C)(CC)C(C)CC(C)C | 470.05 | 197.42 | JOBACK | JOBACK | 0 | 0 | 0 | 0 | 0 | 3 | 0 | 0 | 0 | 0 | 6 | 0 | 0 | 0 | 0 | 0 | 0 | 1 | 2
62198-68-9 | 53442095 | CCC(C(C)C)C(C)CC(C)C | 472.4 | 165 | JOBACK | JOBACK | 0 | 0 | 0 | 0 | 0 | 2 | 0 | 0 | 0 | 0 | 6 | 0 | 0 | 0 | 0 | 0 | 0 | 0 | 4
62198-69-0 | 53442096 | CCC(C)(CC(C)C)CC(C)C | 470.05 | 197.42 | JOBACK | JOBACK | 0 | 0 | 0 | 0 | 0 | 3 | 0 | 0 | 0 | 0 | 6 | 0 | 0 | 0 | 0 | 0 | 0 | 1 | 2
62198-70-3 | 21692588 | CCC(CC(C)(C)CC)C(C)C | 470.05 | 197.42 | JOBACK | JOBACK | 0 | 0 | 0 | 0 | 0 | 3 | 0 | 0 | 0 | 0 | 6 | 0 | 0 | 0 | 0 | 0 | 0 | 1 | 2
62198-71-4 | 53424277 | CCC(CC(C)C)C(C)(C)CC | 470.05 | 197.42 | JOBACK | JOBACK | 0 | 0 | 0 | 0 | 0 | 3 | 0 | 0 | 0 | 0 | 6 | 0 | 0 | 0 | 0 | 0 | 0 | 1 | 2
62198-72-5 | 53424855 | CCCC(C)(CC)C(C)(C)CC | 467.7 | 229.84 | JOBACK | JOBACK | 0 | 0 | 0 | 0 | 0 | 4 | 0 | 0 | 0 | 0 | 6 | 0 | 0 | 0 | 0 | 0 | 0 | 2 | 0
62198-73-6 | 53424857 | CCC(CC)C(C)C(C)(C)CC | 470.05 | 197.42 | JOBACK | JOBACK | 0 | 0 | 0 | 0 | 0 | 3 | 0 | 0 | 0 | 0 | 6 | 0 | 0 | 0 | 0 | 0 | 0 | 1 | 2
62198-74-7 | 53424860 | CCC(C)C(CC)C(C)(C)CC | 470.05 | 197.42 | JOBACK | JOBACK | 0 | 0 | 0 | 0 | 0 | 3 | 0 | 0 | 0 | 0 | 6 | 0 | 0 | 0 | 0 | 0 | 0 | 1 | 2
62198-75-8 | 53424861 | CCC(C)(C)CC(C)(CC)CC | 467.7 | 229.84 | JOBACK | JOBACK | 0 | 0 | 0 | 0 | 0 | 4 | 0 | 0 | 0 | 0 | 6 | 0 | 0 | 0 | 0 | 0 | 0 | 2 | 0
62198-76-9 | 53425111 | CCCC(C)(C)C(C)(CC)CC | 467.7 | 229.84 | JOBACK | JOBACK | 0 | 0 | 0 | 0 | 0 | 4 | 0 | 0 | 0 | 0 | 6 | 0 | 0 | 0 | 0 | 0 | 0 | 2 | 0
62198-77-0 | 53425112 | CCC(C)C(C)(C)C(CC)CC | 470.05 | 197.42 | JOBACK | JOBACK | 0 | 0 | 0 | 0 | 0 | 3 | 0 | 0 | 0 | 0 | 6 | 0 | 0 | 0 | 0 | 0 | 0 | 1 | 2
62198-78-1 | 526428 | CCC(C)C(C)C(C)(CC)CC | 470.05 | 197.42 | JOBACK | JOBACK | 0 | 0 | 0 | 0 | 0 | 3 | 0 | 0 | 0 | 0 | 6 | 0 | 0 | 0 | 0 | 0 | 0 | 1 | 2
62198-79-2 | 53425120 | CCC(C)C(C)(CC)C(C)CC | 470.05 | 197.42 | JOBACK | JOBACK | 0 | 0 | 0 | 0 | 0 | 3 | 0 | 0 | 0 | 0 | 6 | 0 | 0 | 0 | 0 | 0 | 0 | 1 | 2
62198-80-5 | 18790369 | CCCC(C)C(C)(C)C(C)(C)C | 467.26 | 214.84 | JOBACK | JOBACK | 0 | 0 | 0 | 0 | 0 | 2 | 0 | 0 | 0 | 0 | 7 | 0 | 0 | 0 | 0 | 0 | 0 | 2 | 1
62198-81-6 | 53428625 | CCC(C)CC(C)(C)C(C)(C)C | 467.26 | 214.84 | JOBACK | JOBACK | 0 | 0 | 0 | 0 | 0 | 2 | 0 | 0 | 0 | 0 | 7 | 0 | 0 | 0 | 0 | 0 | 0 | 2 | 1
62198-82-7 | 53428626 | CC(C)CCC(C)(C)C(C)(C)C | 467.26 | 214.84 | JOBACK | JOBACK | 0 | 0 | 0 | 0 | 0 | 2 | 0 | 0 | 0 | 0 | 7 | 0 | 0 | 0 | 0 | 0 | 0 | 2 | 1
62198-83-8 | 53428628 | CCCC(C)(C)C(C)C(C)(C)C | 467.26 | 214.84 | JOBACK | JOBACK | 0 | 0 | 0 | 0 | 0 | 2 | 0 | 0 | 0 | 0 | 7 | 0 | 0 | 0 | 0 | 0 | 0 | 2 | 1
62198-84-9 | 53428630 | CCC(C)C(C)C(C)C(C)(C)C | 469.61 | 182.42 | JOBACK | JOBACK | 0 | 0 | 0 | 0 | 0 | 1 | 0 | 0 | 0 | 0 | 7 | 0 | 0 | 0 | 0 | 0 | 0 | 1 | 3
62198-85-0 | 53428632 | CC(C)CC(C)C(C)C(C)(C)C | 469.61 | 182.42 | JOBACK | JOBACK | 0 | 0 | 0 | 0 | 0 | 1 | 0 | 0 | 0 | 0 | 7 | 0 | 0 | 0 | 0 | 0 | 0 | 1 | 3
62198-86-1 | 53428637 | CCC(C)(C)CC(C)C(C)(C)C | 467.26 | 214.84 | JOBACK | JOBACK | 0 | 0 | 0 | 0 | 0 | 2 | 0 | 0 | 0 | 0 | 7 | 0 | 0 | 0 | 0 | 0 | 0 | 2 | 1
62198-87-2 | 12910416 | CC(C)C(C)CC(C)C(C)(C)C | 461.95 | 182.42 | YAWS | JOBACK | 0 | 0 | 0 | 0 | 0 | 1 | 0 | 0 | 0 | 0 | 7 | 0 | 0 | 0 | 0 | 0 | 0 | 1 | 3
62198-88-3 | 53428642 | CC(CCC(C)(C)C)C(C)(C)C | 467.26 | 214.84 | JOBACK | JOBACK | 0 | 0 | 0 | 0 | 0 | 2 | 0 | 0 | 0 | 0 | 7 | 0 | 0 | 0 | 0 | 0 | 0 | 2 | 1
62198-89-4 | 53424941 | CCC(C)C(C(C)C)C(C)CC | 472.4 | 165 | JOBACK | JOBACK | 0 | 0 | 0 | 0 | 0 | 2 | 0 | 0 | 0 | 0 | 6 | 0 | 0 | 0 | 0 | 0 | 0 | 0 | 4
62198-90-7 | 23384866 | CCCCC(CC)(CC)C(C)C | 470.49 | 212.42 | JOBACK | JOBACK | 0 | 0 | 0 | 0 | 0 | 5 | 0 | 0 | 0 | 0 | 5 | 0 | 0 | 0 | 0 | 0 | 0 | 1 | 1
62198-91-8 | 53424669 | CCCC(CC)C(CC)C(C)C | 472.84 | 180 | JOBACK | JOBACK | 0 | 0 | 0 | 0 | 0 | 4 | 0 | 0 | 0 | 0 | 5 | 0 | 0 | 0 | 0 | 0 | 0 | 0 | 3
62198-92-9 | 53424672 | CCC(CC)CC(CC)C(C)C | 472.84 | 180 | JOBACK | JOBACK | 0 | 0 | 0 | 0 | 0 | 4 | 0 | 0 | 0 | 0 | 5 | 0 | 0 | 0 | 0 | 0 | 0 | 0 | 3
62198-93-0 | 53424689 | CCCC(CC)(CC)CC(C)C | 470.49 | 212.42 | JOBACK | JOBACK | 0 | 0 | 0 | 0 | 0 | 5 | 0 | 0 | 0 | 0 | 5 | 0 | 0 | 0 | 0 | 0 | 0 | 1 | 1
62198-94-1 | 53424691 | CCC(CC)C(CC)CC(C)C | 472.84 | 180 | JOBACK | JOBACK | 0 | 0 | 0 | 0 | 0 | 4 | 0 | 0 | 0 | 0 | 5 | 0 | 0 | 0 | 0 | 0 | 0 | 0 | 3
62198-95-2 | 53424703 | CCC(CC)(CC)CCC(C)C | 470.49 | 212.42 | JOBACK | JOBACK | 0 | 0 | 0 | 0 | 0 | 5 | 0 | 0 | 0 | 0 | 5 | 0 | 0 | 0 | 0 | 0 | 0 | 1 | 1
62198-96-3 | 53425829 | CCCC(CC)C(C)(CC)CC | 470.49 | 212.42 | JOBACK | JOBACK | 0 | 0 | 0 | 0 | 0 | 5 | 0 | 0 | 0 | 0 | 5 | 0 | 0 | 0 | 0 | 0 | 0 | 1 | 1
62198-97-4 | 526432 | CCC(CC)CC(C)(CC)CC | 470.49 | 212.42 | JOBACK | JOBACK | 0 | 0 | 0 | 0 | 0 | 5 | 0 | 0 | 0 | 0 | 5 | 0 | 0 | 0 | 0 | 0 | 0 | 1 | 1
62198-98-5 | 53425832 | CCCC(CC)(CC)C(C)CC | 470.49 | 212.42 | JOBACK | JOBACK | 0 | 0 | 0 | 0 | 0 | 5 | 0 | 0 | 0 | 0 | 5 | 0 | 0 | 0 | 0 | 0 | 0 | 1 | 1
62198-99-6 | 53425833 | CCC(C)C(CC)C(CC)CC | 472.84 | 180 | JOBACK | JOBACK | 0 | 0 | 0 | 0 | 0 | 4 | 0 | 0 | 0 | 0 | 5 | 0 | 0 | 0 | 0 | 0 | 0 | 0 | 3
62199-00-2 | 53425839 | CCC(C)CC(CC)(CC)CC | 470.49 | 212.42 | JOBACK | JOBACK | 0 | 0 | 0 | 0 | 0 | 5 | 0 | 0 | 0 | 0 | 5 | 0 | 0 | 0 | 0 | 0 | 0 | 1 | 1
62199-01-3 | 53426674 | CCCC(C)C(CC)(CC)CC | 470.49 | 212.42 | JOBACK | JOBACK | 0 | 0 | 0 | 0 | 0 | 5 | 0 | 0 | 0 | 0 | 5 | 0 | 0 | 0 | 0 | 0 | 0 | 1 | 1
62199-02-4 | 53426675 | CCCC(C)(CC)C(CC)CC | 470.49 | 212.42 | JOBACK | JOBACK | 0 | 0 | 0 | 0 | 0 | 5 | 0 | 0 | 0 | 0 | 5 | 0 | 0 | 0 | 0 | 0 | 0 | 1 | 1
62199-03-5 | 53426677 | CCC(CC)C(C)C(CC)CC | 472.84 | 180 | JOBACK | JOBACK | 0 | 0 | 0 | 0 | 0 | 4 | 0 | 0 | 0 | 0 | 5 | 0 | 0 | 0 | 0 | 0 | 0 | 0 | 3
62199-04-6 | 20588996 | CCCCC(C)(CC)C(C)(C)C | 467.7 | 229.84 | JOBACK | JOBACK | 0 | 0 | 0 | 0 | 0 | 4 | 0 | 0 | 0 | 0 | 6 | 0 | 0 | 0 | 0 | 0 | 0 | 2 | 0
62199-05-7 | 53428646 | CCCC(CC)C(C)C(C)(C)C | 470.05 | 197.42 | JOBACK | JOBACK | 0 | 0 | 0 | 0 | 0 | 3 | 0 | 0 | 0 | 0 | 6 | 0 | 0 | 0 | 0 | 0 | 0 | 1 | 2
62199-06-8 | 545799 | CCC(CC)CC(C)C(C)(C)C | 470.05 | 197.42 | JOBACK | JOBACK | 0 | 0 | 0 | 0 | 0 | 3 | 0 | 0 | 0 | 0 | 6 | 0 | 0 | 0 | 0 | 0 | 0 | 1 | 2
62199-07-9 | 22354769 | CCCC(C)C(CC)C(C)(C)C | 470.05 | 197.42 | JOBACK | JOBACK | 0 | 0 | 0 | 0 | 0 | 3 | 0 | 0 | 0 | 0 | 6 | 0 | 0 | 0 | 0 | 0 | 0 | 1 | 2
62199-08-0 | 53428742 | CCCC(C)(CC)CC(C)(C)C | 467.7 | 229.84 | JOBACK | JOBACK | 0 | 0 | 0 | 0 | 0 | 4 | 0 | 0 | 0 | 0 | 6 | 0 | 0 | 0 | 0 | 0 | 0 | 2 | 0
62199-09-1 | 18711155 | CCC(CC)C(C)CC(C)(C)C | 470.05 | 197.42 | JOBACK | JOBACK | 0 | 0 | 0 | 0 | 0 | 3 | 0 | 0 | 0 | 0 | 6 | 0 | 0 | 0 | 0 | 0 | 0 | 1 | 2
62199-10-4 | 53428753 | CCC(C)CC(CC)C(C)(C)C | 470.05 | 197.42 | JOBACK | JOBACK | 0 | 0 | 0 | 0 | 0 | 3 | 0 | 0 | 0 | 0 | 6 | 0 | 0 | 0 | 0 | 0 | 0 | 1 | 2
62199-11-5 | 53428754 | CCC(C)C(CC)CC(C)(C)C | 470.05 | 197.42 | JOBACK | JOBACK | 0 | 0 | 0 | 0 | 0 | 3 | 0 | 0 | 0 | 0 | 6 | 0 | 0 | 0 | 0 | 0 | 0 | 1 | 2
62199-12-6 | 53428758 | CCC(C)(CC)CCC(C)(C)C | 467.7 | 229.84 | JOBACK | JOBACK | 0 | 0 | 0 | 0 | 0 | 4 | 0 | 0 | 0 | 0 | 6 | 0 | 0 | 0 | 0 | 0 | 0 | 2 | 0
62199-13-7 | 53428762 | CCC(CCC(C)C)C(C)(C)C | 470.05 | 197.42 | JOBACK | JOBACK | 0 | 0 | 0 | 0 | 0 | 3 | 0 | 0 | 0 | 0 | 6 | 0 | 0 | 0 | 0 | 0 | 0 | 1 | 2
62199-14-8 | 53428764 | CCC(CC(C)C)CC(C)(C)C | 470.05 | 197.42 | JOBACK | JOBACK | 0 | 0 | 0 | 0 | 0 | 3 | 0 | 0 | 0 | 0 | 6 | 0 | 0 | 0 | 0 | 0 | 0 | 1 | 2
62199-15-9 | 53428766 | CCC(CCC(C)(C)C)C(C)C | 470.05 | 197.42 | JOBACK | JOBACK | 0 | 0 | 0 | 0 | 0 | 3 | 0 | 0 | 0 | 0 | 6 | 0 | 0 | 0 | 0 | 0 | 0 | 1 | 2
62199-16-0 | 53428843 | CCCC(CC)C(C)(C)C(C)C | 470.05 | 197.42 | JOBACK | JOBACK | 0 | 0 | 0 | 0 | 0 | 3 | 0 | 0 | 0 | 0 | 6 | 0 | 0 | 0 | 0 | 0 | 0 | 1 | 2
62199-17-1 | 17965239 | CCC(CC)CC(C)(C)C(C)C | 470.05 | 197.42 | JOBACK | JOBACK | 0 | 0 | 0 | 0 | 0 | 3 | 0 | 0 | 0 | 0 | 6 | 0 | 0 | 0 | 0 | 0 | 0 | 1 | 2
62199-18-2 | 53428863 | CCCC(C)C(C)(CC)C(C)C | 470.05 | 197.42 | JOBACK | JOBACK | 0 | 0 | 0 | 0 | 0 | 3 | 0 | 0 | 0 | 0 | 6 | 0 | 0 | 0 | 0 | 0 | 0 | 1 | 2
62199-19-3 | 53428752 | CC(C)CC(C)CCC(C)(C)C | 470.05 | 197.42 | JOBACK | JOBACK | 0 | 0 | 0 | 0 | 0 | 3 | 0 | 0 | 0 | 0 | 6 | 0 | 0 | 0 | 0 | 0 | 0 | 1 | 2
62199-20-6 | 20668918 | CCC(C)(C)CCCC(C)(C)C | 455.9 | 229.84 | WEBBOOK | JOBACK | 0 | 0 | 0 | 0 | 0 | 4 | 0 | 0 | 0 | 0 | 6 | 0 | 0 | 0 | 0 | 0 | 0 | 2 | 0
62199-21-7 | 53428761 | CC(C)C(C)CCCC(C)(C)C | 470.05 | 197.42 | JOBACK | JOBACK | 0 | 0 | 0 | 0 | 0 | 3 | 0 | 0 | 0 | 0 | 6 | 0 | 0 | 0 | 0 | 0 | 0 | 1 | 2
62199-22-8 | 53428835 | CCCCC(C)C(C)(C)C(C)C | 470.05 | 197.42 | JOBACK | JOBACK | 0 | 0 | 0 | 0 | 0 | 3 | 0 | 0 | 0 | 0 | 6 | 0 | 0 | 0 | 0 | 0 | 0 | 1 | 2
62199-23-9 | 53428840 | CCCC(C)CC(C)(C)C(C)C | 470.05 | 197.42 | JOBACK | JOBACK | 0 | 0 | 0 | 0 | 0 | 3 | 0 | 0 | 0 | 0 | 6 | 0 | 0 | 0 | 0 | 0 | 0 | 1 | 2
62199-24-0 | 53428841 | CCC(C)CCC(C)(C)C(C)C | 470.05 | 197.42 | JOBACK | JOBACK | 0 | 0 | 0 | 0 | 0 | 3 | 0 | 0 | 0 | 0 | 6 | 0 | 0 | 0 | 0 | 0 | 0 | 1 | 2
62199-25-1 | 53428842 | CC(C)CCCC(C)(C)C(C)C | 470.05 | 197.42 | JOBACK | JOBACK | 0 | 0 | 0 | 0 | 0 | 3 | 0 | 0 | 0 | 0 | 6 | 0 | 0 | 0 | 0 | 0 | 0 | 1 | 2
62199-26-2 | 53428854 | CCCCC(C)(C)C(C)C(C)C | 470.05 | 197.42 | JOBACK | JOBACK | 0 | 0 | 0 | 0 | 0 | 3 | 0 | 0 | 0 | 0 | 6 | 0 | 0 | 0 | 0 | 0 | 0 | 1 | 2
62199-27-3 | 53428857 | CCCC(C)C(C)C(C)C(C)C | 472.4 | 165 | JOBACK | JOBACK | 0 | 0 | 0 | 0 | 0 | 2 | 0 | 0 | 0 | 0 | 6 | 0 | 0 | 0 | 0 | 0 | 0 | 0 | 4
62199-28-4 | 12757221 | CCC(C)CC(C)C(C)C(C)C | 472.4 | 165 | JOBACK | JOBACK | 0 | 0 | 0 | 0 | 0 | 2 | 0 | 0 | 0 | 0 | 6 | 0 | 0 | 0 | 0 | 0 | 0 | 0 | 4
62199-29-5 | 53428860 | CC(C)CCC(C)C(C)C(C)C | 472.4 | 165 | JOBACK | JOBACK | 0 | 0 | 0 | 0 | 0 | 2 | 0 | 0 | 0 | 0 | 6 | 0 | 0 | 0 | 0 | 0 | 0 | 0 | 4
62199-30-8 | 53428870 | CCCC(C)(C)CC(C)C(C)C | 470.05 | 197.42 | JOBACK | JOBACK | 0 | 0 | 0 | 0 | 0 | 3 | 0 | 0 | 0 | 0 | 6 | 0 | 0 | 0 | 0 | 0 | 0 | 1 | 2
62199-31-9 | 53428896 | CCC(C)C(C)CC(C)C(C)C | 472.4 | 165 | JOBACK | JOBACK | 0 | 0 | 0 | 0 | 0 | 2 | 0 | 0 | 0 | 0 | 6 | 0 | 0 | 0 | 0 | 0 | 0 | 0 | 4
62199-32-0 | 53428897 | CC(C)CC(C)CC(C)C(C)C | 472.4 | 165 | JOBACK | JOBACK | 0 | 0 | 0 | 0 | 0 | 2 | 0 | 0 | 0 | 0 | 6 | 0 | 0 | 0 | 0 | 0 | 0 | 0 | 4
62199-33-1 | 53428906 | CCC(C)(C)CCC(C)C(C)C | 470.05 | 197.42 | JOBACK | JOBACK | 0 | 0 | 0 | 0 | 0 | 3 | 0 | 0 | 0 | 0 | 6 | 0 | 0 | 0 | 0 | 0 | 0 | 1 | 2
62199-34-2 | 53428968 | CCCC(C)C(C)(C)CC(C)C | 470.05 | 197.42 | JOBACK | JOBACK | 0 | 0 | 0 | 0 | 0 | 3 | 0 | 0 | 0 | 0 | 6 | 0 | 0 | 0 | 0 | 0 | 0 | 1 | 2
62199-35-3 | 53428969 | CCC(C)CC(C)(C)CC(C)C | 470.05 | 197.42 | JOBACK | JOBACK | 0 | 0 | 0 | 0 | 0 | 3 | 0 | 0 | 0 | 0 | 6 | 0 | 0 | 0 | 0 | 0 | 0 | 1 | 2
62199-36-4 | 19844451 | CCCC(C)(C)C(C)CC(C)C | 470.05 | 197.42 | JOBACK | JOBACK | 0 | 0 | 0 | 0 | 0 | 3 | 0 | 0 | 0 | 0 | 6 | 0 | 0 | 0 | 0 | 0 | 0 | 1 | 2
62199-37-5 | 53428975 | CCC(C)C(C)C(C)CC(C)C | 472.4 | 165 | JOBACK | JOBACK | 0 | 0 | 0 | 0 | 0 | 2 | 0 | 0 | 0 | 0 | 6 | 0 | 0 | 0 | 0 | 0 | 0 | 0 | 4
62199-38-6 | 53442097 | CCC(C)(C)CC(C)CC(C)C | 470.05 | 197.42 | JOBACK | JOBACK | 0 | 0 | 0 | 0 | 0 | 3 | 0 | 0 | 0 | 0 | 6 | 0 | 0 | 0 | 0 | 0 | 0 | 1 | 2
62199-39-7 | 53424276 | CCC(C)C(C)(C)CCC(C)C | 470.05 | 197.42 | JOBACK | JOBACK | 0 | 0 | 0 | 0 | 0 | 3 | 0 | 0 | 0 | 0 | 6 | 0 | 0 | 0 | 0 | 0 | 0 | 1 | 2
62199-40-0 | 12757224 | CCC(C)(C)C(C)CCC(C)C | 470.05 | 197.42 | JOBACK | JOBACK | 0 | 0 | 0 | 0 | 0 | 3 | 0 | 0 | 0 | 0 | 6 | 0 | 0 | 0 | 0 | 0 | 0 | 1 | 2
62199-41-1 | 53424851 | CCCCC(C)(C)C(C)(C)CC | 467.7 | 229.84 | JOBACK | JOBACK | 0 | 0 | 0 | 0 | 0 | 4 | 0 | 0 | 0 | 0 | 6 | 0 | 0 | 0 | 0 | 0 | 0 | 2 | 0
62199-42-2 | 53424854 | CCCC(C)C(C)C(C)(C)CC | 470.05 | 197.42 | JOBACK | JOBACK | 0 | 0 | 0 | 0 | 0 | 3 | 0 | 0 | 0 | 0 | 6 | 0 | 0 | 0 | 0 | 0 | 0 | 1 | 2
62199-43-3 | 12757223 | CCC(C)CC(C)C(C)(C)CC | 470.05 | 197.42 | JOBACK | JOBACK | 0 | 0 | 0 | 0 | 0 | 3 | 0 | 0 | 0 | 0 | 6 | 0 | 0 | 0 | 0 | 0 | 0 | 1 | 2
62199-44-4 | 22981848 | CCCC(C)(C)CC(C)(C)CC | 467.7 | 229.84 | JOBACK | JOBACK | 0 | 0 | 0 | 0 | 0 | 4 | 0 | 0 | 0 | 0 | 6 | 0 | 0 | 0 | 0 | 0 | 0 | 2 | 0
62199-45-5 | 53424859 | CCC(C)C(C)CC(C)(C)CC | 470.05 | 197.42 | JOBACK | JOBACK | 0 | 0 | 0 | 0 | 0 | 3 | 0 | 0 | 0 | 0 | 6 | 0 | 0 | 0 | 0 | 0 | 0 | 1 | 2
62199-46-6 | 143887 | CCC(C)(C)CCC(C)(C)CC | 462.9 | 199.715 | WEBBOOK | WEBBOOK | 0 | 0 | 0 | 0 | 0 | 4 | 0 | 0 | 0 | 0 | 6 | 0 | 0 | 0 | 0 | 0 | 0 | 2 | 0
62199-47-7 | 53425108 | CCCC(C)C(C)(C)C(C)CC | 470.05 | 197.42 | JOBACK | JOBACK | 0 | 0 | 0 | 0 | 0 | 3 | 0 | 0 | 0 | 0 | 6 | 0 | 0 | 0 | 0 | 0 | 0 | 1 | 2
62199-52-4 | 522030 | CCCCC1CCCC1CCCC | 507.65 | 242.93 | JOBACK | JOBACK | 0 | 0 | 0 | 0 | 0 | 9 | 0 | 0 | 0 | 0 | 2 | 0 | 0 | 0 | 0 | 0 | 0 | 0 | 2
62199-61-5 | 53428648 | CCC(C)C(C)(C)CC(C)(C)C | 467.26 | 214.84 | JOBACK | JOBACK | 0 | 0 | 0 | 0 | 0 | 2 | 0 | 0 | 0 | 0 | 7 | 0 | 0 | 0 | 0 | 0 | 0 | 2 | 1
62199-62-6 | 112817 | CC(C)CC(C)(C)CC(C)(C)C | 460.65 | 189.07 | YAWS | WEBBOOK | 0 | 0 | 0 | 0 | 0 | 2 | 0 | 0 | 0 | 0 | 7 | 0 | 0 | 0 | 0 | 0 | 0 | 2 | 1
62199-63-7 | 53428651 | CCC(C)(C)C(C)CC(C)(C)C | 467.26 | 214.84 | JOBACK | JOBACK | 0 | 0 | 0 | 0 | 0 | 2 | 0 | 0 | 0 | 0 | 7 | 0 | 0 | 0 | 0 | 0 | 0 | 2 | 1
62199-64-8 | 53428652 | CC(C)C(C)C(C)CC(C)(C)C | 469.61 | 182.42 | JOBACK | JOBACK | 0 | 0 | 0 | 0 | 0 | 1 | 0 | 0 | 0 | 0 | 7 | 0 | 0 | 0 | 0 | 0 | 0 | 1 | 3
62199-65-9 | 53428747 | CC(C)C(C)(C)CCC(C)(C)C | 467.26 | 214.84 | JOBACK | JOBACK | 0 | 0 | 0 | 0 | 0 | 2 | 0 | 0 | 0 | 0 | 7 | 0 | 0 | 0 | 0 | 0 | 0 | 2 | 1
62199-66-0 | 21287827 | CCCC(C)(C)C(C)(C)C(C)C | 467.26 | 214.84 | JOBACK | JOBACK | 0 | 0 | 0 | 0 | 0 | 2 | 0 | 0 | 0 | 0 | 7 | 0 | 0 | 0 | 0 | 0 | 0 | 2 | 1
62199-67-1 | 53428830 | CCC(C)C(C)C(C)(C)C(C)C | 469.61 | 182.42 | JOBACK | JOBACK | 0 | 0 | 0 | 0 | 0 | 1 | 0 | 0 | 0 | 0 | 7 | 0 | 0 | 0 | 0 | 0 | 0 | 1 | 3
62199-68-2 | 53428831 | CC(C)CC(C)C(C)(C)C(C)C | 469.61 | 182.42 | JOBACK | JOBACK | 0 | 0 | 0 | 0 | 0 | 1 | 0 | 0 | 0 | 0 | 7 | 0 | 0 | 0 | 0 | 0 | 0 | 1 | 3
62199-69-3 | 53428836 | CCC(C)(C)CC(C)(C)C(C)C | 467.26 | 214.84 | JOBACK | JOBACK | 0 | 0 | 0 | 0 | 0 | 2 | 0 | 0 | 0 | 0 | 7 | 0 | 0 | 0 | 0 | 0 | 0 | 2 | 1
62199-70-6 | 53428847 | CCC(C)C(C)(C)C(C)C(C)C | 469.61 | 182.42 | JOBACK | JOBACK | 0 | 0 | 0 | 0 | 0 | 1 | 0 | 0 | 0 | 0 | 7 | 0 | 0 | 0 | 0 | 0 | 0 | 1 | 3
62199-71-7 | 53428848 | CC(C)CC(C)(C)C(C)C(C)C | 469.61 | 182.42 | JOBACK | JOBACK | 0 | 0 | 0 | 0 | 0 | 1 | 0 | 0 | 0 | 0 | 7 | 0 | 0 | 0 | 0 | 0 | 0 | 1 | 3
62199-72-8 | 12757226 | CCC(C)(C)C(C)C(C)C(C)C | 469.61 | 182.42 | JOBACK | JOBACK | 0 | 0 | 0 | 0 | 0 | 1 | 0 | 0 | 0 | 0 | 7 | 0 | 0 | 0 | 0 | 0 | 0 | 1 | 3
62199-73-9 | 53428965 | CCC(C)(C)C(C)(C)CC(C)C | 467.26 | 214.84 | JOBACK | JOBACK | 0 | 0 | 0 | 0 | 0 | 2 | 0 | 0 | 0 | 0 | 7 | 0 | 0 | 0 | 0 | 0 | 0 | 2 | 1
62199-74-0 | 53424846 | CCC(C)C(C)(C)C(C)(C)CC | 467.26 | 214.84 | JOBACK | JOBACK | 0 | 0 | 0 | 0 | 0 | 2 | 0 | 0 | 0 | 0 | 7 | 0 | 0 | 0 | 0 | 0 | 0 | 2 | 1
62199-75-1 | 53424853 | CCC(C)(C)C(C)C(C)(C)CC | 467.26 | 214.84 | JOBACK | JOBACK | 0 | 0 | 0 | 0 | 0 | 2 | 0 | 0 | 0 | 0 | 7 | 0 | 0 | 0 | 0 | 0 | 0 | 2 | 1
62199-76-2 | 53428784 | CCCC(C(C)(C)C)C(C)(C)C | 467.26 | 214.84 | JOBACK | JOBACK | 0 | 0 | 0 | 0 | 0 | 2 | 0 | 0 | 0 | 0 | 7 | 0 | 0 | 0 | 0 | 0 | 0 | 2 | 1
62199-77-3 | 53424687 | CCCC(CC)(C(C)C)C(C)C | 470.05 | 197.42 | JOBACK | JOBACK | 0 | 0 | 0 | 0 | 0 | 3 | 0 | 0 | 0 | 0 | 6 | 0 | 0 | 0 | 0 | 0 | 0 | 1 | 2
62199-78-4 | 53424695 | CCC(CC)C(C(C)C)C(C)C | 472.4 | 165 | JOBACK | JOBACK | 0 | 0 | 0 | 0 | 0 | 2 | 0 | 0 | 0 | 0 | 6 | 0 | 0 | 0 | 0 | 0 | 0 | 0 | 4
62199-79-5 | 53428645 | CCCC(C)(C(C)C)C(C)(C)C | 467.26 | 214.84 | JOBACK | JOBACK | 0 | 0 | 0 | 0 | 0 | 2 | 0 | 0 | 0 | 0 | 7 | 0 | 0 | 0 | 0 | 0 | 0 | 2 | 1
62199-80-8 | 53428740 | CCC(C)C(C(C)C)C(C)(C)C | 469.61 | 182.42 | JOBACK | JOBACK | 0 | 0 | 0 | 0 | 0 | 1 | 0 | 0 | 0 | 0 | 7 | 0 | 0 | 0 | 0 | 0 | 0 | 1 | 3
62199-81-9 | 18669869 | CC(C)CC(C(C)C)C(C)(C)C | 469.61 | 182.42 | JOBACK | JOBACK | 0 | 0 | 0 | 0 | 0 | 1 | 0 | 0 | 0 | 0 | 7 | 0 | 0 | 0 | 0 | 0 | 0 | 1 | 3
62199-82-0 | 53428757 | CC(C)C(CC(C)(C)C)C(C)C | 469.61 | 182.42 | JOBACK | JOBACK | 0 | 0 | 0 | 0 | 0 | 1 | 0 | 0 | 0 | 0 | 7 | 0 | 0 | 0 | 0 | 0 | 0 | 1 | 3
62199-83-1 | 53428865 | CCC(C)C(C)(C(C)C)C(C)C | 469.61 | 182.42 | JOBACK | JOBACK | 0 | 0 | 0 | 0 | 0 | 1 | 0 | 0 | 0 | 0 | 7 | 0 | 0 | 0 | 0 | 0 | 0 | 1 | 3
62199-84-2 | 53428901 | CC(C)CC(C)(C(C)C)C(C)C | 469.61 | 182.42 | JOBACK | JOBACK | 0 | 0 | 0 | 0 | 0 | 1 | 0 | 0 | 0 | 0 | 7 | 0 | 0 | 0 | 0 | 0 | 0 | 1 | 3
62199-85-3 | 3553199 | CC(C)C(C)C(C(C)C)C(C)C | 471.96 | 150 | JOBACK | JOBACK | 0 | 0 | 0 | 0 | 0 | 0 | 0 | 0 | 0 | 0 | 7 | 0 | 0 | 0 | 0 | 0 | 0 | 0 | 5
62199-86-4 | 53428972 | CCC(C)(C)C(C(C)C)C(C)C | 469.61 | 182.42 | JOBACK | JOBACK | 0 | 0 | 0 | 0 | 0 | 1 | 0 | 0 | 0 | 0 | 7 | 0 | 0 | 0 | 0 | 0 | 0 | 1 | 3
62199-87-5 | 22164391 | CCC(CC)C(CC)(CC)CC | 470.49 | 212.42 | JOBACK | JOBACK | 0 | 0 | 0 | 0 | 0 | 5 | 0 | 0 | 0 | 0 | 5 | 0 | 0 | 0 | 0 | 0 | 0 | 1 | 1
62199-88-6 | 56615964 | CCCC(CC)(CC)C(C)(C)C | 467.7 | 229.84 | JOBACK | JOBACK | 0 | 0 | 0 | 0 | 0 | 4 | 0 | 0 | 0 | 0 | 6 | 0 | 0 | 0 | 0 | 0 | 0 | 2 | 0
62199-89-7 | 53428778 | CCC(CC)C(CC)C(C)(C)C | 470.05 | 197.42 | JOBACK | JOBACK | 0 | 0 | 0 | 0 | 0 | 3 | 0 | 0 | 0 | 0 | 6 | 0 | 0 | 0 | 0 | 0 | 0 | 1 | 2
622-08-2 | 12141 | C1=CC=C(C=C1)COCCO | 529.15 | 198.15 | YAWS | WIKIDATA | 0 | 0 | 0 | 0 | 1 | 3 | 1 | 0 | 0 | 0 | 0 | 1 | 0 | 0 | 0 | 0 | 0 | 0 | 0
622-39-9 | 69320 | CCCC1=CC=CC=N1 | 443.15 | 275.15 | JOBACK | WIKIDATA | 0 | 0 | 0 | 0 | 0 | 2 | 0 | 0 | 0 | 0 | 1 | 0 | 0 | 1 | 0 | 0 | 0 | 0 | 0
622-45-7 | 12146 | CC(=O)OC1CCCCC1 | 447.15 | 208.15 | JOBACK | WIKIDATA | 0 | 0 | 1 | 0 | 0 | 5 | 0 | 0 | 0 | 0 | 1 | 0 | 0 | 0 | 0 | 0 | 0 | 0 | 1
622-85-5 | 12155 | CCCOC1=CC=CC=C1 | 463.45 | 245.65 | JOBACK | JOBACK | 0 | 0 | 0 | 0 | 1 | 2 | 0 | 0 | 0 | 0 | 1 | 1 | 0 | 0 | 0 | 0 | 0 | 0 | 0
622-96-8 | 12160 | CCC1=CC=C(C=C1)C | 435.15 | 211.15 | JOBACK | JOBACK | 0 | 0 | 0 | 0 | 1 | 1 | 0 | 0 | 0 | 0 | 2 | 0 | 0 | 0 | 0 | 0 | 0 | 0 | 0
622-97-9 | 12161 | CC1=CC=C(C=C1)C=C | 445.15 | 239.1 | YAWS | JOBACK | 0 | 0 | 0 | 0 | 1 | 1 | 0 | 0 | 0 | 0 | 1 | 0 | 1 | 0 | 0 | 0 | 0 | 0 | 1
6221-55-2 | 260716 | C1CC2CCC(C1)C2 | 404.66 | 208.76 | JOBACK | JOBACK | 0 | 0 | 0 | 0 | 0 | 6 | 0 | 0 | 0 | 0 | 0 | 0 | 0 | 0 | 0 | 0 | 0 | 0 | 2
6221-93-8 | 80354 | CCCCCCCCCCCCOC(=O)CC | 601.02 | 301.14 | JOBACK | JOBACK | 0 | 0 | 1 | 0 | 0 | 12 | 0 | 0 | 0 | 0 | 2 | 0 | 0 | 0 | 0 | 0 | 0 | 0 | 0
6221-95-0 | 22589 | CCCCCCCCCCCCCCOC(=O)CC | 646.78 | 323.68 | JOBACK | JOBACK | 0 | 0 | 1 | 0 | 0 | 14 | 0 | 0 | 0 | 0 | 2 | 0 | 0 | 0 | 0 | 0 | 0 | 0 | 0
6221-98-3 | 522032 | CCCCCCCCCCCCCCOC(=O)CCC | 824.26 | 271.15 | JOBACK | JOBACK | 0 | 0 | 1 | 0 | 0 | 15 | 0 | 0 | 0 | 0 | 2 | 0 | 0 | 0 | 0 | 0 | 0 | 0 | 0
6221-99-4 | 522033 | CCCCCCCCCCCCCCCCOC(=O)CCC | 715.42 | 278 | JOBACK | JOBACK | 0 | 0 | 1 | 0 | 0 | 17 | 0 | 0 | 0 | 0 | 2 | 0 | 0 | 0 | 0 | 0 | 0 | 0 | 0
62211-27-2 | 143889 | C1C=CC2CC2C3C1C3 | 420.23 | 241.53 | JOBACK | JOBACK | 0 | 0 | 0 | 0 | 0 | 3 | 0 | 0 | 0 | 0 | 0 | 0 | 1 | 0 | 0 | 0 | 0 | 0 | 6
62211-85-2 | 53425993 | CCCC(C)C(C)C(C)CCC | 472.84 | 180 | JOBACK | JOBACK | 0 | 0 | 0 | 0 | 0 | 4 | 0 | 0 | 0 | 0 | 5 | 0 | 0 | 0 | 0 | 0 | 0 | 0 | 3
62212-28-6 | 20329909 | CCCCC(C)C(C)(CC)CC | 470.49 | 212.42 | JOBACK | JOBACK | 0 | 0 | 0 | 0 | 0 | 5 | 0 | 0 | 0 | 0 | 5 | 0 | 0 | 0 | 0 | 0 | 0 | 1 | 1
6222-17-9 | 80356 | CC(=O)OCCCCCCOC(=O)C | 544.84 | 287.12 | JOBACK | JOBACK | 0 | 0 | 2 | 0 | 0 | 6 | 0 | 0 | 0 | 0 | 2 | 0 | 0 | 0 | 0 | 0 | 0 | 0 | 0
6222-35-1 | 61375 | CCC(=O)OC1CCCCC1 | 466.15 | 240.9 | YAWS | JOBACK | 0 | 0 | 1 | 0 | 0 | 6 | 0 | 0 | 0 | 0 | 1 | 0 | 0 | 0 | 0 | 0 | 0 | 0 | 1
62232-91-1 | 112474 | CCC(C)(C=CC1=CC=CC=C1)O | 593.95 | 309.58 | JOBACK | JOBACK | 0 | 0 | 0 | 0 | 1 | 1 | 1 | 0 | 0 | 0 | 2 | 0 | 1 | 0 | 0 | 0 | 0 | 1 | 2
62238-01-1 | 522038 | CCC(C)CCCCCC(C)(C)C | 493.37 | 223.69 | JOBACK | JOBACK | 0 | 0 | 0 | 0 | 0 | 6 | 0 | 0 | 0 | 0 | 5 | 0 | 0 | 0 | 0 | 0 | 0 | 1 | 1
62279-35-0 | 143905 | C1C2CC2C3CC3C4C1C4 | 437.48 | 272.78 | JOBACK | JOBACK | 0 | 0 | 0 | 0 | 0 | 4 | 0 | 0 | 0 | 0 | 0 | 0 | 0 | 0 | 0 | 0 | 0 | 0 | 6
6228-25-7 | 80373 | C1C(COCO1)(CO)CO | 594.93 | 330.65 | JOBACK | WEBBOOK | 0 | 0 | 0 | 0 | 0 | 5 | 2 | 0 | 0 | 0 | 0 | 2 | 0 | 0 | 0 | 0 | 0 | 1 | 0
62289-63-8 | 143906 | C=C1C2CC(C1=C)C(=O)C2 | 489.41 | 319.13 | JOBACK | JOBACK | 0 | 1 | 0 | 0 | 0 | 4 | 0 | 0 | 0 | 0 | 0 | 0 | 2 | 0 | 0 | 0 | 0 | 2 | 2
623-39-2 | 92822 | COCC(CO)O | 493.15 | 263.71 | WIKIDATA | JOBACK | 0 | 0 | 0 | 0 | 0 | 2 | 2 | 0 | 0 | 0 | 1 | 1 | 0 | 0 | 0 | 0 | 0 | 0 | 1
623-42-7 | 12180 | CCCC(=O)OC | 375.05 | 187.35 | COMMON_CHEMISTRY | COMMON_CHEMISTRY | 0 | 0 | 1 | 0 | 0 | 2 | 0 | 0 | 0 | 0 | 2 | 0 | 0 | 0 | 0 | 0 | 0 | 0 | 0
623-43-8 | 638132 | C/C=C/C(=O)OC | 392.15 | 231.15 | JOBACK | WIKIDATA | 0 | 0 | 1 | 0 | 0 | 0 | 0 | 0 | 0 | 0 | 2 | 0 | 1 | 0 | 0 | 0 | 0 | 0 | 2
623-49-4 | 69336 | CCOC(=O)C#N | 388.65 | 242.16 | YAWS | JOBACK | 0 | 0 | 1 | 1 | 0 | 1 | 0 | 0 | 0 | 0 | 1 | 0 | 0 | 0 | 0 | 0 | 0 | 0 | 0
623-50-7 | 12184 | CCOC(=O)CO | 433.15 | 237.99 | JOBACK | JOBACK | 0 | 0 | 1 | 0 | 0 | 2 | 1 | 0 | 0 | 0 | 1 | 0 | 0 | 0 | 0 | 0 | 0 | 0 | 0
623-53-0 | 522046 | CCOC(=O)OC | 380.65 | 259.15 | YAWS | JOBACK | 0 | 0 | 0 | 0 | 0 | 1 | 0 | 0 | 0 | 0 | 2 | 0 | 0 | 0 | 0 | 0 | 1 | 0 | 0
623-55-2 | 12186 | CCC(CC(C)C)O | 420.15 | 199.47 | YAWS | JOBACK | 0 | 0 | 0 | 0 | 0 | 2 | 1 | 0 | 0 | 0 | 3 | 0 | 0 | 0 | 0 | 0 | 0 | 0 | 2
623-56-3 | 12187 | CCC(=O)CC(C)C | 408.15 | 203.58 | YAWS | JOBACK | 0 | 1 | 0 | 0 | 0 | 2 | 0 | 0 | 0 | 0 | 3 | 0 | 0 | 0 | 0 | 0 | 0 | 0 | 1
623-66-5 | 69340 | CCCCCCCC(=O)OC(=O)CCCCCCC | 555.65 | 272.15 | YAWS | WIKIDATA | 0 | 0 | 2 | 0 | 0 | 12 | 0 | 0 | 0 | 0 | 2 | 1 | 0 | 0 | 0 | 0 | 0 | 0 | 0
623-69-8 | 12190 | COCC(COC)O | 442.15 | 236.39 | YAWS | JOBACK | 0 | 0 | 0 | 0 | 0 | 2 | 1 | 0 | 0 | 0 | 2 | 2 | 0 | 0 | 0 | 0 | 0 | 0 | 1
623-70-1 | 429065 | CCOC(=O)/C=C/C | 411.15 | 194.63 | JOBACK | JOBACK | 0 | 0 | 1 | 0 | 0 | 1 | 0 | 0 | 0 | 0 | 2 | 0 | 1 | 0 | 0 | 0 | 0 | 0 | 2
623-72-3 | 12870589 | CCOC(=O)CCO | 464.4 | 249.26 | JOBACK | JOBACK | 0 | 0 | 1 | 0 | 0 | 3 | 1 | 0 | 0 | 0 | 1 | 0 | 0 | 0 | 0 | 0 | 0 | 0 | 0
623-84-7 | 12198 | CC(COC(=O)C)OC(=O)C | 460.15 | 242.15 | JOBACK | JOBACK | 0 | 0 | 2 | 0 | 0 | 1 | 0 | 0 | 0 | 0 | 3 | 0 | 0 | 0 | 0 | 0 | 0 | 0 | 1
623-91-6 | 638144 | CCOC(=O)/C=C/C(=O)OCC | 487.15 | 274.4 | JOBACK | JOBACK | 0 | 0 | 2 | 0 | 0 | 2 | 0 | 0 | 0 | 0 | 2 | 0 | 1 | 0 | 0 | 0 | 0 | 0 | 2
623-93-8 | 12202 | CCCCC(CCCC)O | 468.15 | 278.15 | JOBACK | WIKIDATA | 0 | 0 | 0 | 0 | 0 | 6 | 1 | 0 | 0 | 0 | 2 | 0 | 0 | 0 | 0 | 0 | 0 | 0 | 1
6231-18-1 | 80378 | COC1=NC(=CC=C1)OC | 452.15 | 323.59 | YAWS | JOBACK | 0 | 0 | 0 | 0 | 0 | 0 | 0 | 0 | 0 | 0 | 2 | 2 | 0 | 1 | 0 | 0 | 0 | 0 | 0
62322-45-6 | 10103132 | COCOCC=C | 355.52 | 188.81 | JOBACK | JOBACK | 0 | 0 | 0 | 0 | 0 | 3 | 0 | 0 | 0 | 0 | 1 | 2 | 1 | 0 | 0 | 0 | 0 | 0 | 1
62322-46-7 | 522044 | CC(C)(OC)OCC=C | 398.05 | 213.77 | JOBACK | JOBACK | 0 | 0 | 0 | 0 | 0 | 2 | 0 | 0 | 0 | 0 | 3 | 2 | 1 | 0 | 0 | 0 | 0 | 1 | 1
62338-09-4 | 112483 | CCCCCCCC(C)C(C)(C)C | 493.37 | 223.69 | JOBACK | JOBACK | 0 | 0 | 0 | 0 | 0 | 6 | 0 | 0 | 0 | 0 | 5 | 0 | 0 | 0 | 0 | 0 | 0 | 1 | 1
62346-96-7 | 94602 | CC1=CC(=C(C=C1)COC(=O)C)C | 546.14 | 307.52 | JOBACK | JOBACK | 0 | 0 | 1 | 0 | 1 | 1 | 0 | 0 | 0 | 0 | 3 | 0 | 0 | 0 | 0 | 0 | 0 | 0 | 0
6236-88-0 | 19503 | CCC1CCC(CC1)C | 420.15 | 192.35 | YAWS | JOBACK | 0 | 0 | 0 | 0 | 0 | 5 | 0 | 0 | 0 | 0 | 2 | 0 | 0 | 0 | 0 | 0 | 0 | 0 | 2
62391-95-1 | 12463390 | CCOC(=O)C(C#N)(C(C)C)C(C)C | 607.47 | 293.47 | JOBACK | JOBACK | 0 | 0 | 1 | 1 | 0 | 1 | 0 | 0 | 0 | 0 | 5 | 0 | 0 | 0 | 0 | 0 | 0 | 1 | 2
624-04-4 | 69348 | CCCCCCCCCCCC(=O)OCCOC(=O)CCCCCCCCCCC | 910.92 | 329.75 | JOBACK | COMMON_CHEMISTRY | 0 | 0 | 2 | 0 | 0 | 22 | 0 | 0 | 0 | 0 | 2 | 0 | 0 | 0 | 0 | 0 | 0 | 0 | 0
624-07-7 | 69349 | CCCCCCCCCCCC(=O)OCCCCOC(=O)CCCCCCCCCCC | 956.68 | 316.15 | JOBACK | WIKIDATA | 0 | 0 | 2 | 0 | 0 | 24 | 0 | 0 | 0 | 0 | 2 | 0 | 0 | 0 | 0 | 0 | 0 | 0 | 0
624-08-8 | 136435 | CCCCCCCCC(CCCCCCCC)O | 680.3 | 327.17 | JOBACK | JOBACK | 0 | 0 | 0 | 0 | 0 | 14 | 1 | 0 | 0 | 0 | 2 | 0 | 0 | 0 | 0 | 0 | 0 | 0 | 1
624-09-9 | 69350 | CCCCCCCOC(=O)CCCCCC | 550.15 | 240.15 | JOBACK | JOBACK | 0 | 0 | 1 | 0 | 0 | 11 | 0 | 0 | 0 | 0 | 2 | 0 | 0 | 0 | 0 | 0 | 0 | 0 | 0
624-13-5 | 69351 | CCCCCCCC(=O)OCCC | 495.15 | 226.95 | YAWS | COMMON_CHEMISTRY | 0 | 0 | 1 | 0 | 0 | 8 | 0 | 0 | 0 | 0 | 2 | 0 | 0 | 0 | 0 | 0 | 0 | 0 | 0
624-16-8 | 12203 | CCCCCCC(=O)CCC | 479.65 | 264.15 | YAWS | WIKIDATA | 0 | 1 | 0 | 0 | 0 | 7 | 0 | 0 | 0 | 0 | 2 | 0 | 0 | 0 | 0 | 0 | 0 | 0 | 0
624-17-9 | 12204 | CCOC(=O)CCCCCCCC(=O)OCC | 562.15 | 254.65 | WIKIDATA | COMMON_CHEMISTRY | 0 | 0 | 2 | 0 | 0 | 9 | 0 | 0 | 0 | 0 | 2 | 0 | 0 | 0 | 0 | 0 | 0 | 0 | 0
624-22-6 | 43858 | CCCCC(C)CO | 441.65 | 214.47 | YAWS | JOBACK | 0 | 0 | 0 | 0 | 0 | 4 | 1 | 0 | 0 | 0 | 2 | 0 | 0 | 0 | 0 | 0 | 0 | 0 | 1
624-24-8 | 12206 | CCCCC(=O)OC | 400.51 | 182.15 | JOBACK | COMMON_CHEMISTRY | 0 | 0 | 1 | 0 | 0 | 3 | 0 | 0 | 0 | 0 | 2 | 0 | 0 | 0 | 0 | 0 | 0 | 0 | 0
624-29-3 | 11523 | CC1CCC(CC1)C | 397.45 | 185.75 | YAWS | JOBACK | 0 | 0 | 0 | 0 | 0 | 4 | 0 | 0 | 0 | 0 | 2 | 0 | 0 | 0 | 0 | 0 | 0 | 0 | 2
624-41-9 | 12209 | CCC(C)COC(=O)C | 413.15 | 195.98 | JOBACK | JOBACK | 0 | 0 | 1 | 0 | 0 | 2 | 0 | 0 | 0 | 0 | 3 | 0 | 0 | 0 | 0 | 0 | 0 | 0 | 1
624-42-0 | 12210 | CCC(=O)CCC(C)C | 437.15 | 214.85 | JOBACK | JOBACK | 0 | 1 | 0 | 0 | 0 | 3 | 0 | 0 | 0 | 0 | 3 | 0 | 0 | 0 | 0 | 0 | 0 | 0 | 1
624-48-6 | 5271565 | COC(=O)/C=C\C(=O)OC | 475.15 | 314.65 | YAWS | WEBBOOK | 0 | 0 | 2 | 0 | 0 | 0 | 0 | 0 | 0 | 0 | 2 | 0 | 1 | 0 | 0 | 0 | 0 | 0 | 2
624-51-1 | 12216 | CCCCCCC(CC)O | 467.9 | 295.65 | JOBACK | JOBACK | 0 | 0 | 0 | 0 | 0 | 6 | 1 | 0 | 0 | 0 | 2 | 0 | 0 | 0 | 0 | 0 | 0 | 0 | 1
624-54-4 | 12217 | CCCCCOC(=O)CC | 439.15 | 200.05 | YAWS | COMMON_CHEMISTRY | 0 | 0 | 1 | 0 | 0 | 5 | 0 | 0 | 0 | 0 | 2 | 0 | 0 | 0 | 0 | 0 | 0 | 0 | 0
624-95-3 | 12233 | CC(C)(C)CCO | 416.15 | 213.15 | JOBACK | JOBACK | 0 | 0 | 0 | 0 | 0 | 2 | 1 | 0 | 0 | 0 | 3 | 0 | 0 | 0 | 0 | 0 | 0 | 1 | 0
624-97-5 | 136440 | CC(C)(CC=C)O | 392.7 | 218.86 | WEBBOOK | JOBACK | 0 | 0 | 0 | 0 | 0 | 2 | 1 | 0 | 0 | 0 | 2 | 0 | 1 | 0 | 0 | 0 | 0 | 1 | 1
62413-60-9 | 143908 | CC=C1CC2CCC1(C2(C)C)C | 494.36 | 311.28 | JOBACK | JOBACK | 0 | 0 | 0 | 0 | 0 | 3 | 0 | 0 | 0 | 0 | 4 | 0 | 1 | 0 | 0 | 0 | 0 | 3 | 2
62417-08-7 | 11008200 | CCC(C)CCCC(C)CO | 519.7 | 233.28 | JOBACK | JOBACK | 0 | 0 | 0 | 0 | 0 | 5 | 1 | 0 | 0 | 0 | 3 | 0 | 0 | 0 | 0 | 0 | 0 | 0 | 2
62435-37-4 | 2736917 | CCCCCCCCOC1=CC=C(C=C1)C(=O)OC | 677.98 | 302.15 | JOBACK | JOBACK | 0 | 0 | 1 | 0 | 1 | 7 | 0 | 0 | 0 | 0 | 2 | 1 | 0 | 0 | 0 | 0 | 0 | 0 | 0
62435-72-7 | 2723832 | COC1C=CC(O1)(C(=O)OC)OC | 522.66 | 324.6 | JOBACK | JOBACK | 0 | 0 | 1 | 0 | 0 | 0 | 0 | 0 | 0 | 0 | 3 | 3 | 1 | 0 | 0 | 0 | 0 | 1 | 3
62439-40-1 | 112490 | CC(CCCC(C)(C)OC)C(CO)O | 653.95 | 330.02 | JOBACK | JOBACK | 0 | 0 | 0 | 0 | 0 | 4 | 2 | 0 | 0 | 0 | 4 | 1 | 0 | 0 | 0 | 0 | 0 | 1 | 2
625-06-9 | 12235 | CC(C)CC(C)(C)O | 406.15 | 253.15 | JOBACK | WIKIDATA | 0 | 0 | 0 | 0 | 0 | 1 | 1 | 0 | 0 | 0 | 4 | 0 | 0 | 0 | 0 | 0 | 0 | 1 | 1
625-16-1 | 12238 | CCC(C)(C)OC(=O)C | 389.15 | 213.4 | YAWS | JOBACK | 0 | 0 | 1 | 0 | 0 | 1 | 0 | 0 | 0 | 0 | 4 | 0 | 0 | 0 | 0 | 0 | 0 | 1 | 0
625-25-2 | 12242 | CCCCCC(C)(C)O | 446.15 | 222.95 | YAWS | COMMON_CHEMISTRY | 0 | 0 | 0 | 0 | 0 | 4 | 1 | 0 | 0 | 0 | 3 | 0 | 0 | 0 | 0 | 0 | 0 | 1 | 0
625-27-4 | 12243 | CCC=C(C)C | 340.45 | 138.15 | COMMON_CHEMISTRY | COMMON_CHEMISTRY | 0 | 0 | 0 | 0 | 0 | 1 | 0 | 0 | 0 | 0 | 3 | 0 | 1 | 0 | 0 | 0 | 0 | 1 | 1
625-28-5 | 12244 | CC(C)CC#N | 402.15 | 172.15 | YAWS | JOBACK | 0 | 0 | 0 | 1 | 0 | 1 | 0 | 0 | 0 | 0 | 2 | 0 | 0 | 0 | 0 | 0 | 0 | 0 | 1
625-31-0 | 12247 | CC(CC=C)O | 389.15 | 190.17 | YAWS | JOBACK | 0 | 0 | 0 | 0 | 0 | 2 | 1 | 0 | 0 | 0 | 1 | 0 | 1 | 0 | 0 | 0 | 0 | 0 | 2
625-33-2 | 637920 | C/C=C/C(=O)C | 395.65 | 190.96 | JOBACK | JOBACK | 0 | 1 | 0 | 0 | 0 | 0 | 0 | 0 | 0 | 0 | 2 | 0 | 1 | 0 | 0 | 0 | 0 | 0 | 2
625-38-7 | 32743 | C=CCC(=O)O | 442.15 | 236.15 | YAWS | WIKIDATA | 0 | 0 | 0 | 0 | 0 | 2 | 0 | 0 | 1 | 0 | 0 | 0 | 1 | 0 | 0 | 0 | 0 | 0 | 1
625-45-6 | 12251 | COCC(=O)O | 477.15 | 280.85 | YAWS | WEBBOOK | 0 | 0 | 0 | 0 | 0 | 1 | 0 | 0 | 1 | 0 | 1 | 1 | 0 | 0 | 0 | 0 | 0 | 0 | 0
625-55-8 | 12257 | CC(C)OC=O | 341.15 | 186.65 | YAWS | CRC_INORG | 0 | 0 | 0 | 0 | 0 | 0 | 0 | 0 | 0 | 0 | 2 | 1 | 0 | 0 | 0 | 0 | 0 | 0 | 2
625-65-0 | 12260 | CC(C)C=C(C)C | 356.45 | 145.3 | CRC_ORG | OPEN_NTBKM | 0 | 0 | 0 | 0 | 0 | 0 | 0 | 0 | 0 | 0 | 4 | 0 | 1 | 0 | 0 | 0 | 0 | 1 | 2
625-69-4 | 12262 | CC(CC(C)O)O | 472.15 | 318.15 | YAWS | JOBACK | 0 | 0 | 0 | 0 | 0 | 1 | 2 | 0 | 0 | 0 | 2 | 0 | 0 | 0 | 0 | 0 | 0 | 0 | 2
625-96-7 | 11567 | CC1CCCC(=O)C1 | 442.45 | 199.25 | CRC_ORG | COMMON_CHEMISTRY | 0 | 1 | 0 | 0 | 0 | 4 | 0 | 0 | 0 | 0 | 1 | 0 | 0 | 0 | 0 | 0 | 0 | 0 | 1
62518-75-6 | 112495 | CCCC1C(C(=O)C(=O)O1)C | 510.75 | 304.17 | JOBACK | JOBACK | 0 | 1 | 1 | 0 | 0 | 2 | 0 | 0 | 0 | 0 | 2 | 0 | 0 | 0 | 0 | 0 | 0 | 0 | 2
6257-51-8 | 138706 | CC(C)(CCCC(C)(C)O)O | 583.42 | 317.67 | JOBACK | JOBACK | 0 | 0 | 0 | 0 | 0 | 3 | 2 | 0 | 0 | 0 | 4 | 0 | 0 | 0 | 0 | 0 | 0 | 2 | 0
6258-73-7 | 97888 | CC(=CC(C)(C)C1=CC=CC=C1)C2=CC=CC=C2 | 439.65 | 328.84 | JOBACK | JOBACK | 0 | 0 | 0 | 0 | 2 | 0 | 0 | 0 | 0 | 0 | 3 | 0 | 1 | 0 | 0 | 0 | 0 | 2 | 1
62595-44-2 | 143919 | C1=CC1C2C=C2 | 348.68 | 194.78 | JOBACK | JOBACK | 0 | 0 | 0 | 0 | 0 | 0 | 0 | 0 | 0 | 0 | 0 | 0 | 2 | 0 | 0 | 0 | 0 | 0 | 6
626-18-6 | 69374 | C1=CC(=CC(=C1)CO)CO | 598.66 | 330.15 | JOBACK | JOBACK | 0 | 0 | 0 | 0 | 1 | 2 | 2 | 0 | 0 | 0 | 0 | 0 | 0 | 0 | 0 | 0 | 0 | 0 | 0
626-20-0 | 584146 | COC1=CC=CC(=C1)C=C | 456.28 | 250.6 | JOBACK | JOBACK | 0 | 0 | 0 | 0 | 1 | 1 | 0 | 0 | 0 | 0 | 1 | 1 | 1 | 0 | 0 | 0 | 0 | 0 | 1
626-21-1 | 13751578 | CCC1=CC(=NC=C1)CC | 490.88 | 301.67 | JOBACK | JOBACK | 0 | 0 | 0 | 0 | 0 | 2 | 0 | 0 | 0 | 0 | 2 | 0 | 0 | 1 | 0 | 0 | 0 | 0 | 0
626-22-2 | 69375 | C1=CC(=CC(=C1)CC#N)CC#N | 664.22 | 300.15 | JOBACK | JOBACK | 0 | 0 | 0 | 2 | 1 | 2 | 0 | 0 | 0 | 0 | 0 | 0 | 0 | 0 | 0 | 0 | 0 | 0 | 0
626-27-7 | 69376 | CCCCCCC(=O)OC(=O)CCCCCC | 542.65 | 260.75 | YAWS | COMMON_CHEMISTRY | 0 | 0 | 2 | 0 | 0 | 10 | 0 | 0 | 0 | 0 | 2 | 1 | 0 | 0 | 0 | 0 | 0 | 0 | 0
626-31-3 | 94181 | CCC(C)OC(=O)CCC(=O)OC(C)CC | 589.72 | 279.66 | JOBACK | JOBACK | 0 | 0 | 2 | 0 | 0 | 4 | 0 | 0 | 0 | 0 | 4 | 0 | 0 | 0 | 0 | 0 | 0 | 0 | 2
626-33-5 | 69378 | CCCC(=O)CC(C)C | 428.15 | 214.85 | JOBACK | JOBACK | 0 | 1 | 0 | 0 | 0 | 3 | 0 | 0 | 0 | 0 | 3 | 0 | 0 | 0 | 0 | 0 | 0 | 0 | 1
626-38-0 | 12278 | CCCC(C)OC(=O)C | 403.65 | 194.65 | YAWS | WEBBOOK | 0 | 0 | 1 | 0 | 0 | 2 | 0 | 0 | 0 | 0 | 3 | 0 | 0 | 0 | 0 | 0 | 0 | 0 | 1
626-53-9 | 12285 | CC(=O)CC(=O)CC(=O)C | 521.37 | 322.15 | JOBACK | WIKIDATA | 0 | 3 | 0 | 0 | 0 | 2 | 0 | 0 | 0 | 0 | 2 | 0 | 0 | 0 | 0 | 0 | 0 | 0 | 0
626-68-6 | 136444 | CC1OCCCO1 | 382.15 | 206.63 | YAWS | JOBACK | 0 | 0 | 0 | 0 | 0 | 3 | 0 | 0 | 0 | 0 | 1 | 2 | 0 | 0 | 0 | 0 | 0 | 0 | 1
626-77-7 | 12293 | CCCCCC(=O)OCCC | 458.15 | 204.3 | JOBACK | JOBACK | 0 | 0 | 1 | 0 | 0 | 6 | 0 | 0 | 0 | 0 | 2 | 0 | 0 | 0 | 0 | 0 | 0 | 0 | 0
626-78-8 | 69383 | CC(C)CCOCC(COCCC(C)C)O | 632.74 | 296.55 | JOBACK | JOBACK | 0 | 0 | 0 | 0 | 0 | 6 | 1 | 0 | 0 | 0 | 4 | 2 | 0 | 0 | 0 | 0 | 0 | 0 | 3
626-82-4 | 12294 | CCCCCC(=O)OCCCC | 477.15 | 208.85 | YAWS | JOBACK | 0 | 0 | 1 | 0 | 0 | 7 | 0 | 0 | 0 | 0 | 2 | 0 | 0 | 0 | 0 | 0 | 0 | 0 | 0
626-86-8 | 12295 | CCOC(=O)CCCCC(=O)O | 558.15 | 302.15 | YAWS | JOBACK | 0 | 0 | 1 | 0 | 0 | 5 | 0 | 0 | 1 | 0 | 1 | 0 | 0 | 0 | 0 | 0 | 0 | 0 | 0
626-89-1 | 12296 | CC(C)CCCO | 425.05 | 203.2 | YAWS | JOBACK | 0 | 0 | 0 | 0 | 0 | 3 | 1 | 0 | 0 | 0 | 2 | 0 | 0 | 0 | 0 | 0 | 0 | 0 | 1
626-91-5 | 136445 | CC(C)CCOC | 364.6 | 164.61 | WEBBOOK | JOBACK | 0 | 0 | 0 | 0 | 0 | 2 | 0 | 0 | 0 | 0 | 3 | 1 | 0 | 0 | 0 | 0 | 0 | 0 | 1
626-94-8 | 41170 | CC(CCC=C)O | 425.3 | 201.44 | JOBACK | JOBACK | 0 | 0 | 0 | 0 | 0 | 3 | 1 | 0 | 0 | 0 | 1 | 0 | 1 | 0 | 0 | 0 | 0 | 0 | 2
626-95-9 | 79083 | CC(CCCO)O | 475.15 | 252.75 | YAWS | JOBACK | 0 | 0 | 0 | 0 | 0 | 3 | 2 | 0 | 0 | 0 | 1 | 0 | 0 | 0 | 0 | 0 | 0 | 0 | 1
626-98-2 | 638122 | CC/C=C/C(=O)O | 463.67 | 282.65 | JOBACK | COMMON_CHEMISTRY | 0 | 0 | 0 | 0 | 0 | 1 | 0 | 0 | 1 | 0 | 1 | 0 | 1 | 0 | 0 | 0 | 0 | 0 | 2
62617-39-4 | 143920 | CC(C)(C)C(OC)OC | 400.93 | 200.53 | JOBACK | JOBACK | 0 | 0 | 0 | 0 | 0 | 0 | 0 | 0 | 0 | 0 | 5 | 2 | 0 | 0 | 0 | 0 | 0 | 1 | 1
62637-96-1 | 112894 | CCCCCCCCCCC(=O)OCC(C)C | 600.58 | 286.14 | JOBACK | JOBACK | 0 | 0 | 1 | 0 | 0 | 10 | 0 | 0 | 0 | 0 | 3 | 0 | 0 | 0 | 0 | 0 | 0 | 0 | 1
62638-06-6 | 138896 | COC(=O)C1CCCC(C1)C(=O)OC | 559.72 | 290.26 | JOBACK | JOBACK | 0 | 0 | 2 | 0 | 0 | 4 | 0 | 0 | 0 | 0 | 2 | 0 | 0 | 0 | 0 | 0 | 0 | 0 | 2
62678-52-8 | 143934 | CC(C)C(C1CCCCC1)C(C2CCCCC2)C(C)C | 694.54 | 269.92 | JOBACK | JOBACK | 0 | 0 | 0 | 0 | 0 | 10 | 0 | 0 | 0 | 0 | 4 | 0 | 0 | 0 | 0 | 0 | 0 | 0 | 6
6268-90-2 | 97755 | CC1C2CC(C1C=CC(=O)C)C=C2 | 539.76 | 294.49 | JOBACK | JOBACK | 0 | 1 | 0 | 0 | 0 | 1 | 0 | 0 | 0 | 0 | 2 | 0 | 2 | 0 | 0 | 0 | 0 | 0 | 8
627-03-2 | 12301 | CCOCC(=O)O | 479.65 | 317.67 | YAWS | JOBACK | 0 | 0 | 0 | 0 | 0 | 2 | 0 | 0 | 1 | 0 | 1 | 1 | 0 | 0 | 0 | 0 | 0 | 0 | 0
627-08-7 | 12304 | CCCOC(C)C | 356.15 | 164.61 | JOBACK | JOBACK | 0 | 0 | 0 | 0 | 0 | 2 | 0 | 0 | 0 | 0 | 3 | 1 | 0 | 0 | 0 | 0 | 0 | 0 | 1
627-26-9 | 637921 | C/C=C/C#N | 393.15 | 221.65 | JOBACK | COMMON_CHEMISTRY | 0 | 0 | 0 | 1 | 0 | 0 | 0 | 0 | 0 | 0 | 1 | 0 | 1 | 0 | 0 | 0 | 0 | 0 | 2
627-27-0 | 69389 | C=CCCO | 386.65 | 193.9 | YAWS | JOBACK | 0 | 0 | 0 | 0 | 0 | 3 | 1 | 0 | 0 | 0 | 0 | 0 | 1 | 0 | 0 | 0 | 0 | 0 | 1
627-58-7 | 12322 | CC(=C)CCC(=C)C | 387.15 | 197.85 | YAWS | JOBACK | 0 | 0 | 0 | 0 | 0 | 4 | 0 | 0 | 0 | 0 | 2 | 0 | 2 | 0 | 0 | 0 | 0 | 2 | 0
627-69-0 | 94182 | CC(COC(=O)C)O | 435.15 | 234.26 | JOBACK | JOBACK | 0 | 0 | 1 | 0 | 0 | 1 | 1 | 0 | 0 | 0 | 2 | 0 | 0 | 0 | 0 | 0 | 0 | 0 | 1
627-73-6 | 522068 | CCOC(=O)CCC(=O)OC | 481.35 | 253.31 | JOBACK | JOBACK | 0 | 0 | 2 | 0 | 0 | 3 | 0 | 0 | 0 | 0 | 2 | 0 | 0 | 0 | 0 | 0 | 0 | 0 | 0
627-88-3 | 69397 | CCCCCCCCCCCCCCCCCC(=O)OCCC(C)C | 783.62 | 298.65 | JOBACK | JOBACK | 0 | 0 | 1 | 0 | 0 | 18 | 0 | 0 | 0 | 0 | 3 | 0 | 0 | 0 | 0 | 0 | 0 | 0 | 1
627-90-7 | 12327 | CCCCCCCCCCC(=O)OCC | 404.15 | 258.15 | YAWS | WIKIDATA | 0 | 0 | 1 | 0 | 0 | 10 | 0 | 0 | 0 | 0 | 2 | 0 | 0 | 0 | 0 | 0 | 0 | 0 | 0
627-91-8 | 12328 | COC(=O)CCCCC(=O)O | 563.49 | 282.15 | JOBACK | WIKIDATA | 0 | 0 | 1 | 0 | 0 | 4 | 0 | 0 | 1 | 0 | 1 | 0 | 0 | 0 | 0 | 0 | 0 | 0 | 0
627-92-9 | 95650 | CC(C)CCOCC(CO)O | 522.15 | 293.79 | JOBACK | JOBACK | 0 | 0 | 0 | 0 | 0 | 4 | 2 | 0 | 0 | 0 | 2 | 1 | 0 | 0 | 0 | 0 | 0 | 0 | 2
627-93-0 | 12329 | COC(=O)CCCCC(=O)OC | 504.15 | 281.15 | YAWS | WIKIDATA | 0 | 0 | 2 | 0 | 0 | 4 | 0 | 0 | 0 | 0 | 2 | 0 | 0 | 0 | 0 | 0 | 0 | 0 | 0
627-97-4 | 12330 | CCCCC=C(C)C | 395.75 | 150.99 | COMMON_CHEMISTRY | WEBBOOK | 0 | 0 | 0 | 0 | 0 | 3 | 0 | 0 | 0 | 0 | 3 | 0 | 1 | 0 | 0 | 0 | 0 | 1 | 1
62702-04-9 | 143936 | CC12CCCCC1C=CCC2 | 481.24 | 260.19 | JOBACK | JOBACK | 0 | 0 | 0 | 0 | 0 | 6 | 0 | 0 | 0 | 0 | 1 | 0 | 1 | 0 | 0 | 0 | 0 | 1 | 3
6272-38-4 | 80459 | C1=CC=C(C=C1)COC2=CC=CC=C2O | 653.44 | 311.15 | JOBACK | JOBACK | 0 | 0 | 0 | 0 | 2 | 1 | 1 | 0 | 0 | 0 | 0 | 1 | 0 | 0 | 0 | 0 | 0 | 0 | 0
62759-83-5 | 5076552 | CC(C(=O)CC(=O)OC)(OC)OC | 536.34 | 319.06 | JOBACK | JOBACK | 0 | 1 | 1 | 0 | 0 | 1 | 0 | 0 | 0 | 0 | 4 | 2 | 0 | 0 | 0 | 0 | 0 | 1 | 0
6279-86-3 | 80471 | CCOC(=O)C(C(=O)OCC)C(=O)OCC | 526.15 | 302.15 | YAWS | JOBACK | 0 | 0 | 3 | 0 | 0 | 3 | 0 | 0 | 0 | 0 | 3 | 0 | 0 | 0 | 0 | 0 | 0 | 0 | 1
628-04-6 | 120303 | CCOCCC(C)C | 384.65 | 175.88 | YAWS | JOBACK | 0 | 0 | 0 | 0 | 0 | 3 | 0 | 0 | 0 | 0 | 3 | 1 | 0 | 0 | 0 | 0 | 0 | 0 | 1
628-08-0 | 5363082 | C/C=C/COC(=O)C | 399.26 | 194.63 | JOBACK | JOBACK | 0 | 0 | 1 | 0 | 0 | 1 | 0 | 0 | 0 | 0 | 2 | 0 | 1 | 0 | 0 | 0 | 0 | 0 | 2
628-28-4 | 12338 | CCCCOC | 343.25 | 157.9 | COMMON_CHEMISTRY | OPEN_NTBKM | 0 | 0 | 0 | 0 | 0 | 3 | 0 | 0 | 0 | 0 | 2 | 1 | 0 | 0 | 0 | 0 | 0 | 0 | 0
628-32-0 | 12340 | CCCOCC | 336.15 | 145.9 | YAWS | OPEN_NTBKM | 0 | 0 | 0 | 0 | 0 | 3 | 0 | 0 | 0 | 0 | 2 | 1 | 0 | 0 | 0 | 0 | 0 | 0 | 0
628-41-1 | 12343 | C1C=CCC=C1 | 362.65 | 224.05 | YAWS | OPEN_NTBKM | 0 | 0 | 0 | 0 | 0 | 2 | 0 | 0 | 0 | 0 | 0 | 0 | 2 | 0 | 0 | 0 | 0 | 0 | 4
628-44-4 | 69406 | CCCCCCC(C)(C)O | 451.15 | 254.43 | YAWS | JOBACK | 0 | 0 | 0 | 0 | 0 | 5 | 1 | 0 | 0 | 0 | 3 | 0 | 0 | 0 | 0 | 0 | 0 | 1 | 0
628-46-6 | 12344 | CC(C)CCCC(=O)O | 489.15 | 314.25 | YAWS | JOBACK | 0 | 0 | 0 | 0 | 0 | 3 | 0 | 0 | 1 | 0 | 2 | 0 | 0 | 0 | 0 | 0 | 0 | 0 | 1
628-55-7 | 12346 | CC(C)COCC(C)C | 396.15 | 190.39 | YAWS | COMMON_CHEMISTRY | 0 | 0 | 0 | 0 | 0 | 2 | 0 | 0 | 0 | 0 | 4 | 1 | 0 | 0 | 0 | 0 | 0 | 0 | 2
628-56-8 | 136448 | CC(=C)COCC(=C)C | 407.53 | 215.58 | WEBBOOK | WEBBOOK | 0 | 0 | 0 | 0 | 0 | 4 | 0 | 0 | 0 | 0 | 2 | 1 | 2 | 0 | 0 | 0 | 0 | 2 | 0
628-63-7 | 12348 | CCCCCOC(=O)C | 422.55 | 173.15 | CRC_ORG | WIKIDATA | 0 | 0 | 1 | 0 | 0 | 4 | 0 | 0 | 0 | 0 | 2 | 0 | 0 | 0 | 0 | 0 | 0 | 0 | 0
628-66-0 | 69409 | CC(=O)OCCCOC(=O)C | 482.65 | 253.31 | WIKIDATA | JOBACK | 0 | 0 | 2 | 0 | 0 | 3 | 0 | 0 | 0 | 0 | 2 | 0 | 0 | 0 | 0 | 0 | 0 | 0 | 0
628-67-1 | 69410 | CC(=O)OCCCCOC(=O)C | 506.15 | 285.65 | YAWS | JOBACK | 0 | 0 | 2 | 0 | 0 | 4 | 0 | 0 | 0 | 0 | 2 | 0 | 0 | 0 | 0 | 0 | 0 | 0 | 0
628-68-2 | 69411 | CC(=O)OCCOCCOC(=O)C | 473.15 | 291.15 | WIKIDATA | WIKIDATA | 0 | 0 | 2 | 0 | 0 | 4 | 0 | 0 | 0 | 0 | 2 | 1 | 0 | 0 | 0 | 0 | 0 | 0 | 0
628-73-9 | 12352 | CCCCCC#N | 436.65 | 193 | JOBACK | WEBBOOK | 0 | 0 | 0 | 1 | 0 | 4 | 0 | 0 | 0 | 0 | 1 | 0 | 0 | 0 | 0 | 0 | 0 | 0 | 0
628-80-8 | 69412 | CCCCCOC | 372.15 | 179.61 | YAWS | JOBACK | 0 | 0 | 0 | 0 | 0 | 4 | 0 | 0 | 0 | 0 | 2 | 1 | 0 | 0 | 0 | 0 | 0 | 0 | 0
628-81-9 | 12355 | CCCCOCC | 362.15 | 159.65 | YAWS | OPEN_NTBKM | 0 | 0 | 0 | 0 | 0 | 4 | 0 | 0 | 0 | 0 | 2 | 1 | 0 | 0 | 0 | 0 | 0 | 0 | 0
628-92-2 | 12363 | C1CCC=CCC1 | 388.15 | 217.15 | YAWS | COMMON_CHEMISTRY | 0 | 0 | 0 | 0 | 0 | 5 | 0 | 0 | 0 | 0 | 0 | 0 | 1 | 0 | 0 | 0 | 0 | 0 | 2
628-97-7 | 12366 | CCCCCCCCCCCCCCCC(=O)OCC | 607.15 | 297.15 | YAWS | WIKIDATA | 0 | 0 | 1 | 0 | 0 | 15 | 0 | 0 | 0 | 0 | 2 | 0 | 0 | 0 | 0 | 0 | 0 | 0 | 0
628-99-9 | 12367 | CCCCCCCC(C)O | 466.65 | 237.65 | YAWS | COMMON_CHEMISTRY | 0 | 0 | 0 | 0 | 0 | 6 | 1 | 0 | 0 | 0 | 2 | 0 | 0 | 0 | 0 | 0 | 0 | 0 | 1
6280-98-4 | 221509 | CCCOC1=CC=CC=C1OCCC | 550.66 | 308.4 | JOBACK | JOBACK | 0 | 0 | 0 | 0 | 1 | 4 | 0 | 0 | 0 | 0 | 2 | 2 | 0 | 0 | 0 | 0 | 0 | 0 | 0
6282-98-0 | 221978 | CC(C)C(=O)N(C(C)C)C(C)C | 493.39 | 239.86 | JOBACK | JOBACK | 0 | 0 | 0 | 0 | 0 | 0 | 0 | 0 | 0 | 1 | 6 | 0 | 0 | 0 | 0 | 0 | 0 | 1 | 3
62850-21-9 | 143941 | CC(C)(C)C(C(C(C)(C)C)C(C)(C)C)C(C)(C)C | 597.64 | 272.3 | JOBACK | JOBACK | 0 | 0 | 0 | 0 | 0 | 0 | 0 | 0 | 0 | 0 | 12 | 0 | 0 | 0 | 0 | 0 | 0 | 4 | 2
6289-54-9 | 5354304 | C/C=C/C(=O)OCCC1=CC=CC=C1 | 563.22 | 288.67 | JOBACK | JOBACK | 0 | 0 | 1 | 0 | 1 | 2 | 0 | 0 | 0 | 0 | 1 | 0 | 1 | 0 | 0 | 0 | 0 | 0 | 2
629-08-3 | 12372 | CCCCCCC#N | 456.15 | 209.65 | JOBACK | JOBACK | 0 | 0 | 0 | 1 | 0 | 5 | 0 | 0 | 0 | 0 | 1 | 0 | 0 | 0 | 0 | 0 | 0 | 0 | 0
629-11-8 | 12374 | C(CCCO)CCO | 481.15 | 317.05 | YAWS | JOBACK | 0 | 0 | 0 | 0 | 0 | 6 | 2 | 0 | 0 | 0 | 0 | 0 | 0 | 0 | 0 | 0 | 0 | 0 | 0
629-14-1 | 12375 | CCOCCOCC | 393.75 | 199.15 | JOBACK | JOBACK | 0 | 0 | 0 | 0 | 0 | 4 | 0 | 0 | 0 | 0 | 2 | 2 | 0 | 0 | 0 | 0 | 0 | 0 | 0
629-20-9 | 637866 | C\1=C\C=C/C=C\C=C1 | 413.15 | 268.45 | JOBACK | JOBACK | 0 | 0 | 0 | 0 | 0 | 0 | 0 | 0 | 0 | 0 | 0 | 0 | 4 | 0 | 0 | 0 | 0 | 0 | 8
629-23-2 | 69418 | CCCCCCCCCCCC(=O)CC | 573.79 | 307.15 | JOBACK | JOBACK | 0 | 1 | 0 | 0 | 0 | 11 | 0 | 0 | 0 | 0 | 2 | 0 | 0 | 0 | 0 | 0 | 0 | 0 | 0
629-30-1 | 12381 | C(CCCO)CCCO | 535.15 | 293.4 | WIKIDATA | JOBACK | 0 | 0 | 0 | 0 | 0 | 7 | 2 | 0 | 0 | 0 | 0 | 0 | 0 | 0 | 0 | 0 | 0 | 0 | 0
629-32-3 | 522076 | CCCCCCCOC | 423.15 | 202.15 | YAWS | JOBACK | 0 | 0 | 0 | 0 | 0 | 6 | 0 | 0 | 0 | 0 | 2 | 1 | 0 | 0 | 0 | 0 | 0 | 0 | 0
629-33-4 | 61177 | CCCCCCOC=O | 427.15 | 210.35 | YAWS | JOBACK | 0 | 0 | 0 | 0 | 0 | 5 | 0 | 0 | 0 | 0 | 1 | 1 | 0 | 0 | 0 | 0 | 0 | 0 | 1
629-38-9 | 12384 | CC(=O)OCCOCCOC | 462.82 | 255.44 | JOBACK | JOBACK | 0 | 0 | 1 | 0 | 0 | 4 | 0 | 0 | 0 | 0 | 2 | 2 | 0 | 0 | 0 | 0 | 0 | 0 | 0
629-40-3 | 12385 | C(CCCC#N)CCC#N | 458.15 | 269.65 | JOBACK | COMMON_CHEMISTRY | 0 | 0 | 0 | 2 | 0 | 6 | 0 | 0 | 0 | 0 | 0 | 0 | 0 | 0 | 0 | 0 | 0 | 0 | 0
629-50-5 | 12388 | CCCCCCCCCCCCC | 508.55 | 268.15 | COMMON_CHEMISTRY | COMMON_CHEMISTRY | 0 | 0 | 0 | 0 | 0 | 11 | 0 | 0 | 0 | 0 | 2 | 0 | 0 | 0 | 0 | 0 | 0 | 0 | 0
629-58-3 | 522077 | CCCCCCCCCCCCCCCOC(=O)C | 646.78 | 323.68 | JOBACK | JOBACK | 0 | 0 | 1 | 0 | 0 | 14 | 0 | 0 | 0 | 0 | 2 | 0 | 0 | 0 | 0 | 0 | 0 | 0 | 0
629-59-4 | 12389 | CCCCCCCCCCCCCC | 526.65 | 279.05 | YAWS | JOBACK | 0 | 0 | 0 | 0 | 0 | 12 | 0 | 0 | 0 | 0 | 2 | 0 | 0 | 0 | 0 | 0 | 0 | 0 | 0
629-60-7 | 12390 | CCCCCCCCCCCCC#N | 575.15 | 282.85 | JOBACK | JOBACK | 0 | 0 | 0 | 1 | 0 | 11 | 0 | 0 | 0 | 0 | 1 | 0 | 0 | 0 | 0 | 0 | 0 | 0 | 0
629-62-9 | 12391 | CCCCCCCCCCCCCCC | 543.75 | 283.1 | JOBACK | OPEN_NTBKM | 0 | 0 | 0 | 0 | 0 | 13 | 0 | 0 | 0 | 0 | 2 | 0 | 0 | 0 | 0 | 0 | 0 | 0 | 0
629-63-0 | 64678 | CCCCCCCCCCCCCC#N | 581.15 | 292.15 | YAWS | JOBACK | 0 | 0 | 0 | 1 | 0 | 12 | 0 | 0 | 0 | 0 | 1 | 0 | 0 | 0 | 0 | 0 | 0 | 0 | 0
629-64-1 | 12392 | CCCCCCCOCCCCCCC | 531.65 | 269.77 | JOBACK | JOBACK | 0 | 0 | 0 | 0 | 0 | 12 | 0 | 0 | 0 | 0 | 2 | 1 | 0 | 0 | 0 | 0 | 0 | 0 | 0
629-66-3 | 69423 | CCCCCCCCCCCCCCCCCC(=O)C | 616.15 | 329.15 | YAWS | WIKIDATA | 0 | 1 | 0 | 0 | 0 | 16 | 0 | 0 | 0 | 0 | 2 | 0 | 0 | 0 | 0 | 0 | 0 | 0 | 0
629-70-9 | 12393 | CCCCCCCCCCCCCCCCOC(=O)C | 669.66 | 254.65 | JOBACK | COMMON_CHEMISTRY | 0 | 0 | 1 | 0 | 0 | 15 | 0 | 0 | 0 | 0 | 2 | 0 | 0 | 0 | 0 | 0 | 0 | 0 | 0
629-73-2 | 12395 | CCCCCCCCCCCCCCC=C | 558.15 | 277.15 | YAWS | WIKIDATA | 0 | 0 | 0 | 0 | 0 | 14 | 0 | 0 | 0 | 0 | 1 | 0 | 1 | 0 | 0 | 0 | 0 | 0 | 1
629-76-5 | 12397 | CCCCCCCCCCCCCCCO | 591.15 | 319.15 | JOBACK | WIKIDATA | 0 | 0 | 0 | 0 | 0 | 14 | 1 | 0 | 0 | 0 | 1 | 0 | 0 | 0 | 0 | 0 | 0 | 0 | 0
629-78-7 | 12398 | CCCCCCCCCCCCCCCCC | 576.15 | 295.15 | YAWS | JOBACK | 0 | 0 | 0 | 0 | 0 | 15 | 0 | 0 | 0 | 0 | 2 | 0 | 0 | 0 | 0 | 0 | 0 | 0 | 0
629-79-8 | 69424 | CCCCCCCCCCCCCCCC#N | 606.15 | 304.15 | YAWS | WIKIDATA | 0 | 0 | 0 | 1 | 0 | 14 | 0 | 0 | 0 | 0 | 1 | 0 | 0 | 0 | 0 | 0 | 0 | 0 | 0
629-82-3 | 12399 | CCCCCCCCOCCCCCCCC | 562.15 | 265.55 | WIKIDATA | COMMON_CHEMISTRY | 0 | 0 | 0 | 0 | 0 | 14 | 0 | 0 | 0 | 0 | 2 | 1 | 0 | 0 | 0 | 0 | 0 | 0 | 0
629-92-5 | 12401 | CCCCCCCCCCCCCCCCCCC | 603.15 | 305.7 | WIKIDATA | WEBBOOK | 0 | 0 | 0 | 0 | 0 | 17 | 0 | 0 | 0 | 0 | 2 | 0 | 0 | 0 | 0 | 0 | 0 | 0 | 0
629-94-7 | 12403 | CCCCCCCCCCCCCCCCCCCCC | 632.15 | 313.65 | JOBACK | JOBACK | 0 | 0 | 0 | 0 | 0 | 19 | 0 | 0 | 0 | 0 | 2 | 0 | 0 | 0 | 0 | 0 | 0 | 0 | 0
629-97-0 | 12405 | CCCCCCCCCCCCCCCCCCCCCC | 641.2977708 | 317.55 | HEOS | COMMON_CHEMISTRY | 0 | 0 | 0 | 0 | 0 | 20 | 0 | 0 | 0 | 0 | 2 | 0 | 0 | 0 | 0 | 0 | 0 | 0 | 0
629-98-1 | 5354168 | CCCCCCCC/C=C\CCCCCCCCCCCCO | 799.3 | 308.15 | JOBACK | JOBACK | 0 | 0 | 0 | 0 | 0 | 19 | 1 | 0 | 0 | 0 | 1 | 0 | 1 | 0 | 0 | 0 | 0 | 0 | 2
629-99-2 | 12406 | CCCCCCCCCCCCCCCCCCCCCCCCC | 675.05 | 326.65 | JOBACK | JOBACK | 0 | 0 | 0 | 0 | 0 | 23 | 0 | 0 | 0 | 0 | 2 | 0 | 0 | 0 | 0 | 0 | 0 | 0 | 0
6290-17-1 | 95392 | CCOC(=O)CC1(OCC(O1)C)C | 528.49 | 317.22 | JOBACK | JOBACK | 0 | 0 | 1 | 0 | 0 | 3 | 0 | 0 | 0 | 0 | 3 | 2 | 0 | 0 | 0 | 0 | 0 | 1 | 1
6290-24-0 | 221644 | CCOC1=CC=CC=C1C(=O)OCC | 563.58 | 317.23 | JOBACK | JOBACK | 0 | 0 | 1 | 0 | 1 | 2 | 0 | 0 | 0 | 0 | 2 | 1 | 0 | 0 | 0 | 0 | 0 | 0 | 0
6290-37-5 | 61384 | CCCCCC(=O)OCCC1=CC=CC=C1 | 604.82 | 316.29 | JOBACK | JOBACK | 0 | 0 | 1 | 0 | 1 | 6 | 0 | 0 | 0 | 0 | 1 | 0 | 0 | 0 | 0 | 0 | 0 | 0 | 0
6290-49-9 | 80507 | COCC(=O)OC | 404.15 | 199.4 | YAWS | JOBACK | 0 | 0 | 1 | 0 | 0 | 1 | 0 | 0 | 0 | 0 | 2 | 1 | 0 | 0 | 0 | 0 | 0 | 0 | 0
6290-50-2 | 221734 | CC(=O)CC(=O)COC | 467.04 | 279.47 | JOBACK | JOBACK | 0 | 2 | 0 | 0 | 0 | 2 | 0 | 0 | 0 | 0 | 2 | 1 | 0 | 0 | 0 | 0 | 0 | 0 | 0
6292-20-2 | 138718 | CCC(C)C1CCC(CC1)O | 535.02 | 251.42 | JOBACK | JOBACK | 0 | 0 | 0 | 0 | 0 | 5 | 1 | 0 | 0 | 0 | 2 | 0 | 0 | 0 | 0 | 0 | 0 | 0 | 3
6293-37-4 | 95425 | CCCCC(CC)COC(=O)CC | 509.06 | 241.06 | JOBACK | JOBACK | 0 | 0 | 1 | 0 | 0 | 6 | 0 | 0 | 0 | 0 | 3 | 0 | 0 | 0 | 0 | 0 | 0 | 0 | 1
62946-68-3 | 12508255 | CCCC(CCO)CO | 543.68 | 275.29 | JOBACK | JOBACK | 0 | 0 | 0 | 0 | 0 | 5 | 2 | 0 | 0 | 0 | 1 | 0 | 0 | 0 | 0 | 0 | 0 | 0 | 1
62948-64-5 | 112971 | C1CCC(CC1)C2CCOC(=O)C2 | 540.06 | 277.86 | JOBACK | JOBACK | 0 | 0 | 1 | 0 | 0 | 8 | 0 | 0 | 0 | 0 | 0 | 0 | 0 | 0 | 0 | 0 | 0 | 0 | 2
62957-60-2 | 143946 | CCOCC#N | 415.62 | 222.06 | JOBACK | JOBACK | 0 | 0 | 0 | 1 | 0 | 2 | 0 | 0 | 0 | 0 | 1 | 1 | 0 | 0 | 0 | 0 | 0 | 0 | 0
6297-41-2 | 95539 | CCCCOC(=O)C(C)CCC | 486.18 | 229.79 | JOBACK | JOBACK | 0 | 0 | 1 | 0 | 0 | 5 | 0 | 0 | 0 | 0 | 3 | 0 | 0 | 0 | 0 | 0 | 0 | 0 | 1
6297-42-3 | 226902 | CCCC(C)C(=O)OCC(C)C | 485.74 | 214.79 | JOBACK | JOBACK | 0 | 0 | 1 | 0 | 0 | 3 | 0 | 0 | 0 | 0 | 4 | 0 | 0 | 0 | 0 | 0 | 0 | 0 | 2
6297-48-9 | 95540 | CCCCCOC(=O)C(C)CCC | 509.06 | 241.06 | JOBACK | JOBACK | 0 | 0 | 1 | 0 | 0 | 6 | 0 | 0 | 0 | 0 | 3 | 0 | 0 | 0 | 0 | 0 | 0 | 0 | 1
630-01-3 | 12407 | CCCCCCCCCCCCCCCCCCCCCCCCCC | 688.15 | 329.85 | YAWS | COMMON_CHEMISTRY | 0 | 0 | 0 | 0 | 0 | 24 | 0 | 0 | 0 | 0 | 2 | 0 | 0 | 0 | 0 | 0 | 0 | 0 | 0
630-18-2 | 12416 | CC(C)(C)C#N | 378.35 | 289.15 | CRC_ORG | JOBACK | 0 | 0 | 0 | 1 | 0 | 0 | 0 | 0 | 0 | 0 | 3 | 0 | 0 | 0 | 0 | 0 | 0 | 1 | 0
63001-13-8 | 143948 | CC12C3C1(C2C3=C)C | 380.75 | 305.06 | JOBACK | JOBACK | 0 | 0 | 0 | 0 | 0 | 1 | 0 | 0 | 0 | 0 | 2 | 0 | 1 | 0 | 0 | 0 | 0 | 3 | 2
63019-57-8 | 44290 | CCC(CC)C(=O)N1CC1 | 455.65 | 273.02 | JOBACK | JOBACK | 0 | 0 | 0 | 0 | 0 | 4 | 0 | 0 | 0 | 1 | 2 | 0 | 0 | 0 | 0 | 0 | 0 | 1 | 1
63021-51-2 | 44330 | CCCCCCCCC(=O)N1CC1 | 524.73 | 321.83 | JOBACK | JOBACK | 0 | 0 | 0 | 0 | 0 | 9 | 0 | 0 | 0 | 1 | 1 | 0 | 0 | 0 | 0 | 0 | 0 | 1 | 0
63025-02-5 | 6437763 | CC/C=C\C=C\CCCCCCCCO | 620.42 | 298.2 | JOBACK | JOBACK | 0 | 0 | 0 | 0 | 0 | 9 | 1 | 0 | 0 | 0 | 1 | 0 | 2 | 0 | 0 | 0 | 0 | 0 | 4
6304-18-3 | 221132 | CC(C)C1=CN=CC=C1 | 462.58 | 227.45 | JOBACK | JOBACK | 0 | 0 | 0 | 0 | 0 | 0 | 0 | 0 | 0 | 0 | 2 | 0 | 0 | 1 | 0 | 0 | 0 | 0 | 1
6304-31-0 | 80555 | CCCCC1=NC=CC(=C1)C | 474.65 | 312.94 | YAWS | JOBACK | 0 | 0 | 0 | 0 | 0 | 3 | 0 | 0 | 0 | 0 | 2 | 0 | 0 | 1 | 0 | 0 | 0 | 0 | 0
6305-71-1 | 22749 | CC(C)CC(C)CO | 431 | 199.47 | YAWS | JOBACK | 0 | 0 | 0 | 0 | 0 | 2 | 1 | 0 | 0 | 0 | 3 | 0 | 0 | 0 | 0 | 0 | 0 | 0 | 2
6306-30-5 | 229353 | CCCC(C1=CC=CC=C1)C(=O)C | 508.65 | 286.35 | YAWS | JOBACK | 0 | 1 | 0 | 0 | 1 | 2 | 0 | 0 | 0 | 0 | 2 | 0 | 0 | 0 | 0 | 0 | 0 | 0 | 1
6309-51-9 | 61386 | CCCCCCCCCCCC(=O)OCCC(C)C | 646.34 | 308.68 | JOBACK | JOBACK | 0 | 0 | 1 | 0 | 0 | 12 | 0 | 0 | 0 | 0 | 3 | 0 | 0 | 0 | 0 | 0 | 0 | 0 | 1
63095-33-0 | 6019677 | CC/C=C\CCC1CCC(=O)O1 | 497.52 | 257.65 | JOBACK | JOBACK | 0 | 0 | 1 | 0 | 0 | 5 | 0 | 0 | 0 | 0 | 1 | 0 | 1 | 0 | 0 | 0 | 0 | 0 | 3
631-57-2 | 69430 | CC(=O)C#N | 365.45 | 238.49 | COMMON_CHEMISTRY | JOBACK | 0 | 1 | 0 | 1 | 0 | 0 | 0 | 0 | 0 | 0 | 1 | 0 | 0 | 0 | 0 | 0 | 0 | 0 | 0
63126-48-7 | 143954 | CCCCC(C(CC)CC)O | 519.7 | 233.28 | JOBACK | JOBACK | 0 | 0 | 0 | 0 | 0 | 5 | 1 | 0 | 0 | 0 | 3 | 0 | 0 | 0 | 0 | 0 | 0 | 0 | 2
6313-88-8 | 80582 | CCCCCCCCCCCCC1=CC=C(C=C1)C(=O)C | 742.73 | 320.65 | JOBACK | JOBACK | 0 | 1 | 0 | 0 | 1 | 11 | 0 | 0 | 0 | 0 | 2 | 0 | 0 | 0 | 0 | 0 | 0 | 0 | 0
63133-89-1 | 112573 | CCOC(=O)CC(C1=CC=C(C=C1)C(CC(=O)OCC)O)O | 897.26 | 317.15 | JOBACK | JOBACK | 0 | 0 | 2 | 0 | 1 | 4 | 2 | 0 | 0 | 0 | 2 | 0 | 0 | 0 | 0 | 0 | 0 | 0 | 2
6315-96-4 | 80587 | CCC(=O)C1=CC2=CC=CC=C2C=C1 | 586.15 | 333.15 | JOBACK | WIKIDATA | 0 | 1 | 0 | 0 | 2 | 1 | 0 | 0 | 0 | 0 | 1 | 0 | 0 | 0 | 0 | 0 | 0 | 0 | 0
6317-49-3 | 80592 | CCOC(=O)CCC(=O)CCC(=O)OCC | 621.59 | 331.15 | JOBACK | JOBACK | 0 | 1 | 2 | 0 | 0 | 6 | 0 | 0 | 0 | 0 | 2 | 0 | 0 | 0 | 0 | 0 | 0 | 0 | 0
63183-46-0 | 533633 | CCOC1=C(C(=O)C(=O)C1=O)OCC | 447.65 | 331.15 | JOBACK | JOBACK | 0 | 0 | 0 | 0 | 0 | 2 | 0 | 0 | 0 | 0 | 2 | 2 | 0 | 0 | 0 | 0 | 0 | 0 | 0
6319-85-3 | 233417 | CC1=C(C=C(C=C1C(C)C)C(C)C)C(C)C | 605.98 | 289.06 | JOBACK | JOBACK | 0 | 0 | 0 | 0 | 1 | 0 | 0 | 0 | 0 | 0 | 7 | 0 | 0 | 0 | 0 | 0 | 0 | 0 | 3
6321-45-5 | 80606 | CCCCC(=O)OCC=C | 437.54 | 220.49 | JOBACK | JOBACK | 0 | 0 | 1 | 0 | 0 | 5 | 0 | 0 | 0 | 0 | 1 | 0 | 1 | 0 | 0 | 0 | 0 | 0 | 1
63238-49-3 | 143960 | CC1=CC(=C)C(=CC1=C)C | 459.22 | 268 | JOBACK | JOBACK | 0 | 0 | 0 | 0 | 1 | 2 | 0 | 0 | 0 | 0 | 2 | 0 | 0 | 0 | 0 | 0 | 0 | 0 | 0
63261-45-0 | 11400736 | C1C[C@@H]([C@H](C1)O)O | 508.97 | 274.41 | JOBACK | JOBACK | 0 | 0 | 0 | 0 | 0 | 3 | 2 | 0 | 0 | 0 | 0 | 0 | 0 | 0 | 0 | 0 | 0 | 0 | 2
63270-18-8 | 112637 | CCC(=O)OC(C)C(C)CC=C(C)C | 535.54 | 218.29 | JOBACK | JOBACK | 0 | 0 | 1 | 0 | 0 | 2 | 0 | 0 | 0 | 0 | 5 | 0 | 1 | 0 | 0 | 0 | 0 | 1 | 3
6328-48-9 | 80620 | C1=CC=C(C=C1)COCCC#N | 579.58 | 316.1 | JOBACK | JOBACK | 0 | 0 | 0 | 1 | 1 | 3 | 0 | 0 | 0 | 0 | 0 | 1 | 0 | 0 | 0 | 0 | 0 | 0 | 0
63301-31-5 | 2724649 | C1CC[C@H]([C@@H](C1)C#N)O | 568.9 | 297.6 | JOBACK | JOBACK | 0 | 0 | 0 | 1 | 0 | 4 | 1 | 0 | 0 | 0 | 0 | 0 | 0 | 0 | 0 | 0 | 0 | 0 | 2
63302-58-9 | 112638 | CC(CC(C)(C)C1=CC=CC=C1)C2CCCCC2 | 654 | 313.84 | JOBACK | JOBACK | 0 | 0 | 0 | 0 | 1 | 6 | 0 | 0 | 0 | 0 | 3 | 0 | 0 | 0 | 0 | 0 | 0 | 1 | 2
63302-64-7 | 112639 | CCCCC(CC)COC(=O)C1CCC=CC1 | 619.29 | 294.28 | JOBACK | JOBACK | 0 | 0 | 1 | 0 | 0 | 8 | 0 | 0 | 0 | 0 | 2 | 0 | 1 | 0 | 0 | 0 | 0 | 0 | 4
63323-26-2 | 112641 | CCC(=O)C(C)CC(C)C=C | 478.07 | 220.63 | JOBACK | JOBACK | 0 | 1 | 0 | 0 | 0 | 3 | 0 | 0 | 0 | 0 | 3 | 0 | 1 | 0 | 0 | 0 | 0 | 0 | 3
63339-99-1 | 143973 | CC(C)C1(CC1)C2=CC=CC=C2 | 507.38 | 278.26 | JOBACK | JOBACK | 0 | 0 | 0 | 0 | 1 | 2 | 0 | 0 | 0 | 0 | 2 | 0 | 0 | 0 | 0 | 0 | 0 | 1 | 1
63340-00-1 | 143974 | CC(C)(C)C1(CC1)C2=CC=CC=C2 | 527.47 | 306.95 | JOBACK | JOBACK | 0 | 0 | 0 | 0 | 1 | 2 | 0 | 0 | 0 | 0 | 3 | 0 | 0 | 0 | 0 | 0 | 0 | 2 | 0
63340-01-2 | 143975 | CC1(CC1)C2=CC=C(C=C2)OC | 512.34 | 316.74 | JOBACK | JOBACK | 0 | 0 | 0 | 0 | 1 | 2 | 0 | 0 | 0 | 0 | 2 | 1 | 0 | 0 | 0 | 0 | 0 | 1 | 0
63340-02-3 | 143976 | CCC1(CC1)C2=CC=C(C=C2)OC | 535.22 | 328.01 | JOBACK | JOBACK | 0 | 0 | 0 | 0 | 1 | 3 | 0 | 0 | 0 | 0 | 2 | 1 | 0 | 0 | 0 | 0 | 0 | 1 | 0
63340-03-4 | 143977 | CC(C)C1(CC1)C2=CC=C(C=C2)OC | 557.66 | 324.28 | JOBACK | JOBACK | 0 | 0 | 0 | 0 | 1 | 2 | 0 | 0 | 0 | 0 | 3 | 1 | 0 | 0 | 0 | 0 | 0 | 1 | 1
6335-02-0 | 22801 | CCOC(=O)C(CCOC)C(=O)OCC | 566.82 | 294.35 | JOBACK | JOBACK | 0 | 0 | 2 | 0 | 0 | 4 | 0 | 0 | 0 | 0 | 3 | 1 | 0 | 0 | 0 | 0 | 0 | 0 | 1
6337-33-3 | 80640 | CC1(CC2=CC=CC=C2O1)C | 357.4 | 289.15 | COMMON_CHEMISTRY | JOBACK | 0 | 0 | 0 | 0 | 1 | 1 | 0 | 0 | 0 | 0 | 2 | 1 | 0 | 0 | 0 | 0 | 0 | 1 | 0
634-36-6 | 12462 | COC1=C(C(=CC=C1)OC)OC | 508.15 | 318.15 | JOBACK | JOBACK | 0 | 0 | 0 | 0 | 1 | 0 | 0 | 0 | 0 | 0 | 3 | 3 | 0 | 0 | 0 | 0 | 0 | 0 | 0
634-55-9 | 136455 | CCOC(=O)C(C#N)C(=O)C | 573.49 | 310.9 | JOBACK | JOBACK | 0 | 1 | 1 | 1 | 0 | 1 | 0 | 0 | 0 | 0 | 2 | 0 | 0 | 0 | 0 | 0 | 0 | 0 | 1
63408-88-8 | 112644 | CCCCCCC(CCOC(=O)CC)O | 624.12 | 313.15 | JOBACK | JOBACK | 0 | 0 | 1 | 0 | 0 | 8 | 1 | 0 | 0 | 0 | 2 | 0 | 0 | 0 | 0 | 0 | 0 | 0 | 1
6341-60-2 | 240505 | CCOC(=O)C(C1=CC=CC2=CC=CC=C21)C(=O)OCC | 755.2 | 332.65 | JOBACK | WIKIDATA | 0 | 0 | 2 | 0 | 2 | 2 | 0 | 0 | 0 | 0 | 2 | 0 | 0 | 0 | 0 | 0 | 0 | 0 | 1
6342-56-9 | 80650 | CC(=O)C(OC)OC | 418.2 | 216.15 | JOBACK | JOBACK | 0 | 1 | 0 | 0 | 0 | 0 | 0 | 0 | 0 | 0 | 3 | 2 | 0 | 0 | 0 | 0 | 0 | 0 | 1
63444-56-4 | 576146 | CC(C)CC1=CC=C(C=C1)C=C | 502.06 | 247.18 | JOBACK | JOBACK | 0 | 0 | 0 | 0 | 1 | 2 | 0 | 0 | 0 | 0 | 2 | 0 | 1 | 0 | 0 | 0 | 0 | 0 | 2
63449-89-8 | 95613 | CCCCCC1OC(CC(O1)(C)C)C | 538.51 | 300.94 | JOBACK | JOBACK | 0 | 0 | 0 | 0 | 0 | 5 | 0 | 0 | 0 | 0 | 4 | 2 | 0 | 0 | 0 | 0 | 0 | 1 | 2
63450-10-2 | 112654 | CC(CC1CCCCC1)C(C)O | 562.13 | 251.93 | JOBACK | JOBACK | 0 | 0 | 0 | 0 | 0 | 6 | 1 | 0 | 0 | 0 | 2 | 0 | 0 | 0 | 0 | 0 | 0 | 0 | 3
63450-32-8 | 112656 | CCCCCCC1CC(=O)OC1 | 493.36 | 262.73 | JOBACK | JOBACK | 0 | 0 | 1 | 0 | 0 | 7 | 0 | 0 | 0 | 0 | 1 | 0 | 0 | 0 | 0 | 0 | 0 | 0 | 1
63450-36-2 | 112657 | CCCC=CC=CCCO | 506.02 | 241.85 | JOBACK | JOBACK | 0 | 0 | 0 | 0 | 0 | 4 | 1 | 0 | 0 | 0 | 1 | 0 | 2 | 0 | 0 | 0 | 0 | 0 | 4
63468-05-3 | 112680 | CC=CC(C)(C)O | 385.15 | 215.54 | YAWS | JOBACK | 0 | 0 | 0 | 0 | 0 | 0 | 1 | 0 | 0 | 0 | 3 | 0 | 1 | 0 | 0 | 0 | 0 | 1 | 2
635-81-4 | 36570 | CCC1=CC(=C(C=C1CC)CC)CC | 519.95 | 282.65 | JOBACK | COMMON_CHEMISTRY | 0 | 0 | 0 | 0 | 1 | 4 | 0 | 0 | 0 | 0 | 4 | 0 | 0 | 0 | 0 | 0 | 0 | 0 | 0
635-88-1 | 13305888 | CC(C)CCOC1=CC2=CC=CC=C2C=C1 | 594.15 | 301.4 | JOBACK | JOBACK | 0 | 0 | 0 | 0 | 2 | 2 | 0 | 0 | 0 | 0 | 2 | 1 | 0 | 0 | 0 | 0 | 0 | 0 | 1
63512-34-5 | 99510 | CC(C)C(=O)OCC(C)(C)COC(=O)C(C)C | 609.37 | 293.35 | JOBACK | JOBACK | 0 | 0 | 2 | 0 | 0 | 2 | 0 | 0 | 0 | 0 | 6 | 0 | 0 | 0 | 0 | 0 | 0 | 1 | 2
63521-36-8 | 17860408 | CC(CCO)C(C)(C)O | 540.45 | 277.71 | JOBACK | JOBACK | 0 | 0 | 0 | 0 | 0 | 2 | 2 | 0 | 0 | 0 | 3 | 0 | 0 | 0 | 0 | 0 | 0 | 1 | 1
63521-37-9 | 3017434 | CCC(C)(C(C)O)O | 517.57 | 316.15 | JOBACK | WIKIDATA | 0 | 0 | 0 | 0 | 0 | 1 | 2 | 0 | 0 | 0 | 3 | 0 | 0 | 0 | 0 | 0 | 0 | 1 | 1
63573-84-2 | 112697 | CCCC(C1CCCCC1)OC(=O)C | 551.49 | 259.71 | JOBACK | JOBACK | 0 | 0 | 1 | 0 | 0 | 7 | 0 | 0 | 0 | 0 | 2 | 0 | 0 | 0 | 0 | 0 | 0 | 0 | 2
63573-88-6 | 112698 | CC1CCC(CC1)C(C)OC(=O)C | 523.94 | 244.2 | JOBACK | JOBACK | 0 | 0 | 1 | 0 | 0 | 4 | 0 | 0 | 0 | 0 | 3 | 0 | 0 | 0 | 0 | 0 | 0 | 0 | 3
63574-03-8 | 113343 | CC(C)C(=O)OC(C)(C)C1CCCCC1 | 571.14 | 273.4 | JOBACK | JOBACK | 0 | 0 | 1 | 0 | 0 | 5 | 0 | 0 | 0 | 0 | 4 | 0 | 0 | 0 | 0 | 0 | 0 | 1 | 2
636-09-9 | 12483 | CCOC(=O)C1=CC=C(C=C1)C(=O)OCC | 576.15 | 317.65 | YAWS | JOBACK | 0 | 0 | 2 | 0 | 1 | 2 | 0 | 0 | 0 | 0 | 2 | 0 | 0 | 0 | 0 | 0 | 0 | 0 | 0
636-53-3 | 12491 | CCOC(=O)C1=CC(=CC=C1)C(=O)OCC | 571.15 | 284.65 | YAWS | WEBBOOK | 0 | 0 | 2 | 0 | 1 | 2 | 0 | 0 | 0 | 0 | 2 | 0 | 0 | 0 | 0 | 0 | 0 | 0 | 0
636-82-8 | 69470 | C1CCC(=CC1)C(=O)O | 514.15 | 308.15 | JOBACK | JOBACK | 0 | 0 | 0 | 0 | 0 | 4 | 0 | 0 | 1 | 0 | 0 | 0 | 1 | 0 | 0 | 0 | 0 | 1 | 1
6362-80-7 | 80715 | CC(C)(CC(=C)C1=CC=CC=C1)C2=CC=CC=C2 | 658.13 | 332.16 | JOBACK | JOBACK | 0 | 0 | 0 | 0 | 2 | 2 | 0 | 0 | 0 | 0 | 2 | 0 | 1 | 0 | 0 | 0 | 0 | 2 | 0
63649-50-3 | 112702 | CC1=CCC(C(C1)(C)C)C(C)OC(=O)C | 574.08 | 303.92 | JOBACK | JOBACK | 0 | 0 | 1 | 0 | 0 | 2 | 0 | 0 | 0 | 0 | 5 | 0 | 1 | 0 | 0 | 0 | 0 | 2 | 3
63697-00-7 | 94609 | C[C@@H](C(=O)OC(C)C)O | 486.4 | 230.53 | JOBACK | JOBACK | 0 | 0 | 1 | 0 | 0 | 0 | 1 | 0 | 0 | 0 | 3 | 0 | 0 | 0 | 0 | 0 | 0 | 0 | 2
63697-52-9 | 3047538 | C1CCC(CC1)C(=O)N2CCC=CC2 | 579.13 | 330.68 | JOBACK | JOBACK | 0 | 0 | 0 | 0 | 0 | 8 | 0 | 0 | 0 | 1 | 0 | 0 | 1 | 0 | 0 | 0 | 0 | 1 | 3
637-27-4 | 12497 | CCC(=O)OC1=CC=CC=C1 | 480.15 | 293.15 | YAWS | WIKIDATA | 0 | 0 | 1 | 0 | 1 | 1 | 0 | 0 | 0 | 0 | 1 | 0 | 0 | 0 | 0 | 0 | 0 | 0 | 0
637-42-3 | 69474 | CCCCCOC(OCCCCC)OCCCCC | 632.5 | 321.77 | JOBACK | JOBACK | 0 | 0 | 0 | 0 | 0 | 12 | 0 | 0 | 0 | 0 | 3 | 3 | 0 | 0 | 0 | 0 | 0 | 0 | 1
637-50-3 | 252325 | C/C=C/C1=CC=CC=C1 | 448.65 | 245.85 | JOBACK | JOBACK | 0 | 0 | 0 | 0 | 1 | 0 | 0 | 0 | 0 | 0 | 1 | 0 | 1 | 0 | 0 | 0 | 0 | 0 | 2
637-55-8 | 69477 | CCCCCCCCCCCCCCCCCC(=O)OC1=CC=CC=C1 | 833.62 | 325.15 | JOBACK | WIKIDATA | 0 | 0 | 1 | 0 | 1 | 16 | 0 | 0 | 0 | 0 | 1 | 0 | 0 | 0 | 0 | 0 | 0 | 0 | 0
637-64-9 | 12506 | CC(=O)OCC1CCCO1 | 466.15 | 248.45 | YAWS | JOBACK | 0 | 0 | 1 | 0 | 0 | 4 | 0 | 0 | 0 | 0 | 1 | 1 | 0 | 0 | 0 | 0 | 0 | 0 | 1
637-65-0 | 61183 | CCC(=O)OCC1CCCO1 | 478.65 | 259.72 | YAWS | JOBACK | 0 | 0 | 1 | 0 | 0 | 5 | 0 | 0 | 0 | 0 | 1 | 1 | 0 | 0 | 0 | 0 | 0 | 0 | 1
637-69-4 | 12507 | COC1=CC=C(C=C1)C=C | 481.15 | 275.15 | YAWS | WIKIDATA | 0 | 0 | 0 | 0 | 1 | 1 | 0 | 0 | 0 | 0 | 1 | 1 | 1 | 0 | 0 | 0 | 0 | 0 | 1
637-78-5 | 12508 | CCC(=O)OC(C)C | 382.65 | 184.71 | YAWS | JOBACK | 0 | 0 | 1 | 0 | 0 | 1 | 0 | 0 | 0 | 0 | 3 | 0 | 0 | 0 | 0 | 0 | 0 | 0 | 1
637-92-3 | 12512 | CCOC(C)(C)C | 345.85 | 179.15 | COMMON_CHEMISTRY | WEBBOOK | 0 | 0 | 0 | 0 | 0 | 1 | 0 | 0 | 0 | 0 | 4 | 1 | 0 | 0 | 0 | 0 | 0 | 1 | 0
63703-34-4 | 4347015 | COC1(CCCCC1O)OC | 534.78 | 312.24 | JOBACK | JOBACK | 0 | 0 | 0 | 0 | 0 | 4 | 1 | 0 | 0 | 0 | 2 | 2 | 0 | 0 | 0 | 0 | 0 | 1 | 1
63716-10-9 | 113743 | CCOCCOCC(C)O | 496.34 | 258.93 | JOBACK | JOBACK | 0 | 0 | 0 | 0 | 0 | 4 | 1 | 0 | 0 | 0 | 2 | 2 | 0 | 0 | 0 | 0 | 0 | 0 | 1
63716-41-6 | 113757 | CCCC(CC)OC(C)CO | 519.24 | 244.24 | JOBACK | JOBACK | 0 | 0 | 0 | 0 | 0 | 4 | 1 | 0 | 0 | 0 | 3 | 1 | 0 | 0 | 0 | 0 | 0 | 0 | 2
63721-05-1 | 114129 | CC(C)(CC(=O)OC)C=C | 434.31 | 222.91 | JOBACK | JOBACK | 0 | 0 | 1 | 0 | 0 | 2 | 0 | 0 | 0 | 0 | 3 | 0 | 1 | 0 | 0 | 0 | 0 | 1 | 1
63767-86-2 | 114233 | CC(C)C1CCC(CC1)C(C)O | 557.46 | 247.69 | JOBACK | JOBACK | 0 | 0 | 0 | 0 | 0 | 4 | 1 | 0 | 0 | 0 | 3 | 0 | 0 | 0 | 0 | 0 | 0 | 0 | 4
63767-87-3 | 114234 | CC(C1CCC(CC1)C(C)(C)C)O | 577.55 | 276.38 | JOBACK | JOBACK | 0 | 0 | 0 | 0 | 0 | 4 | 1 | 0 | 0 | 0 | 4 | 0 | 0 | 0 | 0 | 0 | 0 | 1 | 3
6378-65-0 | 22873 | CCCCCCOC(=O)CCCCC | 514.15 | 218.15 | JOBACK | WIKIDATA | 0 | 0 | 1 | 0 | 0 | 9 | 0 | 0 | 0 | 0 | 2 | 0 | 0 | 0 | 0 | 0 | 0 | 0 | 0
6379-72-2 | 637776 | C/C=C/C1=CC(=C(C=C1)OC)OC | 543.65 | 291.15 | JOBACK | WIKIDATA | 0 | 0 | 0 | 0 | 1 | 0 | 0 | 0 | 0 | 0 | 3 | 2 | 1 | 0 | 0 | 0 | 0 | 0 | 2
6379-73-3 | 80790 | CC1=C(C=C(C=C1)C(C)C)OC | 490.15 | 272.42 | YAWS | JOBACK | 0 | 0 | 0 | 0 | 1 | 0 | 0 | 0 | 0 | 0 | 4 | 1 | 0 | 0 | 0 | 0 | 0 | 0 | 1
63799-11-1 | 114240 | CC[C@H](C)CC1=CC=C(C=C1)C2=CC=C(C=C2)C#N | 776.4 | 279.65 | JOBACK | WEBBOOK | 0 | 0 | 0 | 1 | 2 | 2 | 0 | 0 | 0 | 0 | 2 | 0 | 0 | 0 | 0 | 0 | 0 | 0 | 1
638-04-0 | 252361 | C[C@@H]1CCC[C@@H](C1)C | 397.55 | 197.64 | COMMON_CHEMISTRY | CRC_ORG | 0 | 0 | 0 | 0 | 0 | 4 | 0 | 0 | 0 | 0 | 2 | 0 | 0 | 0 | 0 | 0 | 0 | 0 | 2
638-11-9 | 61184 | CCCC(=O)OC(C)C | 403.65 | 195.98 | YAWS | JOBACK | 0 | 0 | 1 | 0 | 0 | 2 | 0 | 0 | 0 | 0 | 3 | 0 | 0 | 0 | 0 | 0 | 0 | 0 | 1
638-25-5 | 61185 | CCCCCCCC(=O)OCCCCC | 518.15 | 238.35 | YAWS | COMMON_CHEMISTRY | 0 | 0 | 1 | 0 | 0 | 10 | 0 | 0 | 0 | 0 | 2 | 0 | 0 | 0 | 0 | 0 | 0 | 0 | 0
638-36-8 | 12523 | CCC(C)CCCC(C)CCCC(C)CCCC(C)C | 442.65 | 255.16 | JOBACK | JOBACK | 0 | 0 | 0 | 0 | 0 | 10 | 0 | 0 | 0 | 0 | 6 | 0 | 0 | 0 | 0 | 0 | 0 | 0 | 4
638-49-3 | 12529 | CCCCCOC=O | 399.15 | 199.65 | YAWS | COMMON_CHEMISTRY | 0 | 0 | 0 | 0 | 0 | 4 | 0 | 0 | 0 | 0 | 1 | 1 | 0 | 0 | 0 | 0 | 0 | 0 | 1
638-53-9 | 12530 | CCCCCCCCCCCCC(=O)O | 585.55 | 317.65 | JOBACK | JOBACK | 0 | 0 | 0 | 0 | 0 | 11 | 0 | 0 | 1 | 0 | 1 | 0 | 0 | 0 | 0 | 0 | 0 | 0 | 0
638-59-5 | 12531 | CCCCCCCCCCCCCCOC(=O)C | 623.9 | 287.15 | JOBACK | JOBACK | 0 | 0 | 1 | 0 | 0 | 13 | 0 | 0 | 0 | 0 | 2 | 0 | 0 | 0 | 0 | 0 | 0 | 0 | 0
638-65-3 | 12532 | CCCCCCCCCCCCCCCCCC#N | 635.15 | 314.15 | YAWS | WIKIDATA | 0 | 0 | 0 | 1 | 0 | 16 | 0 | 0 | 0 | 0 | 1 | 0 | 0 | 0 | 0 | 0 | 0 | 0 | 0
638-67-5 | 12534 | CCCCCCCCCCCCCCCCCCCCCCC | 654.15 | 322.15 | JOBACK | WIKIDATA | 0 | 0 | 0 | 0 | 0 | 21 | 0 | 0 | 0 | 0 | 2 | 0 | 0 | 0 | 0 | 0 | 0 | 0 | 0
6380-21-8 | 93029 | CC=CC1=CC=CC=C1O | 493.15 | 267.15 | WIKIDATA | JOBACK | 0 | 0 | 0 | 0 | 1 | 0 | 1 | 0 | 0 | 0 | 1 | 0 | 1 | 0 | 0 | 0 | 0 | 0 | 2
6380-23-0 | 61400 | COC1=C(C=C(C=C1)C=C)OC | 506.56 | 296.62 | JOBACK | JOBACK | 0 | 0 | 0 | 0 | 1 | 1 | 0 | 0 | 0 | 0 | 2 | 2 | 1 | 0 | 0 | 0 | 0 | 0 | 1
6380-28-5 | 80792 | CC1=C(C=C(C=C1)C(C)C)OC(=O)C | 519.65 | 303.79 | JOBACK | JOBACK | 0 | 0 | 1 | 0 | 1 | 0 | 0 | 0 | 0 | 0 | 4 | 0 | 0 | 0 | 0 | 0 | 0 | 0 | 1
6380-95-6 | 111206 | CC=C(C)OC | 346.15 | 155.35 | JOBACK | WEBBOOK | 0 | 0 | 0 | 0 | 0 | 0 | 0 | 0 | 0 | 0 | 3 | 1 | 1 | 0 | 0 | 0 | 0 | 1 | 1
63807-78-3 | 113863 | CC(C)CCCC1CCCC1=O | 533.94 | 277.85 | JOBACK | JOBACK | 0 | 1 | 0 | 0 | 0 | 6 | 0 | 0 | 0 | 0 | 2 | 0 | 0 | 0 | 0 | 0 | 0 | 0 | 2
6382-13-4 | 80799 | CCCCCCCCCCCCCCCCCC(=O)OCCCCC | 784.06 | 303.15 | JOBACK | WIKIDATA | 0 | 0 | 1 | 0 | 0 | 20 | 0 | 0 | 0 | 0 | 2 | 0 | 0 | 0 | 0 | 0 | 0 | 0 | 0
6382-14-5 | 80800 | CCCCCOCC1=CC=CC=C1 | 523.26 | 273.65 | JOBACK | JOBACK | 0 | 0 | 0 | 0 | 1 | 5 | 0 | 0 | 0 | 0 | 1 | 1 | 0 | 0 | 0 | 0 | 0 | 0 | 0
639-99-6 | 92138 | CC(=C)[C@@H]1C[C@@H](CC[C@@]1(C)C=C)C(C)(C)O | 635.44 | 319.15 | JOBACK | WIKIDATA | 0 | 0 | 0 | 0 | 0 | 5 | 1 | 0 | 0 | 0 | 4 | 0 | 2 | 0 | 0 | 0 | 0 | 3 | 3
63917-25-9 | 393372 | CC(=C)COC(=O)COCC(=O)OCC(=C)C | 606.14 | 300.45 | JOBACK | JOBACK | 0 | 0 | 2 | 0 | 0 | 6 | 0 | 0 | 0 | 0 | 2 | 1 | 2 | 0 | 0 | 0 | 0 | 2 | 0
63937-32-6 | 45476 | CCCCOC1CC1C(=O)OCCCC | 556.87 | 303.26 | JOBACK | JOBACK | 0 | 0 | 1 | 0 | 0 | 7 | 0 | 0 | 0 | 0 | 2 | 1 | 0 | 0 | 0 | 0 | 0 | 0 | 2
63960-06-5 | 115939 | CC1C=C(OC(=C1)C(C)(C)C)C(C)(C)C | 568.24 | 312.89 | JOBACK | JOBACK | 0 | 0 | 0 | 0 | 0 | 0 | 0 | 0 | 0 | 0 | 7 | 1 | 2 | 0 | 0 | 0 | 0 | 4 | 3
63980-62-1 | 45951 | CC(C)CC(CC(C)C)OCCOCCO | 632.74 | 296.55 | JOBACK | JOBACK | 0 | 0 | 0 | 0 | 0 | 6 | 1 | 0 | 0 | 0 | 4 | 2 | 0 | 0 | 0 | 0 | 0 | 0 | 3
64-17-5 | 702 | CCO | 351.5704417 | 159.05 | HEOS | COMMON_CHEMISTRY | 0 | 0 | 0 | 0 | 0 | 1 | 1 | 0 | 0 | 0 | 1 | 0 | 0 | 0 | 0 | 0 | 0 | 0 | 0
64-18-6 | 284 | C(=O)O | 374.15 | 281.45 | YAWS | COMMON_CHEMISTRY | 0 | 0 | 0 | 0 | 0 | 0 | 0 | 0 | 1 | 0 | 0 | 0 | 0 | 0 | 0 | 0 | 0 | 0 | 0
64-19-7 | 176 | CC(=O)O | 391.05 | 289.85 | YAWS | COMMON_CHEMISTRY | 0 | 0 | 0 | 0 | 0 | 0 | 0 | 0 | 1 | 0 | 1 | 0 | 0 | 0 | 0 | 0 | 0 | 0 | 0
64-67-5 | 6163 | CCOS(=O)(=O)OCC | 481.15 | 249.15 | YAWS | JOBACK | 0 | 0 | 0 | 0 | 0 | 2 | 0 | 0 | 0 | 0 | 2 | 2 | 0 | 0 | 2 | 0 | 0 | 0 | 0
64001-06-5 | 11744922 | C1CC(OC1)OCCCCO | 539.47 | 300.44 | JOBACK | JOBACK | 0 | 0 | 0 | 0 | 0 | 7 | 1 | 0 | 0 | 0 | 0 | 2 | 0 | 0 | 0 | 0 | 0 | 0 | 1
64042-18-8 | 116363 | CCCCCCCCCCCCCC(=O)CC(=O)C | 696.3 | 312.15 | JOBACK | JOBACK | 0 | 2 | 0 | 0 | 0 | 13 | 0 | 0 | 0 | 0 | 2 | 0 | 0 | 0 | 0 | 0 | 0 | 0 | 0
64046-61-3 | 6434843 | CC(=O)OC/C=C/OCC=C | 464.12 | 237.64 | JOBACK | JOBACK | 0 | 0 | 1 | 0 | 0 | 3 | 0 | 0 | 0 | 0 | 1 | 1 | 2 | 0 | 0 | 0 | 0 | 0 | 3
64047-30-9 | 21584806 | CC1CCCOC(=O)C1(C)C | 474.59 | 264.08 | JOBACK | JOBACK | 0 | 0 | 1 | 0 | 0 | 3 | 0 | 0 | 0 | 0 | 3 | 0 | 0 | 0 | 0 | 0 | 0 | 1 | 1
64096-73-7 | 144035 | C=C1C2C=CC3C2C1C=C3 | 441.43 | 267.24 | JOBACK | JOBACK | 0 | 0 | 0 | 0 | 0 | 1 | 0 | 0 | 0 | 0 | 0 | 0 | 3 | 0 | 0 | 0 | 0 | 1 | 8
64096-77-1 | 144037 | CC(=C1C2C=CC3C2C1C=C3)C | 494.55 | 272.5 | JOBACK | JOBACK | 0 | 0 | 0 | 0 | 0 | 0 | 0 | 0 | 0 | 0 | 2 | 0 | 3 | 0 | 0 | 0 | 0 | 2 | 8
641-91-8 | 69501 | CC1=C2C=CC(=C(C2=CC=C1)C)C | 553.15 | 306.65 | YAWS | JOBACK | 0 | 0 | 0 | 0 | 2 | 0 | 0 | 0 | 0 | 0 | 3 | 0 | 0 | 0 | 0 | 0 | 0 | 0 | 0
6413-97-4 | 110847 | CC1C(OC(O1)C=CC2=CC=CC=C2)C | 587.72 | 313.17 | JOBACK | JOBACK | 0 | 0 | 0 | 0 | 1 | 0 | 0 | 0 | 0 | 0 | 2 | 2 | 1 | 0 | 0 | 0 | 0 | 0 | 5
6414-96-6 | 19931257 | CCCCC(C)(C)CCCC | 448.05 | 216.15 | JOBACK | JOBACK | 0 | 0 | 0 | 0 | 0 | 6 | 0 | 0 | 0 | 0 | 4 | 0 | 0 | 0 | 0 | 0 | 0 | 1 | 0
6418-41-3 | 110848 | CCCCCCCCCCC(C)CC | 521.85 | 235.15 | JOBACK | WIKIDATA | 0 | 0 | 0 | 0 | 0 | 10 | 0 | 0 | 0 | 0 | 3 | 0 | 0 | 0 | 0 | 0 | 0 | 0 | 1
6418-43-5 | 93030 | CCCCCCCCCCCCCC(C)CC | 571.15 | 258.15 | YAWS | WIKIDATA | 0 | 0 | 0 | 0 | 0 | 13 | 0 | 0 | 0 | 0 | 3 | 0 | 0 | 0 | 0 | 0 | 0 | 0 | 1
6418-44-6 | 94321 | CCCCCCCCCCCCCCC(C)CC | 586.15 | 267.15 | JOBACK | JOBACK | 0 | 0 | 0 | 0 | 0 | 14 | 0 | 0 | 0 | 0 | 3 | 0 | 0 | 0 | 0 | 0 | 0 | 0 | 1
6418-45-7 | 94322 | CCCCCCCCCCCCCCCCC(C)CC | 613.15 | 281.15 | YAWS | WIKIDATA | 0 | 0 | 0 | 0 | 0 | 16 | 0 | 0 | 0 | 0 | 3 | 0 | 0 | 0 | 0 | 0 | 0 | 0 | 1
6418-46-8 | 98417 | CCCCCCCCCCCCCCCCCC(C)CC | 679.64 | 286.45658 | JOBACK | WEBBOOK | 0 | 0 | 0 | 0 | 0 | 17 | 0 | 0 | 0 | 0 | 3 | 0 | 0 | 0 | 0 | 0 | 0 | 0 | 1
6418-47-9 | 522120 | CCCCCCCCCCCCCCCCCCC(C)CC | 702.52 | 292.8 | JOBACK | JOBACK | 0 | 0 | 0 | 0 | 0 | 18 | 0 | 0 | 0 | 0 | 3 | 0 | 0 | 0 | 0 | 0 | 0 | 0 | 1
64190-48-3 | 11115993 | C[C@H]1CC(=O)OC1 | 378.96 | 206.38 | JOBACK | JOBACK | 0 | 0 | 1 | 0 | 0 | 2 | 0 | 0 | 0 | 0 | 1 | 0 | 0 | 0 | 0 | 0 | 0 | 0 | 1
642-32-0 | 36568 | CCC1=C(C(=C(C=C1)CC)CC)CC | 561.54 | 311.52 | JOBACK | JOBACK | 0 | 0 | 0 | 0 | 1 | 4 | 0 | 0 | 0 | 0 | 4 | 0 | 0 | 0 | 0 | 0 | 0 | 0 | 0
6422-86-2 | 22932 | CCCCC(CC)COC(=O)C1=CC=C(C=C1)C(=O)OCC(CC)CCCC | 656.15 | 225.15 | YAWS | JOBACK | 0 | 0 | 2 | 0 | 1 | 10 | 0 | 0 | 0 | 0 | 4 | 0 | 0 | 0 | 0 | 0 | 0 | 0 | 2
64275-73-6 | 5352837 | CC/C=C\CCCCO | 478.98 | 235.66 | JOBACK | JOBACK | 0 | 0 | 0 | 0 | 0 | 5 | 1 | 0 | 0 | 0 | 1 | 0 | 1 | 0 | 0 | 0 | 0 | 0 | 2
643-58-3 | 12563 | CC1=CC=CC=C1C2=CC=CC=C2 | 531.15 | 273.15 | JOBACK | WEBBOOK | 0 | 0 | 0 | 0 | 2 | 0 | 0 | 0 | 0 | 0 | 1 | 0 | 0 | 0 | 0 | 0 | 0 | 0 | 0
643-65-2 | 69511 | CC1=CC(=CC=C1)C(=O)C2=CC=CC=C2 | 590.15 | 275.15 | YAWS | WIKIDATA | 0 | 1 | 0 | 0 | 2 | 0 | 0 | 0 | 0 | 0 | 1 | 0 | 0 | 0 | 0 | 0 | 0 | 0 | 0
643-93-6 | 12564 | CC1=CC(=CC=C1)C2=CC=CC=C2 | 547.15 | 278.15 | YAWS | WIKIDATA | 0 | 0 | 0 | 0 | 2 | 0 | 0 | 0 | 0 | 0 | 1 | 0 | 0 | 0 | 0 | 0 | 0 | 0 | 0
6434-77-1 | 5364455 | CCCCCC/C=C\C | 409.68 | 186.11 | JOBACK | JOBACK | 0 | 0 | 0 | 0 | 0 | 5 | 0 | 0 | 0 | 0 | 2 | 0 | 1 | 0 | 0 | 0 | 0 | 0 | 2
6434-78-2 | 5364590 | CCCCCC/C=C/C | 420.15 | 186.11 | YAWS | JOBACK | 0 | 0 | 0 | 0 | 0 | 5 | 0 | 0 | 0 | 0 | 2 | 0 | 1 | 0 | 0 | 0 | 0 | 0 | 2
64354-92-3 | 110608 | CC(C)CCCCCCCOCCC#N | 621.1 | 308.49 | JOBACK | JOBACK | 0 | 0 | 0 | 1 | 0 | 9 | 0 | 0 | 0 | 0 | 2 | 1 | 0 | 0 | 0 | 0 | 0 | 0 | 1
64363-88-8 | 71380022 | C1CC[C@H]2CC3=CC=CC=C3C[C@H]2C1 | 573.6 | 315.32 | JOBACK | JOBACK | 0 | 0 | 0 | 0 | 1 | 6 | 0 | 0 | 0 | 0 | 0 | 0 | 0 | 0 | 0 | 0 | 0 | 0 | 2
64371-17-1 | 144049 | C1CCCC2(C=C2)C3(CC1)C=C3 | 510.66 | 321.82 | JOBACK | JOBACK | 0 | 0 | 0 | 0 | 0 | 6 | 0 | 0 | 0 | 0 | 0 | 0 | 2 | 0 | 0 | 0 | 0 | 2 | 4
644-06-4 | 12565 | CC1(C=CC2=CC(=C(C=C2O1)OC)OC)C | 620.86 | 320.65 | JOBACK | JOBACK | 0 | 0 | 0 | 0 | 1 | 0 | 0 | 0 | 0 | 0 | 4 | 3 | 1 | 0 | 0 | 0 | 0 | 1 | 2
644-08-6 | 12566 | CC1=CC=C(C=C1)C2=CC=CC=C2 | 546.15 | 321.15 | YAWS | WIKIDATA | 0 | 0 | 0 | 0 | 2 | 0 | 0 | 0 | 0 | 0 | 1 | 0 | 0 | 0 | 0 | 0 | 0 | 0 | 0
644-30-4 | 92139 | CC1=CC=C(C=C1)C(C)CCC=C(C)C | 578.06 | 263.71 | JOBACK | JOBACK | 0 | 0 | 0 | 0 | 1 | 2 | 0 | 0 | 0 | 0 | 4 | 0 | 1 | 0 | 0 | 0 | 0 | 1 | 2
644-35-9 | 12570 | CCCC1=CC=CC=C1O | 494.15 | 280.15 | JOBACK | WIKIDATA | 0 | 0 | 0 | 0 | 1 | 2 | 1 | 0 | 0 | 0 | 1 | 0 | 0 | 0 | 0 | 0 | 0 | 0 | 0
644-49-5 | 12571 | CCCOC(=O)C(C)C | 408.55 | 195.98 | YAWS | JOBACK | 0 | 0 | 1 | 0 | 0 | 2 | 0 | 0 | 0 | 0 | 3 | 0 | 0 | 0 | 0 | 0 | 0 | 0 | 1
644-98-4 | 69523 | CC(C)C1=CC=CC=N1 | 433 | 132.15 | YAWS | COMMON_CHEMISTRY | 0 | 0 | 0 | 0 | 0 | 0 | 0 | 0 | 0 | 0 | 2 | 0 | 0 | 1 | 0 | 0 | 0 | 0 | 1
6443-69-2 | 80922 | CC1=CC(=C(C(=C1)OC)OC)OC | 537.28 | 307.2 | JOBACK | JOBACK | 0 | 0 | 0 | 0 | 1 | 0 | 0 | 0 | 0 | 0 | 4 | 3 | 0 | 0 | 0 | 0 | 0 | 0 | 0
6443-92-1 | 643836 | CCCC/C=C\C | 370.15 | 163.9 | YAWS | OPEN_NTBKM | 0 | 0 | 0 | 0 | 0 | 3 | 0 | 0 | 0 | 0 | 2 | 0 | 1 | 0 | 0 | 0 | 0 | 0 | 2
645-13-6 | 12578 | CC(C)C1=CC=C(C=C1)C(=O)C | 527.15 | 287.6 | JOBACK | JOBACK | 0 | 1 | 0 | 0 | 1 | 0 | 0 | 0 | 0 | 0 | 3 | 0 | 0 | 0 | 0 | 0 | 0 | 0 | 1
645-49-8 | 5356785 | C1=CC=C(C=C1)/C=C\C2=CC=CC=C2 | 414.15 | 274.15 | YAWS | JOBACK | 0 | 0 | 0 | 0 | 2 | 0 | 0 | 0 | 0 | 0 | 0 | 0 | 1 | 0 | 0 | 0 | 0 | 0 | 2
645-56-7 | 12580 | CCCC1=CC=C(C=C1)O | 505.15 | 295.15 | JOBACK | JOBACK | 0 | 0 | 0 | 0 | 1 | 2 | 1 | 0 | 0 | 0 | 1 | 0 | 0 | 0 | 0 | 0 | 0 | 0 | 0
645-59-0 | 12581 | C1=CC=C(C=C1)CCC#N | 534.15 | 271.15 | YAWS | JOBACK | 0 | 0 | 0 | 1 | 1 | 2 | 0 | 0 | 0 | 0 | 0 | 0 | 0 | 0 | 0 | 0 | 0 | 0 | 0
645-67-0 | 221069 | CCCOC(=O)CCC(=O)C | 488.15 | 272.18 | JOBACK | JOBACK | 0 | 1 | 1 | 0 | 0 | 4 | 0 | 0 | 0 | 0 | 2 | 0 | 0 | 0 | 0 | 0 | 0 | 0 | 0
645-69-2 | 69528 | CCCCCOC(=O)CCC(=O)OCCCCC | 636.36 | 262.35 | JOBACK | COMMON_CHEMISTRY | 0 | 0 | 2 | 0 | 0 | 10 | 0 | 0 | 0 | 0 | 2 | 0 | 0 | 0 | 0 | 0 | 0 | 0 | 0
64502-86-9 | 182429 | CC(C)C(C)C(C)O | 450.62 | 184.47 | JOBACK | JOBACK | 0 | 0 | 0 | 0 | 0 | 0 | 1 | 0 | 0 | 0 | 4 | 0 | 0 | 0 | 0 | 0 | 0 | 0 | 3
64502-89-2 | 522131 | CCCC(=O)CO | 460.05 | 256.86 | JOBACK | JOBACK | 0 | 1 | 0 | 0 | 0 | 3 | 1 | 0 | 0 | 0 | 1 | 0 | 0 | 0 | 0 | 0 | 0 | 0 | 0
64512-96-5 | 242929 | CC(C)(C)C(C(C)(C)O)O | 560.1 | 291.4 | JOBACK | JOBACK | 0 | 0 | 0 | 0 | 0 | 0 | 2 | 0 | 0 | 0 | 5 | 0 | 0 | 0 | 0 | 0 | 0 | 2 | 1
64520-58-7 | 6364657 | CCOC(=O)/C=C/[C@H]1COC(O1)(C)C | 555.53 | 323.41 | JOBACK | JOBACK | 0 | 0 | 1 | 0 | 0 | 2 | 0 | 0 | 0 | 0 | 3 | 2 | 1 | 0 | 0 | 0 | 0 | 1 | 3
64531-49-3 | 2733587 | C[C@@H](C#N)OC | 415.18 | 207.06 | JOBACK | JOBACK | 0 | 0 | 0 | 1 | 0 | 0 | 0 | 0 | 0 | 0 | 2 | 1 | 0 | 0 | 0 | 0 | 0 | 0 | 1
6454-22-4 | 94886 | CCCCCCC1OC(C(O1)C)C | 511.12 | 269.29 | JOBACK | JOBACK | 0 | 0 | 0 | 0 | 0 | 5 | 0 | 0 | 0 | 0 | 3 | 2 | 0 | 0 | 0 | 0 | 0 | 0 | 3
646-06-0 | 12586 | C1COCO1 | 348.45 | 178.15 | CRC_INORG | JOBACK | 0 | 0 | 0 | 0 | 0 | 3 | 0 | 0 | 0 | 0 | 0 | 2 | 0 | 0 | 0 | 0 | 0 | 0 | 0
646-07-1 | 12587 | CC(C)CCC(=O)O | 473.15 | 239.15 | WIKIDATA | JOBACK | 0 | 0 | 0 | 0 | 0 | 2 | 0 | 0 | 1 | 0 | 2 | 0 | 0 | 0 | 0 | 0 | 0 | 0 | 1
646-13-9 | 12588 | CCCCCCCCCCCCCCCCCC(=O)OCC(C)C | 624 | 302.05 | JOBACK | JOBACK | 0 | 0 | 1 | 0 | 0 | 17 | 0 | 0 | 0 | 0 | 3 | 0 | 0 | 0 | 0 | 0 | 0 | 0 | 1
646-20-8 | 12590 | C(CCC#N)CCC#N | 428.15 | 241.75 | JOBACK | JOBACK | 0 | 0 | 0 | 2 | 0 | 5 | 0 | 0 | 0 | 0 | 0 | 0 | 0 | 0 | 0 | 0 | 0 | 0 | 0
646-31-1 | 12592 | CCCCCCCCCCCCCCCCCCCCCCCC | 664.15 | 325.65 | JOBACK | WIKIDATA | 0 | 0 | 0 | 0 | 0 | 22 | 0 | 0 | 0 | 0 | 2 | 0 | 0 | 0 | 0 | 0 | 0 | 0 | 0
64601-40-7 | 144068 | C1CCCC2(CC2)C3(CC1)CC3 | 512.34 | 320.3 | JOBACK | JOBACK | 0 | 0 | 0 | 0 | 0 | 10 | 0 | 0 | 0 | 0 | 0 | 0 | 0 | 0 | 0 | 0 | 0 | 2 | 0
64604-69-9 | 6437906 | CCC/C=C/CCCCCCCOC1CCCCO1 | 661.64 | 332.45 | JOBACK | JOBACK | 0 | 0 | 0 | 0 | 0 | 13 | 0 | 0 | 0 | 0 | 1 | 2 | 1 | 0 | 0 | 0 | 0 | 0 | 3
64611-88-7 | 115839 | CC(C)CCCC(=CCCC(C)(C=C)O)C | 632.03 | 286.25 | JOBACK | JOBACK | 0 | 0 | 0 | 0 | 0 | 6 | 1 | 0 | 0 | 0 | 4 | 0 | 2 | 0 | 0 | 0 | 0 | 2 | 3
64630-96-2 | 144070 | C=C1C2C3C4C3C1C5C4C52 | 421.63 | 314.24 | JOBACK | JOBACK | 0 | 0 | 0 | 0 | 0 | 1 | 0 | 0 | 0 | 0 | 0 | 0 | 1 | 0 | 0 | 0 | 0 | 1 | 8
64725-57-1 | 144074 | COC1C2CCC1C3=CC=CC=C23 | 532.78 | 321.33 | JOBACK | JOBACK | 0 | 0 | 0 | 0 | 1 | 2 | 0 | 0 | 0 | 0 | 1 | 1 | 0 | 0 | 0 | 0 | 0 | 0 | 3
64725-58-2 | 144075 | C1CC2CC=CCC1C2O | 518.48 | 273.85 | JOBACK | JOBACK | 0 | 0 | 0 | 0 | 0 | 4 | 1 | 0 | 0 | 0 | 0 | 0 | 1 | 0 | 0 | 0 | 0 | 0 | 5
64725-60-6 | 144076 | C1CC2C=CC=CC1C2O | 517.64 | 274.61 | JOBACK | JOBACK | 0 | 0 | 0 | 0 | 0 | 2 | 1 | 0 | 0 | 0 | 0 | 0 | 2 | 0 | 0 | 0 | 0 | 0 | 7
64725-62-8 | 144077 | COC1C2CCC1C=CC=C2 | 470.76 | 247.29 | JOBACK | JOBACK | 0 | 0 | 0 | 0 | 0 | 2 | 0 | 0 | 0 | 0 | 1 | 1 | 2 | 0 | 0 | 0 | 0 | 0 | 7
64726-91-6 | 6435920 | CCCCCCCC/C=C\[C@H]1CCC(=O)O1 | 405.15 | 302.73 | YAWS | JOBACK | 0 | 0 | 1 | 0 | 0 | 9 | 0 | 0 | 0 | 0 | 1 | 0 | 1 | 0 | 0 | 0 | 0 | 0 | 3
6481-95-4 | 19933054 | CCC(C)(C)CCCO | 471.59 | 243.16 | JOBACK | JOBACK | 0 | 0 | 0 | 0 | 0 | 4 | 1 | 0 | 0 | 0 | 3 | 0 | 0 | 0 | 0 | 0 | 0 | 1 | 0
6485-40-1 | 439570 | CC1=CC[C@H](CC1=O)C(=C)C | 504.15 | 298.35 | YAWS | JOBACK | 0 | 1 | 0 | 0 | 0 | 3 | 0 | 0 | 0 | 0 | 2 | 0 | 2 | 0 | 0 | 0 | 0 | 2 | 2
64929-56-2 | 103463 | CC1COC(C=C1C)C=C(C)C | 501.29 | 237.68 | JOBACK | JOBACK | 0 | 0 | 0 | 0 | 0 | 1 | 0 | 0 | 0 | 0 | 4 | 1 | 2 | 0 | 0 | 0 | 0 | 2 | 4
6493-77-2 | 96926 | COC(=O)C1CCC=CC1 | 459.57 | 230.39 | JOBACK | JOBACK | 0 | 0 | 1 | 0 | 0 | 3 | 0 | 0 | 0 | 0 | 1 | 0 | 1 | 0 | 0 | 0 | 0 | 0 | 3
6493-83-0 | 11309701 | CC(C(=O)C1=CC=CC=C1)OC | 530.93 | 286.04 | JOBACK | JOBACK | 0 | 1 | 0 | 0 | 1 | 0 | 0 | 0 | 0 | 0 | 2 | 1 | 0 | 0 | 0 | 0 | 0 | 0 | 1
65051-83-4 | 103080 | CC1=CC=CC=C1C2C=C2 | 465.96 | 260.1 | JOBACK | JOBACK | 0 | 0 | 0 | 0 | 1 | 0 | 0 | 0 | 0 | 0 | 1 | 0 | 1 | 0 | 0 | 0 | 0 | 0 | 3
65113-95-3 | 6436969 | CC1=CCC(C1(C)C)C/C=C(\C)/C(=O)C | 592.82 | 322.27 | JOBACK | JOBACK | 0 | 1 | 0 | 0 | 0 | 2 | 0 | 0 | 0 | 0 | 5 | 0 | 2 | 0 | 0 | 0 | 0 | 3 | 3
65149-84-0 | 19844430 | CC(C)(C)C(C)(C)C(C)(C)C(C)(C)C | 507 | 327 | JOBACK | JOBACK | 0 | 0 | 0 | 0 | 0 | 0 | 0 | 0 | 0 | 0 | 10 | 0 | 0 | 0 | 0 | 0 | 0 | 4 | 0
6521-29-5 | 23019 | CCCCCOC(=O)C1=CC=C(C=C1)O | 639.68 | 311.15 | JOBACK | JOBACK | 0 | 0 | 1 | 0 | 1 | 4 | 1 | 0 | 0 | 0 | 1 | 0 | 0 | 0 | 0 | 0 | 0 | 0 | 0
6521-30-8 | 81009 | CC(C)CCOC(=O)C1=CC=C(C=C1)O | 639.24 | 324.15 | JOBACK | JOBACK | 0 | 0 | 1 | 0 | 1 | 2 | 1 | 0 | 0 | 0 | 2 | 0 | 0 | 0 | 0 | 0 | 0 | 0 | 1
6531-86-8 | 94327 | C1CCC(CC1)C2CCCCC2O | 541.65 | 304.15 | YAWS | WIKIDATA | 0 | 0 | 0 | 0 | 0 | 9 | 1 | 0 | 0 | 0 | 0 | 0 | 0 | 0 | 0 | 0 | 0 | 0 | 3
65378-76-9 | 144123 | CC1=C(CC(C1)(C)C)C | 430.16 | 251.79 | JOBACK | JOBACK | 0 | 0 | 0 | 0 | 0 | 2 | 0 | 0 | 0 | 0 | 4 | 0 | 1 | 0 | 0 | 0 | 0 | 3 | 0
65382-88-9 | 123560 | CCCCOC(=O)C1=CC=CC=C1C | 564.04 | 306.27 | JOBACK | JOBACK | 0 | 0 | 1 | 0 | 1 | 3 | 0 | 0 | 0 | 0 | 2 | 0 | 0 | 0 | 0 | 0 | 0 | 0 | 0
65405-68-7 | 5362561 | CCCCC(CO)C(=O)C | 528.25 | 275.67 | JOBACK | JOBACK | 0 | 1 | 0 | 0 | 0 | 4 | 1 | 0 | 0 | 0 | 2 | 0 | 0 | 0 | 0 | 0 | 0 | 0 | 1
65405-80-3 | 16220110 | CC/C=C\CCOC(=O)/C=C/C | 494.94 | 234.63 | JOBACK | JOBACK | 0 | 0 | 1 | 0 | 0 | 3 | 0 | 0 | 0 | 0 | 2 | 0 | 2 | 0 | 0 | 0 | 0 | 0 | 4
65416-16-2 | 6436992 | C/C=C(\C)/CCOC(=O)C(C)C | 490.22 | 210.75 | JOBACK | JOBACK | 0 | 0 | 1 | 0 | 0 | 2 | 0 | 0 | 0 | 0 | 4 | 0 | 1 | 0 | 0 | 0 | 0 | 1 | 2
6542-60-5 | 643447 | C1CC1CC#N | 422.82 | 229.04 | JOBACK | JOBACK | 0 | 0 | 0 | 1 | 0 | 3 | 0 | 0 | 0 | 0 | 0 | 0 | 0 | 0 | 0 | 0 | 0 | 0 | 1
65431-89-2 | 127851 | CCCCCCCC(C)CCCC(C)CCCCCC | 656.32 | 285.16 | JOBACK | JOBACK | 0 | 0 | 0 | 0 | 0 | 14 | 0 | 0 | 0 | 0 | 4 | 0 | 0 | 0 | 0 | 0 | 0 | 0 | 2
65466-10-6 | 20838769 | CC/C=C\COC(=O)C1=CC=CC=C1 | 563.22 | 288.67 | JOBACK | JOBACK | 0 | 0 | 1 | 0 | 1 | 2 | 0 | 0 | 0 | 0 | 1 | 0 | 1 | 0 | 0 | 0 | 0 | 0 | 2
6553-80-6 | 81039 | CC(C)OC(=O)C1CCCCC1 | 345.65 | 237.17 | YAWS | JOBACK | 0 | 0 | 1 | 0 | 0 | 5 | 0 | 0 | 0 | 0 | 2 | 0 | 0 | 0 | 0 | 0 | 0 | 0 | 2
6555-29-9 | 138763 | CC(CC(=O)OC)C1=CC=C(C=C1)OC | 586.02 | 313.5 | JOBACK | JOBACK | 0 | 0 | 1 | 0 | 1 | 1 | 0 | 0 | 0 | 0 | 3 | 1 | 0 | 0 | 0 | 0 | 0 | 0 | 1
6555-95-9 | 23049 | CC12CCC(CC1)(CC2)OC | 473.32 | 301.33 | JOBACK | JOBACK | 0 | 0 | 0 | 0 | 0 | 6 | 0 | 0 | 0 | 0 | 2 | 1 | 0 | 0 | 0 | 0 | 0 | 2 | 0
6561-39-3 | 81045 | CCCCCCCCC(=O)OCCCCCC | 601.02 | 301.14 | JOBACK | JOBACK | 0 | 0 | 1 | 0 | 0 | 12 | 0 | 0 | 0 | 0 | 2 | 0 | 0 | 0 | 0 | 0 | 0 | 0 | 0
6561-44-0 | 110905 | CCCCCCCCCCCCCCCC(C)CC | 600.15 | 274.15 | JOBACK | JOBACK | 0 | 0 | 0 | 0 | 0 | 15 | 0 | 0 | 0 | 0 | 3 | 0 | 0 | 0 | 0 | 0 | 0 | 0 | 1
6565-55-5 | 522178 | CCC(C)C1=CC(=CC(=C1)C(C)CC)C(C)CC | 646.76 | 299.08 | JOBACK | JOBACK | 0 | 0 | 0 | 0 | 1 | 3 | 0 | 0 | 0 | 0 | 6 | 0 | 0 | 0 | 0 | 0 | 0 | 0 | 3
6568-33-8 | 5463422 | C1CCCCCC/C=C/CCCCC1 | 577.46 | 231.76 | JOBACK | JOBACK | 0 | 0 | 0 | 0 | 0 | 12 | 0 | 0 | 0 | 0 | 0 | 0 | 1 | 0 | 0 | 0 | 0 | 0 | 2
6570-87-2 | 110906 | CC(C)C(C)CCO | 438 | 199.47 | WEBBOOK | JOBACK | 0 | 0 | 0 | 0 | 0 | 2 | 1 | 0 | 0 | 0 | 3 | 0 | 0 | 0 | 0 | 0 | 0 | 0 | 2
6570-88-3 | 550859 | CC(C)C(C)C(C)CO | 473.5 | 195.74 | JOBACK | JOBACK | 0 | 0 | 0 | 0 | 0 | 1 | 1 | 0 | 0 | 0 | 4 | 0 | 0 | 0 | 0 | 0 | 0 | 0 | 3
6572-82-3 | 138770 | C1CC2CC1C=CC=C2 | 430.13 | 218.03 | JOBACK | JOBACK | 0 | 0 | 0 | 0 | 0 | 3 | 0 | 0 | 0 | 0 | 0 | 0 | 2 | 0 | 0 | 0 | 0 | 0 | 6
6572-90-3 | 138772 | C1CCOCOCC1 | 423.54 | 215.1 | JOBACK | JOBACK | 0 | 0 | 0 | 0 | 0 | 6 | 0 | 0 | 0 | 0 | 0 | 2 | 0 | 0 | 0 | 0 | 0 | 0 | 0
6572-98-1 | 12677196 | C1CCCOCCC1 | 419.47 | 199.8 | JOBACK | JOBACK | 0 | 0 | 0 | 0 | 0 | 7 | 0 | 0 | 0 | 0 | 0 | 1 | 0 | 0 | 0 | 0 | 0 | 0 | 0
6573-72-4 | 5463139 | C1CCCCCC/C=C\CCCCCC1 | 604.61 | 239.51 | JOBACK | JOBACK | 0 | 0 | 0 | 0 | 0 | 13 | 0 | 0 | 0 | 0 | 0 | 0 | 1 | 0 | 0 | 0 | 0 | 0 | 2
65737-52-2 | 103447 | CCCCCC=CCC1CCCC1=O | 584.3 | 310.31 | JOBACK | JOBACK | 0 | 1 | 0 | 0 | 0 | 8 | 0 | 0 | 0 | 0 | 1 | 0 | 1 | 0 | 0 | 0 | 0 | 0 | 3
65754-71-4 | 144132 | C1C2=CC=CC1=CC=CC=C2 | 501.21 | 269.33 | JOBACK | JOBACK | 0 | 0 | 0 | 0 | 0 | 1 | 0 | 0 | 0 | 0 | 0 | 0 | 5 | 0 | 0 | 0 | 0 | 2 | 8
65769-10-0 | 15723771 | CC(C)(C)CCCCCO | 494.47 | 254.43 | JOBACK | JOBACK | 0 | 0 | 0 | 0 | 0 | 5 | 1 | 0 | 0 | 0 | 3 | 0 | 0 | 0 | 0 | 0 | 0 | 1 | 0
6581-57-3 | 110907 | COC1CCCC(O1)OC | 446.43 | 242.82 | JOBACK | JOBACK | 0 | 0 | 0 | 0 | 0 | 3 | 0 | 0 | 0 | 0 | 2 | 3 | 0 | 0 | 0 | 0 | 0 | 0 | 2
6581-64-2 | 522184 | CCCOC1CCCCO1 | 451.56 | 236.1 | JOBACK | JOBACK | 0 | 0 | 0 | 0 | 0 | 6 | 0 | 0 | 0 | 0 | 1 | 2 | 0 | 0 | 0 | 0 | 0 | 0 | 1
6581-66-4 | 23057 | COC1CCCCO1 | 401.65 | 213.56 | YAWS | JOBACK | 0 | 0 | 0 | 0 | 0 | 4 | 0 | 0 | 0 | 0 | 1 | 2 | 0 | 0 | 0 | 0 | 0 | 0 | 1
65813-53-8 | 576240 | CC(C)C(=O)OCC(C)C1=CC=CC=C1 | 581.06 | 275.02 | JOBACK | JOBACK | 0 | 0 | 1 | 0 | 1 | 1 | 0 | 0 | 0 | 0 | 3 | 0 | 0 | 0 | 0 | 0 | 0 | 0 | 2
65822-93-7 | 522187 | CCCC(C)CC(C)(C)O | 408.15 | 239.43 | YAWS | JOBACK | 0 | 0 | 0 | 0 | 0 | 3 | 1 | 0 | 0 | 0 | 4 | 0 | 0 | 0 | 0 | 0 | 0 | 1 | 1
65849-81-2 | 171694 | CC(CCOC(C)CCO)O | 588.54 | 293.79 | JOBACK | JOBACK | 0 | 0 | 0 | 0 | 0 | 4 | 2 | 0 | 0 | 0 | 2 | 1 | 0 | 0 | 0 | 0 | 0 | 0 | 2
65860-74-4 | 105224 | CCCCCCCCCCCC1=CC=C(C=C1)C2=CC=C(C=C2)C#N | 914.12 | 326 | JOBACK | WEBBOOK | 0 | 0 | 0 | 1 | 2 | 10 | 0 | 0 | 0 | 0 | 1 | 0 | 0 | 0 | 0 | 0 | 0 | 0 | 0
659-70-1 | 12613 | CC(C)CCOC(=O)CC(C)C | 463.55 | 214.79 | JOBACK | JOBACK | 0 | 0 | 1 | 0 | 0 | 3 | 0 | 0 | 0 | 0 | 4 | 0 | 0 | 0 | 0 | 0 | 0 | 0 | 2
659-85-8 | 136470 | C1=CC2C3C1C23 | 338.78 | 218.28 | JOBACK | JOBACK | 0 | 0 | 0 | 0 | 0 | 0 | 0 | 0 | 0 | 0 | 0 | 0 | 1 | 0 | 0 | 0 | 0 | 0 | 6
65915-87-9 | 144141 | CC(=C1C2C3C4C3C1C5C4C52)C | 474.75 | 319.5 | JOBACK | JOBACK | 0 | 0 | 0 | 0 | 0 | 0 | 0 | 0 | 0 | 0 | 2 | 0 | 1 | 0 | 0 | 0 | 0 | 2 | 8
65915-89-1 | 144143 | C=C=C1C2C3C4C3C1C5C4C52 | 447.78 | 332.02 | JOBACK | JOBACK | 0 | 0 | 0 | 0 | 0 | 1 | 0 | 0 | 0 | 0 | 0 | 0 | 2 | 0 | 0 | 0 | 0 | 2 | 8
65927-60-8 | 21720135 | CC(C)CC(C)(C(C)C)O | 493.59 | 224.43 | JOBACK | JOBACK | 0 | 0 | 0 | 0 | 0 | 1 | 1 | 0 | 0 | 0 | 5 | 0 | 0 | 0 | 0 | 0 | 0 | 1 | 2
65954-19-0 | 5365747 | CCCCCCCC/C=C\CCCOC(=O)C | 605.18 | 296.06 | JOBACK | JOBACK | 0 | 0 | 1 | 0 | 0 | 10 | 0 | 0 | 0 | 0 | 2 | 0 | 1 | 0 | 0 | 0 | 0 | 0 | 2
6596-86-7 | 138779 | C=C1C=C2C=CC=CC2=C1 | 469.79 | 278.02 | JOBACK | JOBACK | 0 | 0 | 0 | 0 | 1 | 1 | 0 | 0 | 0 | 0 | 0 | 0 | 1 | 0 | 0 | 0 | 0 | 1 | 2
66-27-3 | 4156 | COS(=O)(=O)C | 458.15 | 293.15 | JOBACK | WIKIDATA | 0 | 0 | 0 | 0 | 0 | 0 | 0 | 0 | 0 | 0 | 2 | 1 | 0 | 0 | 1 | 0 | 0 | 0 | 0
66017-19-4 | 144147 | CCCC(=C(C)C)OC | 408.98 | 169.15 | JOBACK | JOBACK | 0 | 0 | 0 | 0 | 0 | 2 | 0 | 0 | 0 | 0 | 4 | 1 | 1 | 0 | 0 | 0 | 0 | 2 | 0
66017-25-2 | 5463428 | C/C(=C\C(C)(C)C)/OC | 405.87 | 185.53 | JOBACK | JOBACK | 0 | 0 | 0 | 0 | 0 | 0 | 0 | 0 | 0 | 0 | 5 | 1 | 1 | 0 | 0 | 0 | 0 | 2 | 1
66036-92-8 | 144150 | CC1=CCC2C3C1C23C | 416.91 | 284.99 | JOBACK | JOBACK | 0 | 0 | 0 | 0 | 0 | 1 | 0 | 0 | 0 | 0 | 2 | 0 | 1 | 0 | 0 | 0 | 0 | 2 | 4
66039-62-1 | 144151 | C1CC2C3C1C2C=CC=C3 | 446.54 | 250.04 | JOBACK | JOBACK | 0 | 0 | 0 | 0 | 0 | 2 | 0 | 0 | 0 | 0 | 0 | 0 | 2 | 0 | 0 | 0 | 0 | 0 | 8
66051-01-2 | 643318 | CO[C@H](CO)C1=CC=CC=C1 | 546.36 | 285.66 | JOBACK | JOBACK | 0 | 0 | 0 | 0 | 1 | 1 | 1 | 0 | 0 | 0 | 1 | 1 | 0 | 0 | 0 | 0 | 0 | 0 | 1
66052-32-2 | 106670 | CC(=CCC(C)(C=C)C(=O)OC)C | 506.99 | 237.68 | JOBACK | JOBACK | 0 | 0 | 1 | 0 | 0 | 2 | 0 | 0 | 0 | 0 | 4 | 0 | 2 | 0 | 0 | 0 | 0 | 2 | 2
6606-59-3 | 81080 | CC(=C)C(=O)OCCCCCCOC(=O)C(=C)C | 629.48 | 300.76 | JOBACK | JOBACK | 0 | 0 | 2 | 0 | 0 | 8 | 0 | 0 | 0 | 0 | 2 | 0 | 2 | 0 | 0 | 0 | 0 | 2 | 0
6606-65-1 | 23087 | CCCCOC(=O)C(=C)C#N | 539.5 | 271.52 | JOBACK | JOBACK | 0 | 0 | 1 | 1 | 0 | 4 | 0 | 0 | 0 | 0 | 1 | 0 | 1 | 0 | 0 | 0 | 0 | 1 | 0
6606-66-2 | 81081 | CCCOC(=O)C(=C)C#N | 516.62 | 260.25 | JOBACK | JOBACK | 0 | 0 | 1 | 1 | 0 | 3 | 0 | 0 | 0 | 0 | 1 | 0 | 1 | 0 | 0 | 0 | 0 | 1 | 0
6607-66-5 | 81084 | CC(CCOC)(OC)OC | 337.15 | 237.76 | YAWS | JOBACK | 0 | 0 | 0 | 0 | 0 | 2 | 0 | 0 | 0 | 0 | 4 | 3 | 0 | 0 | 0 | 0 | 0 | 1 | 0
6609-56-9 | 81086 | COC1=CC=CC=C1C#N | 528.65 | 297.65 | YAWS | JOBACK | 0 | 0 | 0 | 1 | 1 | 0 | 0 | 0 | 0 | 0 | 1 | 1 | 0 | 0 | 0 | 0 | 0 | 0 | 0
66149-44-8 | 144162 | CC(=C1C2CCC3C2C1CC3)C | 496.23 | 270.98 | JOBACK | JOBACK | 0 | 0 | 0 | 0 | 0 | 4 | 0 | 0 | 0 | 0 | 2 | 0 | 1 | 0 | 0 | 0 | 0 | 2 | 4
66170-39-6 | 105313 | CCCCCCCCCCCCCCCCOC(=O)C1=CN=CC=C1 | 841.56 | 320 | JOBACK | WEBBOOK | 0 | 0 | 1 | 0 | 0 | 15 | 0 | 0 | 0 | 0 | 1 | 0 | 0 | 1 | 0 | 0 | 0 | 0 | 0
66178-19-6 | 5463430 | C/C=C/OC(OC)OC | 407.86 | 203.99 | JOBACK | JOBACK | 0 | 0 | 0 | 0 | 0 | 0 | 0 | 0 | 0 | 0 | 3 | 3 | 1 | 0 | 0 | 0 | 0 | 0 | 3
66178-21-0 | 5463432 | C/C=C/OC(C)(OC)OC | 427.95 | 232.68 | JOBACK | JOBACK | 0 | 0 | 0 | 0 | 0 | 0 | 0 | 0 | 0 | 0 | 4 | 3 | 1 | 0 | 0 | 0 | 0 | 1 | 2
66178-22-1 | 5463433 | C/C=C\OC(C)(OC)OC | 427.95 | 232.68 | JOBACK | JOBACK | 0 | 0 | 0 | 0 | 0 | 0 | 0 | 0 | 0 | 0 | 4 | 3 | 1 | 0 | 0 | 0 | 0 | 1 | 2
66178-23-2 | 5463434 | C/C=C/OC(O/C=C/C)(OC)C | 477.87 | 250.14 | JOBACK | JOBACK | 0 | 0 | 0 | 0 | 0 | 0 | 0 | 0 | 0 | 0 | 4 | 3 | 2 | 0 | 0 | 0 | 0 | 1 | 4
66225-15-8 | 5352663 | CCC/C(=C/C)/CC | 386.68 | 160.88 | JOBACK | JOBACK | 0 | 0 | 0 | 0 | 0 | 3 | 0 | 0 | 0 | 0 | 3 | 0 | 1 | 0 | 0 | 0 | 0 | 1 | 1
66225-17-0 | 5352648 | CCCC(C)/C=C/C | 386.36 | 159.84 | JOBACK | JOBACK | 0 | 0 | 0 | 0 | 0 | 2 | 0 | 0 | 0 | 0 | 3 | 0 | 1 | 0 | 0 | 0 | 0 | 0 | 3
66225-20-5 | 5357256 | CC/C=C/CC(C)C | 386.36 | 159.84 | JOBACK | JOBACK | 0 | 0 | 0 | 0 | 0 | 2 | 0 | 0 | 0 | 0 | 3 | 0 | 1 | 0 | 0 | 0 | 0 | 0 | 3
66225-51-2 | 641005 | CCC(CC)CCO | 451.5 | 214.47 | JOBACK | JOBACK | 0 | 0 | 0 | 0 | 0 | 4 | 1 | 0 | 0 | 0 | 2 | 0 | 0 | 0 | 0 | 0 | 0 | 0 | 1
6624-58-4 | 97881 | CCCCCC(C)OC(=O)CCCCC | 554.82 | 263.6 | JOBACK | JOBACK | 0 | 0 | 1 | 0 | 0 | 8 | 0 | 0 | 0 | 0 | 3 | 0 | 0 | 0 | 0 | 0 | 0 | 0 | 1
6624-70-0 | 23105 | CC(C)CCOC(=O)CCCCC(=O)OCCC(C)C | 681.24 | 324.74 | JOBACK | JOBACK | 0 | 0 | 2 | 0 | 0 | 8 | 0 | 0 | 0 | 0 | 4 | 0 | 0 | 0 | 0 | 0 | 0 | 0 | 2
6624-84-6 | 138786 | CCCCCOC(=O)CC(=O)C | 495 | 283.45 | WEBBOOK | JOBACK | 0 | 1 | 1 | 0 | 0 | 5 | 0 | 0 | 0 | 0 | 2 | 0 | 0 | 0 | 0 | 0 | 0 | 0 | 0
66256-39-1 | 53425107 | CCC(C)(C(C)(C)C(C)C)O | 475.1 | 253.12 | WEBBOOK | JOBACK | 0 | 0 | 0 | 0 | 0 | 1 | 1 | 0 | 0 | 0 | 6 | 0 | 0 | 0 | 0 | 0 | 0 | 2 | 1
66256-40-4 | 53425115 | CCC(C)(C(C)C(C)(C)C)O | 467.8 | 253.12 | JOBACK | JOBACK | 0 | 0 | 0 | 0 | 0 | 1 | 1 | 0 | 0 | 0 | 6 | 0 | 0 | 0 | 0 | 0 | 0 | 2 | 1
66256-41-5 | 13031503 | CCC(C(C)C)(C(C)(C)C)O | 462.65 | 253.12 | YAWS | JOBACK | 0 | 0 | 0 | 0 | 0 | 1 | 1 | 0 | 0 | 0 | 6 | 0 | 0 | 0 | 0 | 0 | 0 | 2 | 1
66256-42-6 | 53428756 | CCC(C)C(CC(C)(C)C)O | 516.47 | 235.7 | JOBACK | JOBACK | 0 | 0 | 0 | 0 | 0 | 2 | 1 | 0 | 0 | 0 | 5 | 0 | 0 | 0 | 0 | 0 | 0 | 1 | 2
66256-43-7 | 53428763 | CC(C)CCC(C(C)(C)C)O | 516.47 | 235.7 | JOBACK | JOBACK | 0 | 0 | 0 | 0 | 0 | 2 | 1 | 0 | 0 | 0 | 5 | 0 | 0 | 0 | 0 | 0 | 0 | 1 | 2
66256-44-8 | 53428765 | CC(C)CC(CC(C)(C)C)O | 516.47 | 235.7 | JOBACK | JOBACK | 0 | 0 | 0 | 0 | 0 | 2 | 1 | 0 | 0 | 0 | 5 | 0 | 0 | 0 | 0 | 0 | 0 | 1 | 2
66256-46-0 | 12757215 | CCC(C)C(C)(CC(C)C)O | 516.47 | 235.7 | JOBACK | JOBACK | 0 | 0 | 0 | 0 | 0 | 2 | 1 | 0 | 0 | 0 | 5 | 0 | 0 | 0 | 0 | 0 | 0 | 1 | 2
66256-47-1 | 53442127 | CC(C)CC(C)CC(C)(C)O | 516.47 | 235.7 | JOBACK | JOBACK | 0 | 0 | 0 | 0 | 0 | 2 | 1 | 0 | 0 | 0 | 5 | 0 | 0 | 0 | 0 | 0 | 0 | 1 | 2
66256-48-2 | 10176244 | CC(C)C(C)CCC(C)(C)O | 466.15 | 235.7 | YAWS | JOBACK | 0 | 0 | 0 | 0 | 0 | 2 | 1 | 0 | 0 | 0 | 5 | 0 | 0 | 0 | 0 | 0 | 0 | 1 | 2
66256-50-6 | 22899433 | CCC(C)(C)CC(C)(CC)O | 468.8 | 268.12 | WEBBOOK | JOBACK | 0 | 0 | 0 | 0 | 0 | 3 | 1 | 0 | 0 | 0 | 5 | 0 | 0 | 0 | 0 | 0 | 0 | 2 | 0
66256-60-8 | 19931334 | CCCC(C)CCCC(C)O | 519.7 | 233.28 | JOBACK | JOBACK | 0 | 0 | 0 | 0 | 0 | 5 | 1 | 0 | 0 | 0 | 3 | 0 | 0 | 0 | 0 | 0 | 0 | 0 | 2
66256-61-9 | 20277822 | CCC(C)CCCCC(C)O | 519.7 | 233.28 | JOBACK | JOBACK | 0 | 0 | 0 | 0 | 0 | 5 | 1 | 0 | 0 | 0 | 3 | 0 | 0 | 0 | 0 | 0 | 0 | 0 | 2
66256-62-0 | 3017660 | CCCC(CC(C)CC)CO | 481.65 | 233.28 | YAWS | JOBACK | 0 | 0 | 0 | 0 | 0 | 5 | 1 | 0 | 0 | 0 | 3 | 0 | 0 | 0 | 0 | 0 | 0 | 0 | 2
66256-63-1 | 15275552 | CCC(C)C(C)(C(C)(C)C)O | 464.89743 | 253.12 | WEBBOOK | JOBACK | 0 | 0 | 0 | 0 | 0 | 1 | 1 | 0 | 0 | 0 | 6 | 0 | 0 | 0 | 0 | 0 | 0 | 2 | 1
66256-64-2 | 53428639 | CC(C)CC(C)(C(C)(C)C)O | 513.68 | 253.12 | JOBACK | JOBACK | 0 | 0 | 0 | 0 | 0 | 1 | 1 | 0 | 0 | 0 | 6 | 0 | 0 | 0 | 0 | 0 | 0 | 2 | 1
66256-65-3 | 53428650 | CCC(C)(C)C(C(C)(C)C)O | 460.65 | 253.12 | YAWS | JOBACK | 0 | 0 | 0 | 0 | 0 | 1 | 1 | 0 | 0 | 0 | 6 | 0 | 0 | 0 | 0 | 0 | 0 | 2 | 1
66256-66-4 | 53428850 | CCC(C)(C)C(C)C(C)(C)O | 456 | 253.12 | YAWS | JOBACK | 0 | 0 | 0 | 0 | 0 | 1 | 1 | 0 | 0 | 0 | 6 | 0 | 0 | 0 | 0 | 0 | 0 | 2 | 1
66256-67-5 | 23384764 | CCC(C)(C)C(C)(C(C)C)O | 473.02342 | 253.12 | WEBBOOK | JOBACK | 0 | 0 | 0 | 0 | 0 | 1 | 1 | 0 | 0 | 0 | 6 | 0 | 0 | 0 | 0 | 0 | 0 | 2 | 1
66256-68-6 | 53428966 | CC(C)C(C(C)(C)C(C)C)O | 516.03 | 220.7 | JOBACK | JOBACK | 0 | 0 | 0 | 0 | 0 | 0 | 1 | 0 | 0 | 0 | 6 | 0 | 0 | 0 | 0 | 0 | 0 | 1 | 3
66256-69-7 | 20657657 | CC(C(C)(C)CC(C)(C)C)O | 513.68 | 253.12 | JOBACK | JOBACK | 0 | 0 | 0 | 0 | 0 | 1 | 1 | 0 | 0 | 0 | 6 | 0 | 0 | 0 | 0 | 0 | 0 | 2 | 1
6626-32-0 | 81107 | CCCC1=C(C(=CC=C1)CCC)O | 529.15 | 300.15 | YAWS | JOBACK | 0 | 0 | 0 | 0 | 1 | 4 | 1 | 0 | 0 | 0 | 2 | 0 | 0 | 0 | 0 | 0 | 0 | 0 | 0
6627-74-3 | 97932 | CC1=CCCC(C1CO)(C)C | 488.15 | 303.6 | JOBACK | JOBACK | 0 | 0 | 0 | 0 | 0 | 3 | 1 | 0 | 0 | 0 | 3 | 0 | 1 | 0 | 0 | 0 | 0 | 2 | 2
66271-77-0 | 21693072 | CCCCCCCCCCCCCOC(=O)CC | 623.9 | 272.73 | JOBACK | JOBACK | 0 | 0 | 1 | 0 | 0 | 13 | 0 | 0 | 0 | 0 | 2 | 0 | 0 | 0 | 0 | 0 | 0 | 0 | 0
6628-25-7 | 138790 | CCCCCCC(=O)CC(C)C | 504.71 | 248.66 | JOBACK | JOBACK | 0 | 1 | 0 | 0 | 0 | 6 | 0 | 0 | 0 | 0 | 3 | 0 | 0 | 0 | 0 | 0 | 0 | 0 | 1
6628-38-2 | 5356542 | CCCCC(CC)/C=C\1/CCCCC1=O | 618.16 | 322.74 | JOBACK | JOBACK | 0 | 1 | 0 | 0 | 0 | 8 | 0 | 0 | 0 | 0 | 2 | 0 | 1 | 0 | 0 | 0 | 0 | 1 | 2
66292-05-5 | 266423 | CCCCCCCCCCC1CC2=CC=CC=C2C1 | 672.72 | 283.65 | JOBACK | JOBACK | 0 | 0 | 0 | 0 | 1 | 11 | 0 | 0 | 0 | 0 | 1 | 0 | 0 | 0 | 0 | 0 | 0 | 0 | 1
66324-47-8 | 142801 | CC1CCCCC1C2CCCCC2 | 525.585 | 254.8 | WEBBOOK | WEBBOOK | 0 | 0 | 0 | 0 | 0 | 9 | 0 | 0 | 0 | 0 | 1 | 0 | 0 | 0 | 0 | 0 | 0 | 0 | 3
66325-42-6 | 144173 | CCCCC1=CC=CC2=C1CCCC2 | 553.06 | 224 | WEBBOOK | WEBBOOK | 0 | 0 | 0 | 0 | 1 | 7 | 0 | 0 | 0 | 0 | 1 | 0 | 0 | 0 | 0 | 0 | 0 | 0 | 0
66326-13-4 | 53436597 | CCCCCCCCCCCCCCCCCCCCC#N | 782.16 | 322.15 | JOBACK | WIKIDATA | 0 | 0 | 0 | 1 | 0 | 19 | 0 | 0 | 0 | 0 | 1 | 0 | 0 | 0 | 0 | 0 | 0 | 0 | 0
6637-50-9 | 243262 | CCC(CC)(CC)CC(=O)O | 547.8 | 314.65 | JOBACK | WEBBOOK | 0 | 0 | 0 | 0 | 0 | 4 | 0 | 0 | 1 | 0 | 3 | 0 | 0 | 0 | 0 | 0 | 0 | 1 | 0
66374-73-0 | 142803 | CC(C)C1CCCCC1C2CCCCC2 | 553.27 | 254.33 | JOBACK | JOBACK | 0 | 0 | 0 | 0 | 0 | 9 | 0 | 0 | 0 | 0 | 2 | 0 | 0 | 0 | 0 | 0 | 0 | 0 | 4
66374-92-3 | 294748 | C1CCC(CC1)CCC(=CCC2CCCCC2)CCC3CCCCC3 | 834.29 | 244.2579 | JOBACK | WEBBOOK | 0 | 0 | 0 | 0 | 0 | 20 | 0 | 0 | 0 | 0 | 0 | 0 | 1 | 0 | 0 | 0 | 0 | 1 | 4
66374-93-4 | 294712 | C1CCC(C1)CCCC(=CCCC2CCCC2)CCCC3CCCC3 | 821.48 | 210.9 | JOBACK | JOBACK | 0 | 0 | 0 | 0 | 0 | 20 | 0 | 0 | 0 | 0 | 0 | 0 | 1 | 0 | 0 | 0 | 0 | 1 | 4
6640-77-3 | 138797 | CCCCOC(=O)C1=CC=CC(=C1)C | 564.04 | 306.27 | JOBACK | JOBACK | 0 | 0 | 1 | 0 | 1 | 3 | 0 | 0 | 0 | 0 | 2 | 0 | 0 | 0 | 0 | 0 | 0 | 0 | 0
6640-78-4 | 138798 | CC1=CC(=CC=C1)C(=O)OCC(C)C | 563.6 | 291.27 | JOBACK | JOBACK | 0 | 0 | 1 | 0 | 1 | 1 | 0 | 0 | 0 | 0 | 3 | 0 | 0 | 0 | 0 | 0 | 0 | 0 | 1
66408-78-4 | 47922 | CC(=CCCC(=CC1OCCO1)C)C | 393.15 | 250.96 | JOBACK | JOBACK | 0 | 0 | 0 | 0 | 0 | 4 | 0 | 0 | 0 | 0 | 3 | 2 | 2 | 0 | 0 | 0 | 0 | 2 | 3
66438-87-7 | 144181 | CC1(CC(C1C=C)(C)C)C | 427.23 | 254.44 | JOBACK | JOBACK | 0 | 0 | 0 | 0 | 0 | 2 | 0 | 0 | 0 | 0 | 4 | 0 | 1 | 0 | 0 | 0 | 0 | 2 | 2
66512-92-3 | 11970548 | CC(CCC=C(C)C)CC1OCCO1 | 546.94 | 255 | JOBACK | JOBACK | 0 | 0 | 0 | 0 | 0 | 5 | 0 | 0 | 0 | 0 | 3 | 2 | 1 | 0 | 0 | 0 | 0 | 1 | 3
66553-15-9 | 98423 | CC(C)C(C)(CO)O | 369.15 | 266.44 | WIKIDATA | JOBACK | 0 | 0 | 0 | 0 | 0 | 1 | 2 | 0 | 0 | 0 | 3 | 0 | 0 | 0 | 0 | 0 | 0 | 1 | 1
66553-16-0 | 15887887 | CCC(CC)(CO)O | 473.15 | 281.44 | WIKIDATA | JOBACK | 0 | 0 | 0 | 0 | 0 | 3 | 2 | 0 | 0 | 0 | 2 | 0 | 0 | 0 | 0 | 0 | 0 | 1 | 0
66553-17-1 | 47955 | CCC(CO)C(C)O | 520.36 | 249.02 | JOBACK | JOBACK | 0 | 0 | 0 | 0 | 0 | 2 | 2 | 0 | 0 | 0 | 2 | 0 | 0 | 0 | 0 | 0 | 0 | 0 | 2
66576-21-4 | 20714202 | CCC(C)(C(C)(C)C)C(C)(C)C | 464.47 | 232.26 | JOBACK | JOBACK | 0 | 0 | 0 | 0 | 0 | 1 | 0 | 0 | 0 | 0 | 8 | 0 | 0 | 0 | 0 | 0 | 0 | 3 | 0
66576-22-5 | 538240 | CCC(C)(CC)C(C)O | 471.15 | 228.16 | JOBACK | JOBACK | 0 | 0 | 0 | 0 | 0 | 2 | 1 | 0 | 0 | 0 | 4 | 0 | 0 | 0 | 0 | 0 | 0 | 1 | 1
66576-23-6 | 23384919 | CCC(C(C)C)C(C)O | 437.33017 | 195.74 | WEBBOOK | JOBACK | 0 | 0 | 0 | 0 | 0 | 1 | 1 | 0 | 0 | 0 | 4 | 0 | 0 | 0 | 0 | 0 | 0 | 0 | 3
66576-24-7 | 19810313 | CC(C)(C)C(C)(C)CO | 468.36 | 245.58 | JOBACK | JOBACK | 0 | 0 | 0 | 0 | 0 | 1 | 1 | 0 | 0 | 0 | 5 | 0 | 0 | 0 | 0 | 0 | 0 | 2 | 0
66576-26-9 | 18280 | CC(C)C(C)C(C)(C)O | 470.71 | 213.16 | JOBACK | JOBACK | 0 | 0 | 0 | 0 | 0 | 0 | 1 | 0 | 0 | 0 | 5 | 0 | 0 | 0 | 0 | 0 | 0 | 1 | 2
66576-27-0 | 23470629 | CC(C)CC(C)C(C)O | 433.15 | 195.74 | JOBACK | JOBACK | 0 | 0 | 0 | 0 | 0 | 1 | 1 | 0 | 0 | 0 | 4 | 0 | 0 | 0 | 0 | 0 | 0 | 0 | 3
66576-31-6 | 19931260 | CCC(CC(C)(C)C)O | 471.15 | 228.16 | JOBACK | JOBACK | 0 | 0 | 0 | 0 | 0 | 2 | 1 | 0 | 0 | 0 | 4 | 0 | 0 | 0 | 0 | 0 | 0 | 1 | 1
66576-56-5 | 15936659 | CCC(CO)C(C)(C)C | 471.15 | 228.16 | JOBACK | JOBACK | 0 | 0 | 0 | 0 | 0 | 2 | 1 | 0 | 0 | 0 | 4 | 0 | 0 | 0 | 0 | 0 | 0 | 1 | 1
66576-57-6 | 21267759 | CCC(C)C(C)CCO | 473.94 | 210.74 | JOBACK | JOBACK | 0 | 0 | 0 | 0 | 0 | 3 | 1 | 0 | 0 | 0 | 3 | 0 | 0 | 0 | 0 | 0 | 0 | 0 | 2
66576-70-3 | 523712 | CCC(=O)OC(C)C(C)C | 439.98 | 192.25 | JOBACK | JOBACK | 0 | 0 | 1 | 0 | 0 | 1 | 0 | 0 | 0 | 0 | 4 | 0 | 0 | 0 | 0 | 0 | 0 | 0 | 2
66576-71-4 | 522214 | CCC(C)C(=O)OC(C)C | 439.98 | 192.25 | JOBACK | JOBACK | 0 | 0 | 1 | 0 | 0 | 1 | 0 | 0 | 0 | 0 | 4 | 0 | 0 | 0 | 0 | 0 | 0 | 0 | 2
66577-17-1 | 21572754 | CC1=CC2=C(C=CC=C2C(C)C)C=C1 | 575.1 | 316.7 | JOBACK | JOBACK | 0 | 0 | 0 | 0 | 2 | 0 | 0 | 0 | 0 | 0 | 3 | 0 | 0 | 0 | 0 | 0 | 0 | 0 | 1
66577-21-7 | 54387778 | CC1=CC2=C(C=C(C(=C2C=C1)C)C)C | 585.5 | 317.65 | JOBACK | JOBACK | 0 | 0 | 0 | 0 | 2 | 0 | 0 | 0 | 0 | 0 | 4 | 0 | 0 | 0 | 0 | 0 | 0 | 0 | 0
66577-37-5 | 13628867 | CCC1=CC2=C(C=CC=C2CC)C=C1 | 575.54 | 331.7 | JOBACK | JOBACK | 0 | 0 | 0 | 0 | 2 | 2 | 0 | 0 | 0 | 0 | 2 | 0 | 0 | 0 | 0 | 0 | 0 | 0 | 0
66610-39-7 | 5315838 | CC[C@H](C)OC | 335.98 | 153.34 | JOBACK | JOBACK | 0 | 0 | 0 | 0 | 0 | 1 | 0 | 0 | 0 | 0 | 3 | 1 | 0 | 0 | 0 | 0 | 0 | 0 | 1
6669-13-2 | 81179 | CC(C)(C)OC1=CC=CC=C1 | 467.15 | 249.15 | WIKIDATA | JOBACK | 0 | 0 | 0 | 0 | 1 | 0 | 0 | 0 | 0 | 0 | 3 | 1 | 0 | 0 | 0 | 0 | 0 | 1 | 0
6671-66-5 | 138803 | C1CC2CC=CC(C1)C2 | 430.97 | 217.27 | JOBACK | JOBACK | 0 | 0 | 0 | 0 | 0 | 5 | 0 | 0 | 0 | 0 | 0 | 0 | 1 | 0 | 0 | 0 | 0 | 0 | 4
66719-30-0 | 53424903 | CCCCC(C)(C(C)CC)O | 516.91 | 250.7 | JOBACK | JOBACK | 0 | 0 | 0 | 0 | 0 | 4 | 1 | 0 | 0 | 0 | 4 | 0 | 0 | 0 | 0 | 0 | 0 | 1 | 1
66719-31-1 | 53425376 | CCC(C)CC(C(C)CC)O | 519.26 | 218.28 | JOBACK | JOBACK | 0 | 0 | 0 | 0 | 0 | 3 | 1 | 0 | 0 | 0 | 4 | 0 | 0 | 0 | 0 | 0 | 0 | 0 | 3
66719-32-2 | 3017707 | CCCC(C)C(C)CCCO | 519.7 | 233.28 | JOBACK | JOBACK | 0 | 0 | 0 | 0 | 0 | 5 | 1 | 0 | 0 | 0 | 3 | 0 | 0 | 0 | 0 | 0 | 0 | 0 | 2
66719-33-3 | 3017708 | CCC(C)CC(C)CCCO | 519.7 | 233.28 | JOBACK | JOBACK | 0 | 0 | 0 | 0 | 0 | 5 | 1 | 0 | 0 | 0 | 3 | 0 | 0 | 0 | 0 | 0 | 0 | 0 | 2
66719-34-4 | 3017709 | CC(C)CCC(C)CCCO | 519.7 | 233.28 | JOBACK | JOBACK | 0 | 0 | 0 | 0 | 0 | 5 | 1 | 0 | 0 | 0 | 3 | 0 | 0 | 0 | 0 | 0 | 0 | 0 | 2
66719-36-6 | 22492568 | CCCCCC(CC)CCO | 520.14 | 248.28 | JOBACK | JOBACK | 0 | 0 | 0 | 0 | 0 | 7 | 1 | 0 | 0 | 0 | 2 | 0 | 0 | 0 | 0 | 0 | 0 | 0 | 1
66719-37-7 | 522223 | CCCCC(CC)(C(C)C)O | 466.15 | 250.7 | YAWS | JOBACK | 0 | 0 | 0 | 0 | 0 | 4 | 1 | 0 | 0 | 0 | 4 | 0 | 0 | 0 | 0 | 0 | 0 | 1 | 1
66719-43-5 | 21683361 | CCCCC(C)CC(CC)O | 519.7 | 233.28 | JOBACK | JOBACK | 0 | 0 | 0 | 0 | 0 | 5 | 1 | 0 | 0 | 0 | 3 | 0 | 0 | 0 | 0 | 0 | 0 | 0 | 2
66719-44-6 | 53435883 | CCCCC(C)C(CCC)O | 519.7 | 233.28 | JOBACK | JOBACK | 0 | 0 | 0 | 0 | 0 | 5 | 1 | 0 | 0 | 0 | 3 | 0 | 0 | 0 | 0 | 0 | 0 | 0 | 2
66719-47-9 | 53428786 | CCC(CC)C(C(C)(C)C)O | 460.15 | 235.7 | JOBACK | JOBACK | 0 | 0 | 0 | 0 | 0 | 2 | 1 | 0 | 0 | 0 | 5 | 0 | 0 | 0 | 0 | 0 | 0 | 1 | 2
66719-48-0 | 53423715 | CCC(C)(CC)C(C(C)C)O | 516.47 | 235.7 | JOBACK | JOBACK | 0 | 0 | 0 | 0 | 0 | 2 | 1 | 0 | 0 | 0 | 5 | 0 | 0 | 0 | 0 | 0 | 0 | 1 | 2
66719-50-4 | 53424899 | CC(C)C(C)(C(C)C)C(C)O | 516.03 | 220.7 | JOBACK | JOBACK | 0 | 0 | 0 | 0 | 0 | 0 | 1 | 0 | 0 | 0 | 6 | 0 | 0 | 0 | 0 | 0 | 0 | 1 | 3
66719-51-5 | 53425983 | CC(C)C(CCO)C(C)(C)C | 516.47 | 235.7 | JOBACK | JOBACK | 0 | 0 | 0 | 0 | 0 | 2 | 1 | 0 | 0 | 0 | 5 | 0 | 0 | 0 | 0 | 0 | 0 | 1 | 2
66719-52-6 | 53428788 | CCCCC(CC(C)(C)C)O | 516.91 | 250.7 | JOBACK | JOBACK | 0 | 0 | 0 | 0 | 0 | 4 | 1 | 0 | 0 | 0 | 4 | 0 | 0 | 0 | 0 | 0 | 0 | 1 | 1
66719-53-7 | 53423788 | CCCC(C)C(CC(C)C)O | 519.26 | 218.28 | JOBACK | JOBACK | 0 | 0 | 0 | 0 | 0 | 3 | 1 | 0 | 0 | 0 | 4 | 0 | 0 | 0 | 0 | 0 | 0 | 0 | 3
66719-54-8 | 349299 | CCC(C)CC(CC(C)C)O | 519.26 | 218.28 | JOBACK | JOBACK | 0 | 0 | 0 | 0 | 0 | 3 | 1 | 0 | 0 | 0 | 4 | 0 | 0 | 0 | 0 | 0 | 0 | 0 | 3
66719-55-9 | 21572691 | CC(C)CCCC(C(C)C)O | 519.26 | 218.28 | JOBACK | JOBACK | 0 | 0 | 0 | 0 | 0 | 3 | 1 | 0 | 0 | 0 | 4 | 0 | 0 | 0 | 0 | 0 | 0 | 0 | 3
66728-50-5 | 105381 | CC(C)(C)OCCOC | 404.65 | 215.53 | YAWS | JOBACK | 0 | 0 | 0 | 0 | 0 | 2 | 0 | 0 | 0 | 0 | 4 | 2 | 0 | 0 | 0 | 0 | 0 | 1 | 0
66731-94-0 | 53426708 | CCC(CC)C(C)C(CC)O | 519.26 | 218.28 | JOBACK | JOBACK | 0 | 0 | 0 | 0 | 0 | 3 | 1 | 0 | 0 | 0 | 4 | 0 | 0 | 0 | 0 | 0 | 0 | 0 | 3
66731-95-1 | 53435875 | CCCCC(C)CCC(C)O | 519.7 | 233.28 | JOBACK | JOBACK | 0 | 0 | 0 | 0 | 0 | 5 | 1 | 0 | 0 | 0 | 3 | 0 | 0 | 0 | 0 | 0 | 0 | 0 | 2
6675-71-4 | 138806 | C1C=C2C3CC(C2=C1)C=C3 | 465 | 284.32 | JOBACK | JOBACK | 0 | 0 | 0 | 0 | 0 | 2 | 0 | 0 | 0 | 0 | 0 | 0 | 3 | 0 | 0 | 0 | 0 | 2 | 6
6675-72-5 | 138807 | C1CC2CC1C3=CCC=C23 | 465.84 | 283.56 | JOBACK | JOBACK | 0 | 0 | 0 | 0 | 0 | 4 | 0 | 0 | 0 | 0 | 0 | 0 | 2 | 0 | 0 | 0 | 0 | 2 | 4
66793-71-3 | 12545358 | CC(C)(C)CCC(C)(C)O | 491.24 | 256.85 | JOBACK | JOBACK | 0 | 0 | 0 | 0 | 0 | 2 | 1 | 0 | 0 | 0 | 5 | 0 | 0 | 0 | 0 | 0 | 0 | 2 | 0
66793-72-4 | 22969365 | CC(C)C(CC(C)(C)C)O | 493.59 | 224.43 | JOBACK | JOBACK | 0 | 0 | 0 | 0 | 0 | 1 | 1 | 0 | 0 | 0 | 5 | 0 | 0 | 0 | 0 | 0 | 0 | 1 | 2
66793-73-5 | 3017713 | CCC(C)(C)C(C)CCO | 464.15 | 239.43 | YAWS | JOBACK | 0 | 0 | 0 | 0 | 0 | 3 | 1 | 0 | 0 | 0 | 4 | 0 | 0 | 0 | 0 | 0 | 0 | 1 | 1
66793-74-6 | 522225 | CCC(C)(C)C(C)(CC)O | 438.65 | 256.85 | YAWS | JOBACK | 0 | 0 | 0 | 0 | 0 | 2 | 1 | 0 | 0 | 0 | 5 | 0 | 0 | 0 | 0 | 0 | 0 | 2 | 0
66793-75-7 | 10419311 | CC(CCCO)C(C)(C)C | 475.55 | 239.43 | JOBACK | JOBACK | 0 | 0 | 0 | 0 | 0 | 3 | 1 | 0 | 0 | 0 | 4 | 0 | 0 | 0 | 0 | 0 | 0 | 1 | 1
66793-80-4 | 14330801 | CCCCC(C)C(CC)O | 496.82 | 222.01 | JOBACK | JOBACK | 0 | 0 | 0 | 0 | 0 | 4 | 1 | 0 | 0 | 0 | 3 | 0 | 0 | 0 | 0 | 0 | 0 | 0 | 2
66793-81-5 | 13352060 | CCCC(C)CCC(C)O | 496.82 | 222.01 | JOBACK | JOBACK | 0 | 0 | 0 | 0 | 0 | 4 | 1 | 0 | 0 | 0 | 3 | 0 | 0 | 0 | 0 | 0 | 0 | 0 | 2
66793-82-6 | 13025091 | CCCC(CC(C)CC)O | 496.82 | 222.01 | JOBACK | JOBACK | 0 | 0 | 0 | 0 | 0 | 4 | 1 | 0 | 0 | 0 | 3 | 0 | 0 | 0 | 0 | 0 | 0 | 0 | 2
66793-83-7 | 6427125 | CC(C)CCCCC(C)O | 496.82 | 222.01 | JOBACK | JOBACK | 0 | 0 | 0 | 0 | 0 | 4 | 1 | 0 | 0 | 0 | 3 | 0 | 0 | 0 | 0 | 0 | 0 | 0 | 2
66793-84-8 | 19376090 | CCC(CCCC(C)C)O | 496.82 | 222.01 | JOBACK | JOBACK | 0 | 0 | 0 | 0 | 0 | 4 | 1 | 0 | 0 | 0 | 3 | 0 | 0 | 0 | 0 | 0 | 0 | 0 | 2
66793-85-9 | 3028594 | CCCC(CCC)CCO | 497.26 | 237.01 | JOBACK | JOBACK | 0 | 0 | 0 | 0 | 0 | 6 | 1 | 0 | 0 | 0 | 2 | 0 | 0 | 0 | 0 | 0 | 0 | 0 | 1
66793-86-0 | 53428833 | CC(C)C(C)(C)C(C)(C)O | 490.8 | 241.85 | JOBACK | JOBACK | 0 | 0 | 0 | 0 | 0 | 0 | 1 | 0 | 0 | 0 | 6 | 0 | 0 | 0 | 0 | 0 | 0 | 2 | 1
66793-87-1 | 53428851 | CC(C(C)(C)C)C(C)(C)O | 490.8 | 241.85 | JOBACK | JOBACK | 0 | 0 | 0 | 0 | 0 | 0 | 1 | 0 | 0 | 0 | 6 | 0 | 0 | 0 | 0 | 0 | 0 | 2 | 1
66793-88-2 | 20711553 | CC(C(C)(C)C(C)(C)C)O | 490.8 | 241.85 | JOBACK | JOBACK | 0 | 0 | 0 | 0 | 0 | 0 | 1 | 0 | 0 | 0 | 6 | 0 | 0 | 0 | 0 | 0 | 0 | 2 | 1
66793-89-3 | 19973858 | CCC(C)C(C(C)(C)C)O | 442.15 | 224.43 | YAWS | JOBACK | 0 | 0 | 0 | 0 | 0 | 1 | 1 | 0 | 0 | 0 | 5 | 0 | 0 | 0 | 0 | 0 | 0 | 1 | 2
66793-90-6 | 20798443 | CCC(C)C(C)(C(C)C)O | 452.15 | 224.43 | YAWS | JOBACK | 0 | 0 | 0 | 0 | 0 | 1 | 1 | 0 | 0 | 0 | 5 | 0 | 0 | 0 | 0 | 0 | 0 | 1 | 2
66793-91-7 | 53428971 | CCC(C)(C)CC(C)(C)O | 491.24 | 256.85 | JOBACK | JOBACK | 0 | 0 | 0 | 0 | 0 | 2 | 1 | 0 | 0 | 0 | 5 | 0 | 0 | 0 | 0 | 0 | 0 | 2 | 0
66793-92-8 | 522226 | CCC(C)(C)C(C(C)C)O | 444.86543 | 224.43 | WEBBOOK | JOBACK | 0 | 0 | 0 | 0 | 0 | 1 | 1 | 0 | 0 | 0 | 5 | 0 | 0 | 0 | 0 | 0 | 0 | 1 | 2
66793-93-9 | 53428980 | CC(C)C(C)CC(C)(C)O | 493.59 | 224.43 | JOBACK | JOBACK | 0 | 0 | 0 | 0 | 0 | 1 | 1 | 0 | 0 | 0 | 5 | 0 | 0 | 0 | 0 | 0 | 0 | 1 | 2
66793-94-0 | 53425094 | CCC(CC)(CC)C(C)O | 494.03 | 239.43 | JOBACK | JOBACK | 0 | 0 | 0 | 0 | 0 | 3 | 1 | 0 | 0 | 0 | 4 | 0 | 0 | 0 | 0 | 0 | 0 | 1 | 1
66793-95-1 | 53428782 | CCC(CC)C(C)(C)CO | 494.03 | 239.43 | JOBACK | JOBACK | 0 | 0 | 0 | 0 | 0 | 3 | 1 | 0 | 0 | 0 | 4 | 0 | 0 | 0 | 0 | 0 | 0 | 1 | 1
66793-96-2 | 3351014 | CCC(CC)(C(C)(C)C)O | 447.15 | 254.15 | JOBACK | JOBACK | 0 | 0 | 0 | 0 | 0 | 2 | 1 | 0 | 0 | 0 | 5 | 0 | 0 | 0 | 0 | 0 | 0 | 2 | 0
66793-97-3 | 53428948 | CCC(C)(CC)C(C)(C)O | 491.24 | 256.85 | JOBACK | JOBACK | 0 | 0 | 0 | 0 | 0 | 2 | 1 | 0 | 0 | 0 | 5 | 0 | 0 | 0 | 0 | 0 | 0 | 2 | 0
66793-98-4 | 53423709 | CCC(C)(CC(C)C)CO | 461.15 | 239.43 | JOBACK | JOBACK | 0 | 0 | 0 | 0 | 0 | 3 | 1 | 0 | 0 | 0 | 4 | 0 | 0 | 0 | 0 | 0 | 0 | 1 | 1
66793-99-5 | 14737888 | CCCC(CC(C)(C)C)O | 494.03 | 239.43 | JOBACK | JOBACK | 0 | 0 | 0 | 0 | 0 | 3 | 1 | 0 | 0 | 0 | 4 | 0 | 0 | 0 | 0 | 0 | 0 | 1 | 1
66794-02-3 | 522227 | CCCC(CC)C(C)(C)O | 450.65 | 239.43 | YAWS | JOBACK | 0 | 0 | 0 | 0 | 0 | 3 | 1 | 0 | 0 | 0 | 4 | 0 | 0 | 0 | 0 | 0 | 0 | 1 | 1
66794-03-4 | 21572687 | CCCC(CC)(C(C)C)O | 494.03 | 239.43 | JOBACK | JOBACK | 0 | 0 | 0 | 0 | 0 | 3 | 1 | 0 | 0 | 0 | 4 | 0 | 0 | 0 | 0 | 0 | 0 | 1 | 1
66794-04-5 | 21572686 | CCCC(C)C(CC)CO | 496.82 | 222.01 | JOBACK | JOBACK | 0 | 0 | 0 | 0 | 0 | 4 | 1 | 0 | 0 | 0 | 3 | 0 | 0 | 0 | 0 | 0 | 0 | 0 | 2
66794-05-6 | 106695 | CCC(CC)C(C)(CC)O | 494.03 | 239.43 | JOBACK | JOBACK | 0 | 0 | 0 | 0 | 0 | 3 | 1 | 0 | 0 | 0 | 4 | 0 | 0 | 0 | 0 | 0 | 0 | 1 | 1
66794-06-7 | 23444007 | CCC(C)CC(CC)CO | 468.15 | 222.01 | JOBACK | JOBACK | 0 | 0 | 0 | 0 | 0 | 4 | 1 | 0 | 0 | 0 | 3 | 0 | 0 | 0 | 0 | 0 | 0 | 0 | 2
66794-07-8 | 251268 | CCC(CCC(C)C)CO | 496.82 | 222.01 | JOBACK | JOBACK | 0 | 0 | 0 | 0 | 0 | 4 | 1 | 0 | 0 | 0 | 3 | 0 | 0 | 0 | 0 | 0 | 0 | 0 | 2
66810-87-5 | 23340267 | CCC(C)(CC(C)(C)C)O | 491.24 | 256.85 | JOBACK | JOBACK | 0 | 0 | 0 | 0 | 0 | 2 | 1 | 0 | 0 | 0 | 5 | 0 | 0 | 0 | 0 | 0 | 0 | 2 | 0
6682-69-5 | 522229 | CC1=CC(=C2C(=C1)CCC2=O)C | 572.13 | 322 | JOBACK | WEBBOOK | 0 | 1 | 0 | 0 | 1 | 2 | 0 | 0 | 0 | 0 | 2 | 0 | 0 | 0 | 0 | 0 | 0 | 0 | 0
6682-71-9 | 23151 | CC1=C2CCCC2=C(C=C1)C | 504.31 | 299.89 | JOBACK | JOBACK | 0 | 0 | 0 | 0 | 1 | 3 | 0 | 0 | 0 | 0 | 2 | 0 | 0 | 0 | 0 | 0 | 0 | 0 | 0
6683-71-2 | 99723 | CCCCCCCCCCCCC(C)C(=O)O | 687.87 | 327.65 | JOBACK | WIKIDATA | 0 | 0 | 0 | 0 | 0 | 11 | 0 | 0 | 1 | 0 | 2 | 0 | 0 | 0 | 0 | 0 | 0 | 0 | 1
66848-41-7 | 106698 | CC1C=C(CCC1C#N)C | 526.62 | 272.6 | JOBACK | JOBACK | 0 | 0 | 0 | 1 | 0 | 2 | 0 | 0 | 0 | 0 | 2 | 0 | 1 | 0 | 0 | 0 | 0 | 1 | 3
66929-86-0 | 144200 | C=C1C2CCC1C3C2CC3 | 443.11 | 265.72 | JOBACK | JOBACK | 0 | 0 | 0 | 0 | 0 | 5 | 0 | 0 | 0 | 0 | 0 | 0 | 1 | 0 | 0 | 0 | 0 | 1 | 4
66929-89-3 | 144201 | C=C1C2C=CC1C3C2CC3 | 442.27 | 266.48 | JOBACK | JOBACK | 0 | 0 | 0 | 0 | 0 | 3 | 0 | 0 | 0 | 0 | 0 | 0 | 2 | 0 | 0 | 0 | 0 | 1 | 6
66930-02-7 | 144202 | CC1(C2C1C3CCC2C3=C)C | 457.29 | 300.17 | JOBACK | JOBACK | 0 | 0 | 0 | 0 | 0 | 3 | 0 | 0 | 0 | 0 | 2 | 0 | 1 | 0 | 0 | 0 | 0 | 2 | 4
66967-60-0 | 48623 | COC(=O)COCCOCCOC=C | 527.68 | 298.45 | JOBACK | JOBACK | 0 | 0 | 1 | 0 | 0 | 6 | 0 | 0 | 0 | 0 | 1 | 3 | 1 | 0 | 0 | 0 | 0 | 0 | 1
6697-15-0 | 138811 | CCCCCCCCCCCCC(CCCCCCCCCCCC)C1CCCCC1 | 927.99 | 274.26893 | JOBACK | WEBBOOK | 0 | 0 | 0 | 0 | 0 | 27 | 0 | 0 | 0 | 0 | 2 | 0 | 0 | 0 | 0 | 0 | 0 | 0 | 2
6698-70-0 | 81195 | CC1=CC=C(C=C1)OCC(=O)C | 536.35 | 313.56 | JOBACK | JOBACK | 0 | 1 | 0 | 0 | 1 | 1 | 0 | 0 | 0 | 0 | 2 | 1 | 0 | 0 | 0 | 0 | 0 | 0 | 0
67-56-1 | 887 | CO | 337.6323833 | 175.15 | HEOS | COMMON_CHEMISTRY | 0 | 0 | 0 | 0 | 0 | 0 | 1 | 0 | 0 | 0 | 1 | 0 | 0 | 0 | 0 | 0 | 0 | 0 | 0
67-63-0 | 3776 | CC(C)O | 355.36 | 183.65 | CRC_ORG | COMMON_CHEMISTRY | 0 | 0 | 0 | 0 | 0 | 0 | 1 | 0 | 0 | 0 | 2 | 0 | 0 | 0 | 0 | 0 | 0 | 0 | 1
67-68-5 | 679 | CS(=O)C | 465.05 | 291.55 | CRC_ORG | JOBACK | 0 | 0 | 0 | 0 | 0 | 0 | 0 | 1 | 0 | 0 | 2 | 0 | 0 | 0 | 0 | 0 | 0 | 0 | 0
6703-79-3 | 293363 | CCCCCCCCCCC(CCCCCCCCCC)CC1CCCC1 | 832.2 | 251.65157 | JOBACK | WEBBOOK | 0 | 0 | 0 | 0 | 0 | 23 | 0 | 0 | 0 | 0 | 2 | 0 | 0 | 0 | 0 | 0 | 0 | 0 | 2
6703-81-7 | 23170 | CCCCCCCCCCC(CCCCCCCCCC)C1CCCC1 | 809.32 | 260.45157 | JOBACK | WEBBOOK | 0 | 0 | 0 | 0 | 0 | 22 | 0 | 0 | 0 | 0 | 2 | 0 | 0 | 0 | 0 | 0 | 0 | 0 | 2
6703-82-8 | 23171 | CCCCCCCCCCCCCCCCCCCCCC1CCCC1 | 693.15 | 315.15 | YAWS | JOBACK | 0 | 0 | 0 | 0 | 0 | 24 | 0 | 0 | 0 | 0 | 1 | 0 | 0 | 0 | 0 | 0 | 0 | 0 | 1
6703-99-7 | 138812 | CCCCCCCCCCC(CCCCCCCCCC)C1CCCCC1 | 836.47 | 266.16141 | JOBACK | WEBBOOK | 0 | 0 | 0 | 0 | 0 | 23 | 0 | 0 | 0 | 0 | 2 | 0 | 0 | 0 | 0 | 0 | 0 | 0 | 2
6704-00-3 | 311969 | CCCCCCCCCCC(CCCCCCCCCC)CC1CCCCC1 | 859.35 | 268.95 | JOBACK | JOBACK | 0 | 0 | 0 | 0 | 0 | 24 | 0 | 0 | 0 | 0 | 2 | 0 | 0 | 0 | 0 | 0 | 0 | 0 | 2
6704-31-0 | 15024254 | C1C(=O)CO1 | 378.69 | 237.02 | JOBACK | JOBACK | 0 | 1 | 0 | 0 | 0 | 2 | 0 | 0 | 0 | 0 | 0 | 1 | 0 | 0 | 0 | 0 | 0 | 0 | 0
6705-50-6 | 138813 | C1CC2C=CC1O2 | 380.74 | 217.07 | JOBACK | JOBACK | 0 | 0 | 0 | 0 | 0 | 2 | 0 | 0 | 0 | 0 | 0 | 1 | 1 | 0 | 0 | 0 | 0 | 0 | 4
6706-53-2 | 138814 | C1CC23CCC2(C1)C=CC=C3 | 483.51 | 314.07 | JOBACK | JOBACK | 0 | 0 | 0 | 0 | 0 | 5 | 0 | 0 | 0 | 0 | 0 | 0 | 2 | 0 | 0 | 0 | 0 | 2 | 4
6707-60-4 | 23173 | C1CCCCCOCCCCOC(=O)CCCC1 | 690.62 | 307.65 | JOBACK | JOBACK | 0 | 0 | 1 | 0 | 0 | 14 | 0 | 0 | 0 | 0 | 0 | 1 | 0 | 0 | 0 | 0 | 0 | 0 | 0
6708-14-1 | 23174 | C1CC(=C2CCC2)C1 | 423.12 | 243.04 | JOBACK | JOBACK | 0 | 0 | 0 | 0 | 0 | 6 | 0 | 0 | 0 | 0 | 0 | 0 | 1 | 0 | 0 | 0 | 0 | 2 | 0
6708-17-4 | 524587 | C1CCCC(CCC1)C2CCCCCCC2 | 621.86 | 270.76 | JOBACK | JOBACK | 0 | 0 | 0 | 0 | 0 | 14 | 0 | 0 | 0 | 0 | 0 | 0 | 0 | 0 | 0 | 0 | 0 | 0 | 2
6709-22-4 | 110918 | CC1=CCC(C1(C)C)C(=O)O | 514.65 | 313.65 | YAWS | JOBACK | 0 | 0 | 0 | 0 | 0 | 1 | 0 | 0 | 1 | 0 | 3 | 0 | 1 | 0 | 0 | 0 | 0 | 2 | 2
6709-39-3 | 81203 | CC(=CCCC(=C)C)C | 416.15 | 203.15 | JOBACK | WIKIDATA | 0 | 0 | 0 | 0 | 0 | 3 | 0 | 0 | 0 | 0 | 3 | 0 | 2 | 0 | 0 | 0 | 0 | 2 | 1
671-51-2 | 12639 | CCOC(=O)N1CC1 | 391.8 | 246.61 | JOBACK | JOBACK | 0 | 0 | 0 | 0 | 0 | 3 | 0 | 0 | 0 | 1 | 1 | 1 | 0 | 0 | 0 | 0 | 0 | 1 | 0
67101-63-7 | 226942 | CCCCCCOC(=O)C1=CC=CC(=C1)C | 609.8 | 328.81 | JOBACK | JOBACK | 0 | 0 | 1 | 0 | 1 | 5 | 0 | 0 | 0 | 0 | 2 | 0 | 0 | 0 | 0 | 0 | 0 | 0 | 0
67109-90-4 | 144215 | C1CC2C1C3CC2C4=CC=CC=C34 | 535.71 | 331.83 | JOBACK | JOBACK | 0 | 0 | 0 | 0 | 1 | 3 | 0 | 0 | 0 | 0 | 0 | 0 | 0 | 0 | 0 | 0 | 0 | 0 | 4
6712-79-4 | 10931630 | CC1([C@@H]2C[C@H]1C(=C)[C@@H](C2)O)C | 528.39 | 324.74 | JOBACK | JOBACK | 0 | 0 | 0 | 0 | 0 | 3 | 1 | 0 | 0 | 0 | 2 | 0 | 1 | 0 | 0 | 0 | 0 | 2 | 3
6714-00-7 | 5363108 | C/C=C/CCC(=O)C | 417.79 | 213.5 | JOBACK | JOBACK | 0 | 1 | 0 | 0 | 0 | 2 | 0 | 0 | 0 | 0 | 2 | 0 | 1 | 0 | 0 | 0 | 0 | 0 | 2
67233-91-4 | 522255 | CCOC(=O)CCCCCCCC=C | 529.06 | 265.57 | JOBACK | JOBACK | 0 | 0 | 1 | 0 | 0 | 9 | 0 | 0 | 0 | 0 | 1 | 0 | 1 | 0 | 0 | 0 | 0 | 0 | 1
67254-49-3 | 144225 | C=C1CC2C1C=C2 | 371.56 | 218.97 | JOBACK | JOBACK | 0 | 0 | 0 | 0 | 0 | 2 | 0 | 0 | 0 | 0 | 0 | 0 | 2 | 0 | 0 | 0 | 0 | 1 | 4
673-84-7 | 5368821 | C/C=C(\C)/C=C/C=C(C)C | 385.65 | 247.51 | JOBACK | JOBACK | 0 | 0 | 0 | 0 | 0 | 0 | 0 | 0 | 0 | 0 | 4 | 0 | 3 | 0 | 0 | 0 | 0 | 2 | 4
6731-21-1 | 6439832 | C1C/C=C\C/C=C\CC1 | 440.87 | 193.77 | JOBACK | JOBACK | 0 | 0 | 0 | 0 | 0 | 5 | 0 | 0 | 0 | 0 | 0 | 0 | 2 | 0 | 0 | 0 | 0 | 0 | 4
67313-66-0 | 144232 | C1C=CC=CC23C1(C2)CC=C3 | 482.67 | 314.83 | JOBACK | JOBACK | 0 | 0 | 0 | 0 | 0 | 3 | 0 | 0 | 0 | 0 | 0 | 0 | 3 | 0 | 0 | 0 | 0 | 2 | 6
67364-88-9 | 105421 | CC(=O)OCC1=CC=C(C=C1)C(C)(C)C | 583.69 | 319.96 | JOBACK | JOBACK | 0 | 0 | 1 | 0 | 1 | 1 | 0 | 0 | 0 | 0 | 4 | 0 | 0 | 0 | 0 | 0 | 0 | 1 | 0
67385-21-1 | 20357965 | CCC(COCC=C)(COCC=C)COC(=O)C | 628.07 | 326.59 | JOBACK | JOBACK | 0 | 0 | 1 | 0 | 0 | 8 | 0 | 0 | 0 | 0 | 2 | 2 | 2 | 0 | 0 | 0 | 0 | 1 | 2
6739-34-0 | 81222 | CCCOC(=O)C1CCCCC1 | 488.65 | 252.17 | YAWS | JOBACK | 0 | 0 | 1 | 0 | 0 | 7 | 0 | 0 | 0 | 0 | 1 | 0 | 0 | 0 | 0 | 0 | 0 | 0 | 1
674-26-0 | 10428 | CC1(CCOC(=O)C1)O | 498.53 | 300.65 | JOBACK | JOBACK | 0 | 0 | 1 | 0 | 0 | 3 | 1 | 0 | 0 | 0 | 1 | 0 | 0 | 0 | 0 | 0 | 0 | 1 | 0
674-82-8 | 12661 | C=C1CC(=O)O1 | 400.15 | 266.65 | YAWS | JOBACK | 0 | 0 | 1 | 0 | 0 | 2 | 0 | 0 | 0 | 0 | 0 | 0 | 1 | 0 | 0 | 0 | 0 | 1 | 0
67401-91-6 | 144243 | COC1C2CCC1C3C2C4CC3C=C4 | 531.57 | 318.3 | JOBACK | JOBACK | 0 | 0 | 0 | 0 | 0 | 3 | 0 | 0 | 0 | 0 | 1 | 1 | 1 | 0 | 0 | 0 | 0 | 0 | 9
6742-54-7 | 23194 | CCCCCCCCCCCC1=CC=CC=C1 | 585.15 | 268.15 | YAWS | COMMON_CHEMISTRY | 0 | 0 | 0 | 0 | 1 | 10 | 0 | 0 | 0 | 0 | 1 | 0 | 0 | 0 | 0 | 0 | 0 | 0 | 0
67465-27-4 | 49859 | CC[C@H]1CC(C1(C)C)C(=O)C | 484.18 | 282.23 | JOBACK | JOBACK | 0 | 1 | 0 | 0 | 0 | 2 | 0 | 0 | 0 | 0 | 4 | 0 | 0 | 0 | 0 | 0 | 0 | 1 | 2
67487-86-9 | 144247 | CC1=CC=CC12CC2 | 408.6 | 254.46 | JOBACK | JOBACK | 0 | 0 | 0 | 0 | 0 | 2 | 0 | 0 | 0 | 0 | 1 | 0 | 2 | 0 | 0 | 0 | 0 | 2 | 3
675-09-2 | 12662 | CC1=CC(=O)OC(=C1)C | 518.15 | 324.65 | YAWS | JOBACK | 0 | 0 | 0 | 0 | 0 | 0 | 0 | 0 | 0 | 0 | 2 | 0 | 0 | 0 | 0 | 0 | 0 | 0 | 0
6750-34-1 | 138824 | CC(C)CCCC(C)CCCC(C)CCO | 633.66 | 274.63 | JOBACK | JOBACK | 0 | 0 | 0 | 0 | 0 | 8 | 1 | 0 | 0 | 0 | 4 | 0 | 0 | 0 | 0 | 0 | 0 | 0 | 3
6752-80-3 | 5368938 | CC(C)CC(=O)/C=C(\C)/C=C | 482.55 | 216.59 | JOBACK | JOBACK | 0 | 1 | 0 | 0 | 0 | 2 | 0 | 0 | 0 | 0 | 3 | 0 | 2 | 0 | 0 | 0 | 0 | 1 | 3
6753-98-6 | 5281520 | C/C/1=C\CC(/C=C/C/C(=C/CC1)/C)(C)C | 396.15 | 299.81 | YAWS | JOBACK | 0 | 0 | 0 | 0 | 0 | 4 | 0 | 0 | 0 | 0 | 4 | 0 | 3 | 0 | 0 | 0 | 0 | 3 | 4
67589-52-0 | 105460 | CCCCCC1CCC(CC1)C(=O)OC2=CC=C(C=C2)OC | 761.5 | 313.15 | JOBACK | JOBACK | 0 | 0 | 1 | 0 | 1 | 8 | 0 | 0 | 0 | 0 | 2 | 1 | 0 | 0 | 0 | 0 | 0 | 0 | 2
67599-20-6 | 106720 | CCC(C)COC1=CC=C(C=C1)O | 580.56 | 314.65 | JOBACK | WEBBOOK | 0 | 0 | 0 | 0 | 1 | 2 | 1 | 0 | 0 | 0 | 2 | 1 | 0 | 0 | 0 | 0 | 0 | 0 | 1
676-22-2 | 638081 | C1/C=C/CC/C=C/CC/C=C/C1 | 510.7 | 307.15 | JOBACK | JOBACK | 0 | 0 | 0 | 0 | 0 | 6 | 0 | 0 | 0 | 0 | 0 | 0 | 3 | 0 | 0 | 0 | 0 | 0 | 6
67624-45-7 | 106722 | CCC=CC1(CCC(=O)OC1)CC | 524.91 | 289.3 | JOBACK | JOBACK | 0 | 0 | 1 | 0 | 0 | 5 | 0 | 0 | 0 | 0 | 2 | 0 | 1 | 0 | 0 | 0 | 0 | 1 | 2
67634-05-3 | 106733 | CC1CC(C(C(C1)C)COC(=O)C)C | 537.92 | 261.99 | JOBACK | JOBACK | 0 | 0 | 1 | 0 | 0 | 3 | 0 | 0 | 0 | 0 | 4 | 0 | 0 | 0 | 0 | 0 | 0 | 0 | 4
67634-13-3 | 106741 | CCC(C)(C)C(=C(C)C)C | 435.25 | 171.88 | YAWS | JOBACK | 0 | 0 | 0 | 0 | 0 | 1 | 0 | 0 | 0 | 0 | 6 | 0 | 1 | 0 | 0 | 0 | 0 | 3 | 0
67634-18-8 | 106744 | CCC(=C)C(=O)OCCC(C)C | 482.74 | 214.07 | JOBACK | JOBACK | 0 | 0 | 1 | 0 | 0 | 4 | 0 | 0 | 0 | 0 | 3 | 0 | 1 | 0 | 0 | 0 | 0 | 1 | 1
67634-19-9 | 105514 | CCC(=C)C(=O)OCC(C)C | 459.86 | 202.8 | JOBACK | JOBACK | 0 | 0 | 1 | 0 | 0 | 3 | 0 | 0 | 0 | 0 | 3 | 0 | 1 | 0 | 0 | 0 | 0 | 1 | 1
67634-22-4 | 106746 | CC1CCC(C(C1)C)COC(=O)C | 519.71 | 254.96 | JOBACK | JOBACK | 0 | 0 | 1 | 0 | 0 | 4 | 0 | 0 | 0 | 0 | 3 | 0 | 0 | 0 | 0 | 0 | 0 | 0 | 3
6765-39-5 | 23217 | CCCCCCCCCCCCCCCC=C | 574.15 | 284.4 | YAWS | JOBACK | 0 | 0 | 0 | 0 | 0 | 15 | 0 | 0 | 0 | 0 | 1 | 0 | 1 | 0 | 0 | 0 | 0 | 0 | 1
67662-98-0 | 106753 | CCCC1CC(CC(=O)C1)C | 491.4 | 273.82 | WEBBOOK | JOBACK | 0 | 1 | 0 | 0 | 0 | 5 | 0 | 0 | 0 | 0 | 2 | 0 | 0 | 0 | 0 | 0 | 0 | 0 | 2
67662-99-1 | 106754 | CC(=O)C=CC1CC=CC(C1)(C)C | 546.47 | 297.65 | JOBACK | JOBACK | 0 | 1 | 0 | 0 | 0 | 2 | 0 | 0 | 0 | 0 | 3 | 0 | 2 | 0 | 0 | 0 | 0 | 1 | 5
67663-01-8 | 106756 | CCCCCCC1C(CC(=O)O1)C | 511.57 | 269.76 | JOBACK | JOBACK | 0 | 0 | 1 | 0 | 0 | 6 | 0 | 0 | 0 | 0 | 2 | 0 | 0 | 0 | 0 | 0 | 0 | 0 | 2
67663-04-1 | 105518 | CCCCCCC=CC(=O)OCCCCC | 582.3 | 284.79 | JOBACK | JOBACK | 0 | 0 | 1 | 0 | 0 | 9 | 0 | 0 | 0 | 0 | 2 | 0 | 1 | 0 | 0 | 0 | 0 | 0 | 2
67674-35-5 | 106762 | CC(C)C1CCC(OC1=O)(C)C | 492.76 | 263.87 | JOBACK | JOBACK | 0 | 0 | 1 | 0 | 0 | 2 | 0 | 0 | 0 | 0 | 4 | 0 | 0 | 0 | 0 | 0 | 0 | 1 | 2
67674-37-7 | 20838796 | CC/C=C\CC/C=C\C(OCC)OCC | 549.76 | 255.57 | JOBACK | JOBACK | 0 | 0 | 0 | 0 | 0 | 5 | 0 | 0 | 0 | 0 | 3 | 2 | 2 | 0 | 0 | 0 | 0 | 0 | 5
67674-39-9 | 105534 | CC(C)(C)C1CCC(=CC1)CC#N | 596.7 | 313.07 | JOBACK | JOBACK | 0 | 0 | 0 | 1 | 0 | 4 | 0 | 0 | 0 | 0 | 3 | 0 | 1 | 0 | 0 | 0 | 0 | 2 | 2
67674-43-5 | 105536 | CC(=C)CCCC(=CC#N)C | 531.08 | 232.69 | JOBACK | JOBACK | 0 | 0 | 0 | 1 | 0 | 4 | 0 | 0 | 0 | 0 | 2 | 0 | 2 | 0 | 0 | 0 | 0 | 2 | 1
67674-44-6 | 106764 | CC(=CCC1CCCC1(C=C)OC(=O)C)C | 589.71 | 299.63 | JOBACK | JOBACK | 0 | 0 | 1 | 0 | 0 | 5 | 0 | 0 | 0 | 0 | 3 | 0 | 2 | 0 | 0 | 0 | 0 | 2 | 3
67674-45-7 | 106765 | CCC1(CCCC1CC=C(C)C)O | 581.23 | 297.34 | JOBACK | JOBACK | 0 | 0 | 0 | 0 | 0 | 5 | 1 | 0 | 0 | 0 | 3 | 0 | 1 | 0 | 0 | 0 | 0 | 2 | 2
67674-50-4 | 105538 | C1CCCCCC=CCCC(=O)CCCCC1 | 699.58 | 315.48 | JOBACK | JOBACK | 0 | 1 | 0 | 0 | 0 | 13 | 0 | 0 | 0 | 0 | 0 | 0 | 1 | 0 | 0 | 0 | 0 | 0 | 2
6768-23-6 | 81238 | CCOC(=O)C(=CC1=CC=C(C=C1)OC)C(=O)OCC | 717.36 | 312.15 | JOBACK | JOBACK | 0 | 0 | 2 | 0 | 1 | 2 | 0 | 0 | 0 | 0 | 3 | 1 | 1 | 0 | 0 | 0 | 0 | 1 | 1
67682-19-3 | 106769 | CC(C(C)(C)CC1=CC=CC=C1)O | 589.35 | 299.66 | JOBACK | JOBACK | 0 | 0 | 0 | 0 | 1 | 1 | 1 | 0 | 0 | 0 | 3 | 0 | 0 | 0 | 0 | 0 | 0 | 1 | 1
67746-30-9 | 5365137 | CCC/C=C/C(OCC)OCC | 476.96 | 226.84 | JOBACK | JOBACK | 0 | 0 | 0 | 0 | 0 | 4 | 0 | 0 | 0 | 0 | 3 | 2 | 1 | 0 | 0 | 0 | 0 | 0 | 3
67746-31-0 | 106779 | CCCC(=CC(C)CC)CO | 524.18 | 229.24 | JOBACK | JOBACK | 0 | 0 | 0 | 0 | 0 | 4 | 1 | 0 | 0 | 0 | 3 | 0 | 1 | 0 | 0 | 0 | 0 | 1 | 2
67746-32-1 | 106780 | CCCC(=CC(C)CC)COC(=O)C | 535.98 | 233.29 | JOBACK | JOBACK | 0 | 0 | 1 | 0 | 0 | 4 | 0 | 0 | 0 | 0 | 4 | 0 | 1 | 0 | 0 | 0 | 0 | 1 | 2
6775-77-5 | 583905 | CCOC1=CC=C(C=C1)CC#N | 584.56 | 328.62 | JOBACK | JOBACK | 0 | 0 | 0 | 1 | 1 | 2 | 0 | 0 | 0 | 0 | 1 | 1 | 0 | 0 | 0 | 0 | 0 | 0 | 0
67760-89-8 | 144263 | CCC(CC(=C)C)O | 448.06 | 198.75 | JOBACK | JOBACK | 0 | 0 | 0 | 0 | 0 | 3 | 1 | 0 | 0 | 0 | 2 | 0 | 1 | 0 | 0 | 0 | 0 | 1 | 1
67760-91-2 | 144264 | CC(C)C(CC(=C)C)O | 470.5 | 195.02 | JOBACK | JOBACK | 0 | 0 | 0 | 0 | 0 | 2 | 1 | 0 | 0 | 0 | 3 | 0 | 1 | 0 | 0 | 0 | 0 | 1 | 2
67784-41-2 | 21572741 | CC1(CCCC1(C)C)C | 416.61 | 245.65 | JOBACK | JOBACK | 0 | 0 | 0 | 0 | 0 | 3 | 0 | 0 | 0 | 0 | 4 | 0 | 0 | 0 | 0 | 0 | 0 | 2 | 0
67785-65-3 | 106788 | CCCCCCCCCC(C)C(OCC)OCC | 609.64 | 284.54 | JOBACK | JOBACK | 0 | 0 | 0 | 0 | 0 | 10 | 0 | 0 | 0 | 0 | 4 | 2 | 0 | 0 | 0 | 0 | 0 | 0 | 2
67785-66-4 | 106789 | CC(C)C(=O)OCCC(C)CC(C)(C)C | 551.15 | 251.02 | JOBACK | JOBACK | 0 | 0 | 1 | 0 | 0 | 3 | 0 | 0 | 0 | 0 | 6 | 0 | 0 | 0 | 0 | 0 | 0 | 1 | 2
67785-72-2 | 105591 | CC(C)C1=CC=C(C=C1)C(OC)OC | 549.78 | 278.4 | JOBACK | JOBACK | 0 | 0 | 0 | 0 | 1 | 0 | 0 | 0 | 0 | 0 | 4 | 2 | 0 | 0 | 0 | 0 | 0 | 0 | 2
67785-77-7 | 105595 | CCC(=O)OC(C)(C)CC1=CC=CC=C1 | 578.71 | 307.44 | JOBACK | JOBACK | 0 | 0 | 1 | 0 | 1 | 2 | 0 | 0 | 0 | 0 | 3 | 0 | 0 | 0 | 0 | 0 | 0 | 1 | 0
67800-83-3 | 106802 | CCCC=C(CC)C(CCC(C)C)O | 592.38 | 248.05 | JOBACK | JOBACK | 0 | 0 | 0 | 0 | 0 | 5 | 1 | 0 | 0 | 0 | 4 | 0 | 1 | 0 | 0 | 0 | 0 | 1 | 3
67800-85-5 | 106804 | CC(C)C=C(C)C1CCC(=O)O1 | 496.96 | 228.69 | JOBACK | JOBACK | 0 | 0 | 1 | 0 | 0 | 2 | 0 | 0 | 0 | 0 | 3 | 0 | 1 | 0 | 0 | 0 | 0 | 1 | 3
67800-87-7 | 105623 | CC(=C)CCCC(=C)CC#N | 523.6 | 236.01 | JOBACK | JOBACK | 0 | 0 | 0 | 1 | 0 | 6 | 0 | 0 | 0 | 0 | 1 | 0 | 2 | 0 | 0 | 0 | 0 | 2 | 0
67801-11-0 | 106806 | CC1=CCC(C1(C)C)C=CCC(C)O | 607.93 | 320.85 | JOBACK | JOBACK | 0 | 0 | 0 | 0 | 0 | 2 | 1 | 0 | 0 | 0 | 4 | 0 | 2 | 0 | 0 | 0 | 0 | 2 | 5
67801-12-1 | 106807 | CCC(C=CCC1CC=C(C1(C)C)C)O | 630.81 | 332.12 | JOBACK | JOBACK | 0 | 0 | 0 | 0 | 0 | 3 | 1 | 0 | 0 | 0 | 4 | 0 | 2 | 0 | 0 | 0 | 0 | 2 | 5
67801-15-4 | 6437264 | CC1=CCC(C1(C)C)/C=C\C(C)C(=O)C | 592.5 | 321.23 | JOBACK | JOBACK | 0 | 1 | 0 | 0 | 0 | 1 | 0 | 0 | 0 | 0 | 5 | 0 | 2 | 0 | 0 | 0 | 0 | 2 | 5
67801-19-8 | 106812 | CCC(C(=CCC1CC=C(C1(C)C)C)C)O | 653.57 | 329.43 | JOBACK | JOBACK | 0 | 0 | 0 | 0 | 0 | 3 | 1 | 0 | 0 | 0 | 5 | 0 | 2 | 0 | 0 | 0 | 0 | 3 | 4
67801-20-1 | 106813 | CC1=CCC(C1(C)C)C=CC(C)C(C)O | 630.37 | 317.12 | JOBACK | JOBACK | 0 | 0 | 0 | 0 | 0 | 1 | 1 | 0 | 0 | 0 | 5 | 0 | 2 | 0 | 0 | 0 | 0 | 2 | 6
67801-24-5 | 106816 | CCC(=C)C(=O)OC1CC(CCC1C(C)C)C | 607.35 | 269.32 | JOBACK | JOBACK | 0 | 0 | 1 | 0 | 0 | 5 | 0 | 0 | 0 | 0 | 4 | 0 | 1 | 0 | 0 | 0 | 0 | 1 | 4
67801-25-6 | 106817 | CCC(C(C)C=CC1CC=C(C1(C)C)C)O | 653.25 | 328.39 | JOBACK | JOBACK | 0 | 0 | 0 | 0 | 0 | 2 | 1 | 0 | 0 | 0 | 5 | 0 | 2 | 0 | 0 | 0 | 0 | 2 | 6
67801-28-9 | 105647 | CCC(=C)C(=O)OCC(=C)C | 456.86 | 202.08 | JOBACK | JOBACK | 0 | 0 | 1 | 0 | 0 | 4 | 0 | 0 | 0 | 0 | 2 | 0 | 2 | 0 | 0 | 0 | 0 | 2 | 0
67801-38-1 | 6285057 | CC1CC(=CC(C1/C=C/C(=O)C)C)C | 569.42 | 293.3 | JOBACK | JOBACK | 0 | 1 | 0 | 0 | 0 | 1 | 0 | 0 | 0 | 0 | 4 | 0 | 2 | 0 | 0 | 0 | 0 | 1 | 6
6781-16-4 | 22280894 | CCOC1=CC=CC=C1OCC#N | 390.65 | 275.65 | YAWS | WEBBOOK | 0 | 0 | 0 | 1 | 1 | 2 | 0 | 0 | 0 | 0 | 1 | 2 | 0 | 0 | 0 | 0 | 0 | 0 | 0
6781-42-6 | 23229 | CC(=O)C1=CC(=CC=C1)C(=O)C | 425.15 | 305.15 | JOBACK | WIKIDATA | 0 | 2 | 0 | 0 | 1 | 0 | 0 | 0 | 0 | 0 | 2 | 0 | 0 | 0 | 0 | 0 | 0 | 0 | 0
67810-86-0 | 106834 | CC(C1CCCCC1)OC | 447.05 | 205.8 | JOBACK | JOBACK | 0 | 0 | 0 | 0 | 0 | 5 | 0 | 0 | 0 | 0 | 2 | 1 | 0 | 0 | 0 | 0 | 0 | 0 | 2
67815-92-3 | 105682 | COCCCOCCCOCC=C | 492.34 | 267.39 | JOBACK | JOBACK | 0 | 0 | 0 | 0 | 0 | 8 | 0 | 0 | 0 | 0 | 1 | 3 | 1 | 0 | 0 | 0 | 0 | 0 | 1
67827-55-8 | 105687 | CCC1=C(C=C(C=C1OC)OC)OC | 560.16 | 302.65 | JOBACK | COMMON_CHEMISTRY | 0 | 0 | 0 | 0 | 1 | 1 | 0 | 0 | 0 | 0 | 4 | 3 | 0 | 0 | 0 | 0 | 0 | 0 | 0
67845-27-6 | 105756 | CCC(=O)OCCCCCCCC(C)C | 554.82 | 263.6 | JOBACK | JOBACK | 0 | 0 | 1 | 0 | 0 | 8 | 0 | 0 | 0 | 0 | 3 | 0 | 0 | 0 | 0 | 0 | 0 | 0 | 1
67845-29-8 | 106865 | CCOC(=O)C1C(C2CC1C=C2)C | 517.07 | 280.7 | JOBACK | JOBACK | 0 | 0 | 1 | 0 | 0 | 2 | 0 | 0 | 0 | 0 | 2 | 0 | 1 | 0 | 0 | 0 | 0 | 0 | 6
67845-33-4 | 105757 | CC1=CC(=C(C(=C1)C(C)(C)C)OC)C | 557.85 | 324.9 | JOBACK | JOBACK | 0 | 0 | 0 | 0 | 1 | 0 | 0 | 0 | 0 | 0 | 6 | 1 | 0 | 0 | 0 | 0 | 0 | 1 | 0
67845-44-7 | 105763 | CCC=CCCC=CCCO | 528.9 | 253.12 | JOBACK | JOBACK | 0 | 0 | 0 | 0 | 0 | 5 | 1 | 0 | 0 | 0 | 1 | 0 | 2 | 0 | 0 | 0 | 0 | 0 | 4
67845-47-0 | 105765 | CCCOC1CCCCCCCCCCC1 | 610.39 | 267.3 | JOBACK | JOBACK | 0 | 0 | 0 | 0 | 0 | 13 | 0 | 0 | 0 | 0 | 1 | 1 | 0 | 0 | 0 | 0 | 0 | 0 | 1
67845-50-5 | 5365818 | CC(/C=C(\C)/CCC=C(C)C)O | 551.1 | 221.47 | JOBACK | JOBACK | 0 | 0 | 0 | 0 | 0 | 2 | 1 | 0 | 0 | 0 | 4 | 0 | 2 | 0 | 0 | 0 | 0 | 2 | 3
67845-51-6 | 106875 | CC(C)C1=CC=C(C=C1)CC(C)C#N | 629.9 | 310.2 | JOBACK | JOBACK | 0 | 0 | 0 | 1 | 1 | 1 | 0 | 0 | 0 | 0 | 3 | 0 | 0 | 0 | 0 | 0 | 0 | 0 | 2
67845-54-9 | 5365900 | CCC(/C=C(\C)/CCC=C(C)C)O | 573.98 | 232.74 | JOBACK | JOBACK | 0 | 0 | 0 | 0 | 0 | 3 | 1 | 0 | 0 | 0 | 4 | 0 | 2 | 0 | 0 | 0 | 0 | 2 | 3
67845-56-1 | 106879 | CCCCCC(COC(=O)CC)O | 578.36 | 290.61 | JOBACK | JOBACK | 0 | 0 | 1 | 0 | 0 | 6 | 1 | 0 | 0 | 0 | 2 | 0 | 0 | 0 | 0 | 0 | 0 | 0 | 1
67845-57-2 | 105768 | CC(C)CCC=C1CCCC1=O | 545.25 | 292.45 | JOBACK | JOBACK | 0 | 1 | 0 | 0 | 0 | 5 | 0 | 0 | 0 | 0 | 2 | 0 | 1 | 0 | 0 | 0 | 0 | 1 | 2
67845-58-3 | 106880 | CCCC1CCC(C(C1)OC)OC(=O)C | 565.01 | 288.46 | JOBACK | JOBACK | 0 | 0 | 1 | 0 | 0 | 5 | 0 | 0 | 0 | 0 | 3 | 1 | 0 | 0 | 0 | 0 | 0 | 0 | 3
6785-23-5 | 138830 | CCCCCCCCCCCC1CCCC1 | 568.76 | 263.15 | YAWS | WIKIDATA | 0 | 0 | 0 | 0 | 0 | 14 | 0 | 0 | 0 | 0 | 1 | 0 | 0 | 0 | 0 | 0 | 0 | 0 | 1
67859-98-7 | 105843 | CCOC(CC1=CC=C(C=C1)C(C)C)OCC | 618.42 | 312.21 | JOBACK | JOBACK | 0 | 0 | 0 | 0 | 1 | 3 | 0 | 0 | 0 | 0 | 4 | 2 | 0 | 0 | 0 | 0 | 0 | 0 | 2
67860-10-0 | 20838854 | CCC(CC)/C=C/1\CCCC1=O | 545.25 | 292.45 | JOBACK | JOBACK | 0 | 1 | 0 | 0 | 0 | 5 | 0 | 0 | 0 | 0 | 2 | 0 | 1 | 0 | 0 | 0 | 0 | 1 | 2
67874-68-4 | 105897 | COC(COC1=CC=CC=C1)OC | 521.9 | 280.57 | JOBACK | JOBACK | 0 | 0 | 0 | 0 | 1 | 1 | 0 | 0 | 0 | 0 | 2 | 3 | 0 | 0 | 0 | 0 | 0 | 0 | 1
67874-72-0 | 62240 | CCC(C)(C)C1CCCCC1OC(=O)C | 566.91 | 284.16 | JOBACK | JOBACK | 0 | 0 | 1 | 0 | 0 | 5 | 0 | 0 | 0 | 0 | 4 | 0 | 0 | 0 | 0 | 0 | 0 | 1 | 2
67874-74-2 | 105901 | CCC(=O)OC1CCC(CC1)C(C)(C)CC | 589.79 | 295.43 | JOBACK | JOBACK | 0 | 0 | 1 | 0 | 0 | 6 | 0 | 0 | 0 | 0 | 4 | 0 | 0 | 0 | 0 | 0 | 0 | 1 | 2
67874-77-5 | 106936 | CC(C)CCCC(C)CCOC(=O)CC1=CC=CC=C1 | 695.46 | 331.37 | JOBACK | JOBACK | 0 | 0 | 1 | 0 | 1 | 6 | 0 | 0 | 0 | 0 | 3 | 0 | 0 | 0 | 0 | 0 | 0 | 0 | 2
67874-80-0 | 49988 | CCCC(=O)OCCC(C)CCCC(C)C | 577.26 | 259.87 | JOBACK | JOBACK | 0 | 0 | 1 | 0 | 0 | 7 | 0 | 0 | 0 | 0 | 4 | 0 | 0 | 0 | 0 | 0 | 0 | 0 | 2
67874-83-3 | 106940 | CCCCC(CC)C(=O)OCC1=CC=CC=C1 | 627.26 | 312.56 | JOBACK | JOBACK | 0 | 0 | 1 | 0 | 1 | 5 | 0 | 0 | 0 | 0 | 2 | 0 | 0 | 0 | 0 | 0 | 0 | 0 | 1
67879-60-1 | 98461 | CC1COC(O1)C(C)C | 401.65 | 213.45 | YAWS | JOBACK | 0 | 0 | 0 | 0 | 0 | 1 | 0 | 0 | 0 | 0 | 3 | 2 | 0 | 0 | 0 | 0 | 0 | 0 | 3
67883-77-6 | 6437280 | CCC(C)C(=O)OC/C=C/C1=CC=CC=C1 | 608.54 | 296.21 | JOBACK | JOBACK | 0 | 0 | 1 | 0 | 1 | 2 | 0 | 0 | 0 | 0 | 2 | 0 | 1 | 0 | 0 | 0 | 0 | 0 | 3
67883-79-8 | 15461361 | CC/C=C\CCOC(=O)/C(=C/C)/C | 517.7 | 231.94 | JOBACK | JOBACK | 0 | 0 | 1 | 0 | 0 | 3 | 0 | 0 | 0 | 0 | 3 | 0 | 2 | 0 | 0 | 0 | 0 | 1 | 3
6789-88-4 | 23235 | CCCCCCOC(=O)C1=CC=CC=C1 | 545.15 | 305.02 | JOBACK | JOBACK | 0 | 0 | 1 | 0 | 1 | 5 | 0 | 0 | 0 | 0 | 1 | 0 | 0 | 0 | 0 | 0 | 0 | 0 | 0
67893-05-4 | 106945 | CCCC(=O)C(C)CC(=O)OCC | 540.05 | 279.72 | JOBACK | JOBACK | 0 | 1 | 1 | 0 | 0 | 4 | 0 | 0 | 0 | 0 | 3 | 0 | 0 | 0 | 0 | 0 | 0 | 0 | 1
67893-06-5 | 106946 | CC1CCC2C3CCC(C2C1)C3(C)C | 534.91 | 305.5 | JOBACK | JOBACK | 0 | 0 | 0 | 0 | 0 | 5 | 0 | 0 | 0 | 0 | 3 | 0 | 0 | 0 | 0 | 0 | 0 | 1 | 5
67893-07-6 | 106947 | CC1C=C(CCC1C2OCCO2)C | 539.48 | 294.19 | JOBACK | JOBACK | 0 | 0 | 0 | 0 | 0 | 4 | 0 | 0 | 0 | 0 | 2 | 2 | 1 | 0 | 0 | 0 | 0 | 1 | 4
67905-08-2 | 106949 | CCCC(C(CC)COC(=O)C=C)OC(=O)C=C | 628.84 | 298.68 | JOBACK | JOBACK | 0 | 0 | 2 | 0 | 0 | 6 | 0 | 0 | 0 | 0 | 2 | 0 | 2 | 0 | 0 | 0 | 0 | 0 | 4
67905-09-3 | 106017 | CCCC(C)(C)COC(=O)C(=C)C | 502.83 | 242.76 | JOBACK | JOBACK | 0 | 0 | 1 | 0 | 0 | 4 | 0 | 0 | 0 | 0 | 4 | 0 | 1 | 0 | 0 | 0 | 0 | 2 | 0
67905-44-6 | 106952 | CCC(COC(=O)C(=C)C)OC | 482.28 | 225.03 | JOBACK | JOBACK | 0 | 0 | 1 | 0 | 0 | 3 | 0 | 0 | 0 | 0 | 3 | 1 | 1 | 0 | 0 | 0 | 0 | 1 | 1
67905-46-8 | 106953 | CCCCCCC(C)COC(=O)C(=C)C | 551.38 | 247.88 | JOBACK | JOBACK | 0 | 0 | 1 | 0 | 0 | 7 | 0 | 0 | 0 | 0 | 3 | 0 | 1 | 0 | 0 | 0 | 0 | 1 | 1
67905-49-1 | 106954 | CCCCCCCC(C)COC(=O)C(=C)C | 574.26 | 259.15 | JOBACK | JOBACK | 0 | 0 | 1 | 0 | 0 | 8 | 0 | 0 | 0 | 0 | 3 | 0 | 1 | 0 | 0 | 0 | 0 | 1 | 1
67923-42-6 | 106137 | CC(=C)C(=O)OCCCOC1=CC=CC=C1 | 600.92 | 311.53 | JOBACK | JOBACK | 0 | 0 | 1 | 0 | 1 | 4 | 0 | 0 | 0 | 0 | 1 | 1 | 1 | 0 | 0 | 0 | 0 | 1 | 0
67923-51-7 | 106965 | CCCCCCCCC(=O)OCCC(C)CC(C)(C)C | 665.99 | 322.37 | JOBACK | JOBACK | 0 | 0 | 1 | 0 | 0 | 10 | 0 | 0 | 0 | 0 | 5 | 0 | 0 | 0 | 0 | 0 | 0 | 1 | 1
67923-53-9 | 106967 | CC1CC(=CC(C1C=CC(C)O)C)C | 607.29 | 289.19 | JOBACK | JOBACK | 0 | 0 | 0 | 0 | 0 | 1 | 1 | 0 | 0 | 0 | 4 | 0 | 2 | 0 | 0 | 0 | 0 | 1 | 7
67923-54-0 | 6437283 | CC(=O)OC1CCC/C=C/CC/C=C\CC1 | 621.63 | 277.65 | JOBACK | JOBACK | 0 | 0 | 1 | 0 | 0 | 7 | 0 | 0 | 0 | 0 | 1 | 0 | 2 | 0 | 0 | 0 | 0 | 0 | 5
67923-55-1 | 106146 | CCOC1=C(CCC1=O)C | 501.95 | 311.31 | JOBACK | JOBACK | 0 | 1 | 0 | 0 | 0 | 3 | 0 | 0 | 0 | 0 | 2 | 1 | 1 | 0 | 0 | 0 | 0 | 2 | 0
67923-83-5 | 106158 | CCOC(CCCCCC(C)C)OCC | 541 | 250.73 | JOBACK | JOBACK | 0 | 0 | 0 | 0 | 0 | 7 | 0 | 0 | 0 | 0 | 4 | 2 | 0 | 0 | 0 | 0 | 0 | 0 | 2
67939-99-5 | 6437184 | CCC(CC)COC(=O)/C=C/C(=O)OCC(CC)CC | 685.4 | 319.66 | JOBACK | JOBACK | 0 | 0 | 2 | 0 | 0 | 6 | 0 | 0 | 0 | 0 | 4 | 0 | 1 | 0 | 0 | 0 | 0 | 0 | 4
67945-22-6 | 75530030 | CCOC(=O)[C@@H]1[C@H](C1(C)C)C(=O)OCC | 565.36 | 331.75 | JOBACK | JOBACK | 0 | 0 | 2 | 0 | 0 | 2 | 0 | 0 | 0 | 0 | 4 | 0 | 0 | 0 | 0 | 0 | 0 | 1 | 2
6795-87-5 | 23238 | CCC(C)OC | 338.15 | 173.15 | YAWS | WIKIDATA | 0 | 0 | 0 | 0 | 0 | 1 | 0 | 0 | 0 | 0 | 3 | 1 | 0 | 0 | 0 | 0 | 0 | 0 | 1
6795-88-6 | 522287 | CCCC(C)OC | 364.65 | 164.61 | YAWS | JOBACK | 0 | 0 | 0 | 0 | 0 | 2 | 0 | 0 | 0 | 0 | 3 | 1 | 0 | 0 | 0 | 0 | 0 | 0 | 1
67952-37-8 | 106990 | CCC(C)COC(=O)CCCCCCCCC=C | 620.14 | 295.65 | JOBACK | JOBACK | 0 | 0 | 1 | 0 | 0 | 11 | 0 | 0 | 0 | 0 | 2 | 0 | 1 | 0 | 0 | 0 | 0 | 0 | 2
67952-38-9 | 101151 | CC(CCC1=CC=C(C=C1)OC)O | 597.1 | 320.72 | JOBACK | JOBACK | 0 | 0 | 0 | 0 | 1 | 2 | 1 | 0 | 0 | 0 | 2 | 1 | 0 | 0 | 0 | 0 | 0 | 0 | 1
67952-39-0 | 106991 | CCC(C)C(=O)OC1=CC=C(C=C1)C | 563.6 | 291.27 | JOBACK | JOBACK | 0 | 0 | 1 | 0 | 1 | 1 | 0 | 0 | 0 | 0 | 3 | 0 | 0 | 0 | 0 | 0 | 0 | 0 | 1
67952-49-2 | 106992 | CCCCCC(C)COC(=O)C=C | 505.74 | 239.3 | JOBACK | JOBACK | 0 | 0 | 1 | 0 | 0 | 6 | 0 | 0 | 0 | 0 | 2 | 0 | 1 | 0 | 0 | 0 | 0 | 0 | 2
67952-54-9 | 106214 | CC(=C(C)CCC=C(C)CC#N)C | 584.2 | 237.95 | JOBACK | JOBACK | 0 | 0 | 0 | 1 | 0 | 3 | 0 | 0 | 0 | 0 | 4 | 0 | 2 | 0 | 0 | 0 | 0 | 3 | 1
67952-56-1 | 106215 | CC(C)OC(=O)C1=CC=C(C=C1)C(C)(C)C | 606.13 | 316.23 | JOBACK | JOBACK | 0 | 0 | 1 | 0 | 1 | 0 | 0 | 0 | 0 | 0 | 5 | 0 | 0 | 0 | 0 | 0 | 0 | 1 | 1
67952-57-2 | 50006 | CC(C)CCCC(C)OC(=O)C | 460.15 | 214.79 | JOBACK | JOBACK | 0 | 0 | 1 | 0 | 0 | 3 | 0 | 0 | 0 | 0 | 4 | 0 | 0 | 0 | 0 | 0 | 0 | 0 | 2
67952-67-4 | 70506 | COC1CCC2=CC=CC=C12 | 489.22 | 281.57 | JOBACK | JOBACK | 0 | 0 | 0 | 0 | 1 | 2 | 0 | 0 | 0 | 0 | 1 | 1 | 0 | 0 | 0 | 0 | 0 | 0 | 1
67952-76-5 | 106998 | CCCC(C(CC)COC(=O)C(=C)C)OC(=O)C(=C)C | 674.36 | 293.3 | JOBACK | JOBACK | 0 | 0 | 2 | 0 | 0 | 6 | 0 | 0 | 0 | 0 | 4 | 0 | 2 | 0 | 0 | 0 | 0 | 2 | 2
67953-02-0 | 106999 | CC(C(CO)CO)O | 589.66 | 298.57 | JOBACK | JOBACK | 0 | 0 | 0 | 0 | 0 | 2 | 3 | 0 | 0 | 0 | 1 | 0 | 0 | 0 | 0 | 0 | 0 | 0 | 2
67953-19-9 | 7760 | CC(C)CC(C)OC(=O)C=CC(=O)OC(C)CC(C)C | 684.52 | 289.66 | JOBACK | JOBACK | 0 | 0 | 2 | 0 | 0 | 2 | 0 | 0 | 0 | 0 | 6 | 0 | 1 | 0 | 0 | 0 | 0 | 0 | 6
67969-59-9 | 106251 | CCC(C)C1OCCC(O1)C | 473.86 | 232.47 | JOBACK | JOBACK | 0 | 0 | 0 | 0 | 0 | 3 | 0 | 0 | 0 | 0 | 3 | 2 | 0 | 0 | 0 | 0 | 0 | 0 | 3
67969-64-6 | 107019 | CC(CC1CC2CCC1C2)CO | 556.1 | 287.67 | JOBACK | JOBACK | 0 | 0 | 0 | 0 | 0 | 6 | 1 | 0 | 0 | 0 | 1 | 0 | 0 | 0 | 0 | 0 | 0 | 0 | 4
67989-85-9 | 107024 | CC(=O)C1(CCC=CC1(C)C)C | 519.67 | 315.36 | JOBACK | JOBACK | 0 | 1 | 0 | 0 | 0 | 2 | 0 | 0 | 0 | 0 | 4 | 0 | 1 | 0 | 0 | 0 | 0 | 2 | 2
68039-02-1 | 106418 | CCCCOC(=O)CCC(C)(C)C | 506.27 | 258.48 | JOBACK | JOBACK | 0 | 0 | 1 | 0 | 0 | 5 | 0 | 0 | 0 | 0 | 4 | 0 | 0 | 0 | 0 | 0 | 0 | 1 | 0
68039-26-9 | 107059 | CCCCCOC(=O)C(C)CC | 486.18 | 229.79 | JOBACK | JOBACK | 0 | 0 | 1 | 0 | 0 | 5 | 0 | 0 | 0 | 0 | 3 | 0 | 0 | 0 | 0 | 0 | 0 | 0 | 1
68039-27-0 | 107060 | CCCC(=O)C(CC)C(=O)OC | 517.17 | 268.45 | JOBACK | JOBACK | 0 | 1 | 1 | 0 | 0 | 3 | 0 | 0 | 0 | 0 | 3 | 0 | 0 | 0 | 0 | 0 | 0 | 0 | 1
68039-31-6 | 107063 | CC(COCC=C)OCC(C)OC | 491.46 | 237.39 | JOBACK | JOBACK | 0 | 0 | 0 | 0 | 0 | 4 | 0 | 0 | 0 | 0 | 3 | 3 | 1 | 0 | 0 | 0 | 0 | 0 | 3
68039-38-3 | 5365882 | C/C=C/C(=O)OCCC(C)CCC=C(C)C | 585.9 | 250.75 | JOBACK | JOBACK | 0 | 0 | 1 | 0 | 0 | 4 | 0 | 0 | 0 | 0 | 4 | 0 | 2 | 0 | 0 | 0 | 0 | 1 | 4
68039-70-3 | 106456 | CCCC=CCCC=CC(=O)OCC | 540.7 | 257.17 | JOBACK | JOBACK | 0 | 0 | 1 | 0 | 0 | 5 | 0 | 0 | 0 | 0 | 2 | 0 | 2 | 0 | 0 | 0 | 0 | 0 | 4
68039-72-5 | 106458 | CC(=O)OCCC1(OCCO1)C | 510.28 | 310.19 | JOBACK | JOBACK | 0 | 0 | 1 | 0 | 0 | 4 | 0 | 0 | 0 | 0 | 2 | 2 | 0 | 0 | 0 | 0 | 0 | 1 | 0
68039-74-7 | 106459 | CCCCCCCC=CC#N | 534.64 | 262.37 | JOBACK | JOBACK | 0 | 0 | 0 | 1 | 0 | 6 | 0 | 0 | 0 | 0 | 1 | 0 | 1 | 0 | 0 | 0 | 0 | 0 | 2
68039-76-9 | 107076 | CC(CC(C)(C)C)C(=C)CO | 513.47 | 234.98 | JOBACK | JOBACK | 0 | 0 | 0 | 0 | 0 | 3 | 1 | 0 | 0 | 0 | 4 | 0 | 1 | 0 | 0 | 0 | 0 | 2 | 1
68039-77-0 | 6437211 | CC/C=C/CCCCC#N | 511.76 | 251.1 | JOBACK | JOBACK | 0 | 0 | 0 | 1 | 0 | 5 | 0 | 0 | 0 | 0 | 1 | 0 | 1 | 0 | 0 | 0 | 0 | 0 | 2
68067-33-4 | 3017826 | CCCCCCCCCC(=O)OCC(C)CC | 600.58 | 286.14 | JOBACK | JOBACK | 0 | 0 | 1 | 0 | 0 | 10 | 0 | 0 | 0 | 0 | 3 | 0 | 0 | 0 | 0 | 0 | 0 | 0 | 1
68084-02-6 | 106529 | CCCCCCCC=CC(OCC)OCC | 568.48 | 271.92 | JOBACK | JOBACK | 0 | 0 | 0 | 0 | 0 | 8 | 0 | 0 | 0 | 0 | 3 | 2 | 1 | 0 | 0 | 0 | 0 | 0 | 3
68084-04-8 | 107099 | CC(=CCCC1=CCCC(C1)C#N)C | 626.85 | 302.88 | JOBACK | JOBACK | 0 | 0 | 0 | 1 | 0 | 5 | 0 | 0 | 0 | 0 | 2 | 0 | 2 | 0 | 0 | 0 | 0 | 2 | 3
68084-05-9 | 107100 | CC(=CCCC1C=CCCC1C#N)C | 617.2 | 286.12 | JOBACK | JOBACK | 0 | 0 | 0 | 1 | 0 | 4 | 0 | 0 | 0 | 0 | 2 | 0 | 2 | 0 | 0 | 0 | 0 | 1 | 5
68084-06-0 | 6437223 | CCOC(CC/C=C/C)OCC | 476.96 | 226.84 | JOBACK | JOBACK | 0 | 0 | 0 | 0 | 0 | 4 | 0 | 0 | 0 | 0 | 3 | 2 | 1 | 0 | 0 | 0 | 0 | 0 | 3
6809-91-2 | 138838 | C1C(C2=CC=CC=C21)C#N | 541.73 | 316.58 | JOBACK | JOBACK | 0 | 0 | 0 | 1 | 1 | 1 | 0 | 0 | 0 | 0 | 0 | 0 | 0 | 0 | 0 | 0 | 0 | 0 | 1
68109-99-9 | 106607 | CC(C)COC(=O)C=CC(=O)OC1CCCCC1 | 659.63 | 319.5 | JOBACK | JOBACK | 0 | 0 | 2 | 0 | 0 | 6 | 0 | 0 | 0 | 0 | 2 | 0 | 1 | 0 | 0 | 0 | 0 | 0 | 4
6812-38-0 | 23250 | CCCCCCCCCCCCCCCCC1CCCCC1 | 652.16 | 306.75 | YAWS | COMMON_CHEMISTRY | 0 | 0 | 0 | 0 | 0 | 20 | 0 | 0 | 0 | 0 | 1 | 0 | 0 | 0 | 0 | 0 | 0 | 0 | 1
6812-39-1 | 138839 | CCCCCCCCCCCCCCCCC1CCCC1 | 695.36 | 292.7 | JOBACK | WEBBOOK | 0 | 0 | 0 | 0 | 0 | 19 | 0 | 0 | 0 | 0 | 1 | 0 | 0 | 0 | 0 | 0 | 0 | 0 | 1
6812-78-8 | 81263 | C[C@@H](CCCC(=C)C)CCO | 387.65 | 232.56 | JOBACK | JOBACK | 0 | 0 | 0 | 0 | 0 | 6 | 1 | 0 | 0 | 0 | 2 | 0 | 1 | 0 | 0 | 0 | 0 | 1 | 1
68132-80-9 | 109507 | CCC(C)(C)CCCC(=O)OCC=C | 525.83 | 267.99 | JOBACK | JOBACK | 0 | 0 | 1 | 0 | 0 | 6 | 0 | 0 | 0 | 0 | 3 | 0 | 1 | 0 | 0 | 0 | 0 | 1 | 1
68133-73-3 | 6435040 | CC(C)CCOC(=O)/C=C(\C)/CCC=C(C)C | 608.66 | 248.06 | JOBACK | JOBACK | 0 | 0 | 1 | 0 | 0 | 4 | 0 | 0 | 0 | 0 | 5 | 0 | 2 | 0 | 0 | 0 | 0 | 2 | 3
68133-74-4 | 109549 | CCC=CCCC1CCCC1=O | 538.54 | 287.77 | JOBACK | JOBACK | 0 | 1 | 0 | 0 | 0 | 6 | 0 | 0 | 0 | 0 | 1 | 0 | 1 | 0 | 0 | 0 | 0 | 0 | 3
68133-80-2 | 6437474 | CCCCC/C=C\CCC(OC)OC | 522.72 | 249.38 | JOBACK | JOBACK | 0 | 0 | 0 | 0 | 0 | 6 | 0 | 0 | 0 | 0 | 3 | 2 | 1 | 0 | 0 | 0 | 0 | 0 | 3
68134-24-7 | 109580 | CCCCOCCOC(C)(C)C | 470.01 | 249.34 | JOBACK | JOBACK | 0 | 0 | 0 | 0 | 0 | 5 | 0 | 0 | 0 | 0 | 4 | 2 | 0 | 0 | 0 | 0 | 0 | 1 | 0
68139-00-4 | 97843 | CC1CCOC(O1)(C)CCC=C(C)C | 547.22 | 286.14 | JOBACK | JOBACK | 0 | 0 | 0 | 0 | 0 | 4 | 0 | 0 | 0 | 0 | 4 | 2 | 1 | 0 | 0 | 0 | 0 | 2 | 2
68140-51-2 | 5980986 | CC1C(OC(O1)/C=C(\C)/CCC=C(C)C)C | 587.84 | 265.02 | JOBACK | JOBACK | 0 | 0 | 0 | 0 | 0 | 2 | 0 | 0 | 0 | 0 | 5 | 2 | 2 | 0 | 0 | 0 | 0 | 2 | 5
68140-96-5 | 109627 | CCCCOCCOCCC#N | 552.44 | 300.64 | JOBACK | JOBACK | 0 | 0 | 0 | 1 | 0 | 7 | 0 | 0 | 0 | 0 | 1 | 2 | 0 | 0 | 0 | 0 | 0 | 0 | 0
68141-17-3 | 109183 | CCCCCCCCCC(C)C(OC)OC | 563.88 | 262 | JOBACK | JOBACK | 0 | 0 | 0 | 0 | 0 | 8 | 0 | 0 | 0 | 0 | 4 | 2 | 0 | 0 | 0 | 0 | 0 | 0 | 2
68165-37-7 | 144284 | CCC(=C(C)C)C(=O)C(C)(C)C | 505.84 | 233.08 | JOBACK | JOBACK | 0 | 1 | 0 | 0 | 0 | 1 | 0 | 0 | 0 | 0 | 6 | 0 | 1 | 0 | 0 | 0 | 0 | 3 | 0
682-08-6 | 69628 | CCC(COCC=C)(COCC=C)COCC=C | 596.87 | 322.64 | JOBACK | JOBACK | 0 | 0 | 0 | 0 | 0 | 10 | 0 | 0 | 0 | 0 | 1 | 3 | 3 | 0 | 0 | 0 | 0 | 1 | 3
682-09-7 | 61196 | CCC(CO)(COCC=C)COCC=C | 601.31 | 329.18 | JOBACK | JOBACK | 0 | 0 | 0 | 0 | 0 | 8 | 1 | 0 | 0 | 0 | 1 | 2 | 2 | 0 | 0 | 0 | 0 | 1 | 2
68211-36-9 | 144286 | C1CC2(CCC1C=C2)O | 496.24 | 294.24 | JOBACK | JOBACK | 0 | 0 | 0 | 0 | 0 | 4 | 1 | 0 | 0 | 0 | 0 | 0 | 1 | 0 | 0 | 0 | 0 | 1 | 3
68211-38-1 | 144287 | CC12CCCCC1(C=CCC2)OC | 526.78 | 317.59 | JOBACK | JOBACK | 0 | 0 | 0 | 0 | 0 | 6 | 0 | 0 | 0 | 0 | 2 | 1 | 1 | 0 | 0 | 0 | 0 | 2 | 2
68211-39-2 | 144288 | CC(C)(C)C1CCC(=C)C(C1)OC | 507.39 | 266.47 | JOBACK | JOBACK | 0 | 0 | 0 | 0 | 0 | 4 | 0 | 0 | 0 | 0 | 4 | 1 | 1 | 0 | 0 | 0 | 0 | 2 | 2
68214-09-5 | 109225 | CCCCOC(CC)(COC(=O)C)O | 597.99 | 330.26 | JOBACK | JOBACK | 0 | 0 | 1 | 0 | 0 | 5 | 1 | 0 | 0 | 0 | 3 | 1 | 0 | 0 | 0 | 0 | 0 | 1 | 0
68228-05-7 | 19633 | CC(=CCCC(=CCCC(=O)C)C)C | 558.67 | 247.08 | JOBACK | JOBACK | 0 | 1 | 0 | 0 | 0 | 4 | 0 | 0 | 0 | 0 | 4 | 0 | 2 | 0 | 0 | 0 | 0 | 2 | 2
6824-60-8 | 522299 | CC1=CCC(CC1)C#N | 508.41 | 265.57 | JOBACK | JOBACK | 0 | 0 | 0 | 1 | 0 | 3 | 0 | 0 | 0 | 0 | 1 | 0 | 1 | 0 | 0 | 0 | 0 | 1 | 2
68252-17-5 | 144294 | COC(=O)C1CCCC1C(=O)OC | 532.57 | 282.51 | JOBACK | JOBACK | 0 | 0 | 2 | 0 | 0 | 3 | 0 | 0 | 0 | 0 | 2 | 0 | 0 | 0 | 0 | 0 | 0 | 0 | 2
6829-42-1 | 81273 | CCOC(=O)CC(C)CC(=O)OCC | 544.4 | 272.12 | JOBACK | JOBACK | 0 | 0 | 2 | 0 | 0 | 4 | 0 | 0 | 0 | 0 | 3 | 0 | 0 | 0 | 0 | 0 | 0 | 0 | 1
68298-28-2 | 109270 | CCOC(COCCC(C)CCC=C(C)C)OCC | 636.1 | 287.73 | JOBACK | JOBACK | 0 | 0 | 0 | 0 | 0 | 7 | 0 | 0 | 0 | 0 | 5 | 3 | 1 | 0 | 0 | 0 | 0 | 1 | 3
68298-49-7 | 109280 | CC1CCC(C(=C1)OC(=O)C)C(C)C | 550.96 | 268.75 | JOBACK | JOBACK | 0 | 0 | 1 | 0 | 0 | 2 | 0 | 0 | 0 | 0 | 4 | 0 | 1 | 0 | 0 | 0 | 0 | 1 | 4
68298-50-0 | 109996 | CCCCCCCCCC(C)(OC)OC | 538.65 | 283.15 | JOBACK | JOBACK | 0 | 0 | 0 | 0 | 0 | 8 | 0 | 0 | 0 | 0 | 4 | 2 | 0 | 0 | 0 | 0 | 0 | 1 | 0
6832-21-9 | 138846 | CC(C)C1=NC(=CC=C1)C(C)C | 535.76 | 294.21 | JOBACK | JOBACK | 0 | 0 | 0 | 0 | 0 | 0 | 0 | 0 | 0 | 0 | 4 | 0 | 0 | 1 | 0 | 0 | 0 | 0 | 2
68332-79-6 | 109307 | CCCCCCCC(=O)OCC(C)O | 601.24 | 301.88 | JOBACK | JOBACK | 0 | 0 | 1 | 0 | 0 | 7 | 1 | 0 | 0 | 0 | 2 | 0 | 0 | 0 | 0 | 0 | 0 | 0 | 1
68345-17-5 | 109318 | CC(C)CCCC(C)(C=C)OC(=O)C | 525.39 | 252.99 | JOBACK | JOBACK | 0 | 0 | 1 | 0 | 0 | 4 | 0 | 0 | 0 | 0 | 4 | 0 | 1 | 0 | 0 | 0 | 0 | 1 | 2
68345-18-6 | 110065 | CC(C)CCCC(=CCCC(=CCCC(=O)C)C)C | 672.95 | 289.47 | JOBACK | JOBACK | 0 | 1 | 0 | 0 | 0 | 7 | 0 | 0 | 0 | 0 | 5 | 0 | 2 | 0 | 0 | 0 | 0 | 2 | 3
6836-38-0 | 23268 | CCCCCCC(CCCCC)O | 565.9 | 270.82 | JOBACK | JOBACK | 0 | 0 | 0 | 0 | 0 | 9 | 1 | 0 | 0 | 0 | 2 | 0 | 0 | 0 | 0 | 0 | 0 | 0 | 1
6836-39-1 | 138849 | CCCCCCCCC(CCCCC)O | 611.66 | 293.36 | JOBACK | JOBACK | 0 | 0 | 0 | 0 | 0 | 11 | 1 | 0 | 0 | 0 | 2 | 0 | 0 | 0 | 0 | 0 | 0 | 0 | 1
6836-40-4 | 98974 | CCCCCCCCCC(CCCCC)O | 634.54 | 310.15 | JOBACK | WIKIDATA | 0 | 0 | 0 | 0 | 0 | 12 | 1 | 0 | 0 | 0 | 2 | 0 | 0 | 0 | 0 | 0 | 0 | 0 | 1
6836-42-6 | 81277 | CCCCCCCCC(=O)CCCCC | 573.79 | 298.15 | JOBACK | JOBACK | 0 | 1 | 0 | 0 | 0 | 11 | 0 | 0 | 0 | 0 | 2 | 0 | 0 | 0 | 0 | 0 | 0 | 0 | 0
68366-65-4 | 109319 | CC1CCC(C(C1)OC(=O)C(C)C)C(C)C | 587.47 | 258.77 | JOBACK | JOBACK | 0 | 0 | 1 | 0 | 0 | 3 | 0 | 0 | 0 | 0 | 5 | 0 | 0 | 0 | 0 | 0 | 0 | 0 | 5
68368-54-7 | 109320 | CCC(C)C(=O)OCCC(C)CCCC(C)C | 599.7 | 256.14 | JOBACK | JOBACK | 0 | 0 | 1 | 0 | 0 | 6 | 0 | 0 | 0 | 0 | 5 | 0 | 0 | 0 | 0 | 0 | 0 | 0 | 3
6837-24-7 | 81278 | C1CCC(CC1)N2CCCC2=O | 543.89 | 286.15 | JOBACK | JOBACK | 0 | 0 | 0 | 0 | 0 | 8 | 0 | 0 | 0 | 1 | 0 | 0 | 0 | 0 | 0 | 0 | 0 | 1 | 1
68379-11-3 | 110086 | CC(C)CCCCCOCCC#N | 575.34 | 285.95 | JOBACK | JOBACK | 0 | 0 | 0 | 1 | 0 | 7 | 0 | 0 | 0 | 0 | 2 | 1 | 0 | 0 | 0 | 0 | 0 | 0 | 1
68391-40-2 | 110104 | CC(=O)OCC1COCCO1 | 491.43 | 271.5 | JOBACK | JOBACK | 0 | 0 | 1 | 0 | 0 | 4 | 0 | 0 | 0 | 0 | 1 | 2 | 0 | 0 | 0 | 0 | 0 | 0 | 1
68391-64-0 | 109331 | CC1CC(CCC1=O)C(C)C | 510.66 | 258.82 | JOBACK | JOBACK | 0 | 1 | 0 | 0 | 0 | 3 | 0 | 0 | 0 | 0 | 3 | 0 | 0 | 0 | 0 | 0 | 0 | 0 | 3
68399-69-9 | 110129 | CCCC1=CC(=C(C=C1)OCC)O | 585.98 | 315.65 | JOBACK | WEBBOOK | 0 | 0 | 0 | 0 | 1 | 3 | 1 | 0 | 0 | 0 | 2 | 1 | 0 | 0 | 0 | 0 | 0 | 0 | 0
684-84-4 | 12698 | CC(CO)C(C)O | 473.15 | 237.75 | WIKIDATA | JOBACK | 0 | 0 | 0 | 0 | 0 | 1 | 2 | 0 | 0 | 0 | 2 | 0 | 0 | 0 | 0 | 0 | 0 | 0 | 2
684-94-6 | 12700 | CC(=C(C)C(=O)C)C | 417.55 | 185.58 | JOBACK | JOBACK | 0 | 1 | 0 | 0 | 0 | 0 | 0 | 0 | 0 | 0 | 4 | 0 | 1 | 0 | 0 | 0 | 0 | 2 | 0
68425-63-8 | 109356 | CC1CC(=CC(C1C)C=CC(=O)C)C | 569.42 | 293.3 | JOBACK | JOBACK | 0 | 1 | 0 | 0 | 0 | 1 | 0 | 0 | 0 | 0 | 4 | 0 | 2 | 0 | 0 | 0 | 0 | 1 | 6
68426-06-2 | 109368 | CC(C)C(CCC1CCCCC1)O | 585.01 | 263.2 | JOBACK | JOBACK | 0 | 0 | 0 | 0 | 0 | 7 | 1 | 0 | 0 | 0 | 2 | 0 | 0 | 0 | 0 | 0 | 0 | 0 | 3
68426-07-3 | 109369 | CC(C)C(CCC1=CC=CC=C1)O | 592.14 | 282.24 | JOBACK | JOBACK | 0 | 0 | 0 | 0 | 1 | 2 | 1 | 0 | 0 | 0 | 2 | 0 | 0 | 0 | 0 | 0 | 0 | 0 | 2
68426-08-4 | 110244 | COC1=CC=C(C=C1)OCC(OC)OC | 572.18 | 326.59 | JOBACK | JOBACK | 0 | 0 | 0 | 0 | 1 | 1 | 0 | 0 | 0 | 0 | 3 | 4 | 0 | 0 | 0 | 0 | 0 | 0 | 1
68429-53-8 | 144303 | CC1=CC(=C(C=C1)CC#N)C | 567.12 | 318.91 | JOBACK | JOBACK | 0 | 0 | 0 | 1 | 1 | 1 | 0 | 0 | 0 | 0 | 2 | 0 | 0 | 0 | 0 | 0 | 0 | 0 | 0
68443-35-6 | 110268 | CC(=C)C(=O)OC1=CC=C(C=C1)C(C)(C)C2=CC=CC=C2 | 744.21 | 320.15 | JOBACK | JOBACK | 0 | 0 | 1 | 0 | 2 | 1 | 0 | 0 | 0 | 0 | 3 | 0 | 1 | 0 | 0 | 0 | 0 | 2 | 0
68443-63-0 | 109380 | CCCCC(CC)C(=O)OCCCC | 531.94 | 252.33 | JOBACK | JOBACK | 0 | 0 | 1 | 0 | 0 | 7 | 0 | 0 | 0 | 0 | 3 | 0 | 0 | 0 | 0 | 0 | 0 | 0 | 1
6846-50-0 | 23284 | CC(C)C(C(C)(C)COC(=O)C(C)C)OC(=O)C(C)C | 553.15 | 297.16 | YAWS | JOBACK | 0 | 0 | 2 | 0 | 0 | 1 | 0 | 0 | 0 | 0 | 8 | 0 | 0 | 0 | 0 | 0 | 0 | 1 | 4
68480-04-6 | 109411 | CC1=CCC(C1(C)C)CC=C(C)C(C)O | 630.69 | 318.16 | JOBACK | JOBACK | 0 | 0 | 0 | 0 | 0 | 2 | 1 | 0 | 0 | 0 | 5 | 0 | 2 | 0 | 0 | 0 | 0 | 3 | 4
68480-05-7 | 109412 | CCC(CC=CC1CC=C(C1(C)C)C)O | 630.81 | 332.12 | JOBACK | JOBACK | 0 | 0 | 0 | 0 | 0 | 3 | 1 | 0 | 0 | 0 | 4 | 0 | 2 | 0 | 0 | 0 | 0 | 2 | 5
68480-22-8 | 110369 | CC(C)C1=CC=CC(=C1)CCO | 574.68 | 298.49 | JOBACK | JOBACK | 0 | 0 | 0 | 0 | 1 | 2 | 1 | 0 | 0 | 0 | 2 | 0 | 0 | 0 | 0 | 0 | 0 | 0 | 1
68480-25-1 | 110370 | CCCCCCCCCCC=CCO | 593.38 | 292.01 | JOBACK | JOBACK | 0 | 0 | 0 | 0 | 0 | 10 | 1 | 0 | 0 | 0 | 1 | 0 | 1 | 0 | 0 | 0 | 0 | 0 | 2
68480-26-2 | 110371 | CCCCCCCCCCC=CCOC(=O)C | 605.18 | 296.06 | JOBACK | JOBACK | 0 | 0 | 1 | 0 | 0 | 10 | 0 | 0 | 0 | 0 | 2 | 0 | 1 | 0 | 0 | 0 | 0 | 0 | 2
68480-27-3 | 110372 | CCCCCCCCC=CCOC(=O)C | 559.42 | 273.52 | JOBACK | JOBACK | 0 | 0 | 1 | 0 | 0 | 8 | 0 | 0 | 0 | 0 | 2 | 0 | 1 | 0 | 0 | 0 | 0 | 0 | 2
6849-18-9 | 3014523 | CCOC(=O)CC=C(C)C | 444.9 | 203.21 | JOBACK | JOBACK | 0 | 0 | 1 | 0 | 0 | 2 | 0 | 0 | 0 | 0 | 3 | 0 | 1 | 0 | 0 | 0 | 0 | 1 | 1
685-91-6 | 12703 | CCN(CC)C(=O)C | 458.65 | 239.78 | JOBACK | JOBACK | 0 | 0 | 0 | 0 | 0 | 2 | 0 | 0 | 0 | 1 | 3 | 0 | 0 | 0 | 0 | 0 | 0 | 1 | 0
68519-95-9 | 109449 | CCC(OCC)OCC(C)OC(CC)OCC | 585.4 | 280.19 | JOBACK | JOBACK | 0 | 0 | 0 | 0 | 0 | 5 | 0 | 0 | 0 | 0 | 5 | 4 | 0 | 0 | 0 | 0 | 0 | 0 | 3
68527-72-0 | 110468 | CC(C)(C)C1=CC=CC=C1C#N | 516.65 | 320.08 | YAWS | JOBACK | 0 | 0 | 0 | 1 | 1 | 0 | 0 | 0 | 0 | 0 | 3 | 0 | 0 | 0 | 0 | 0 | 0 | 1 | 0
68527-75-3 | 109456 | CC(CCCC(=C(C)C)OC)CO | 569.36 | 248.78 | JOBACK | JOBACK | 0 | 0 | 0 | 0 | 0 | 4 | 1 | 0 | 0 | 0 | 4 | 1 | 1 | 0 | 0 | 0 | 0 | 2 | 1
68555-29-3 | 6437568 | C/C(=C\CC#N)/CCC1=CC=CC=C1 | 629.84 | 308.64 | JOBACK | JOBACK | 0 | 0 | 0 | 1 | 1 | 3 | 0 | 0 | 0 | 0 | 1 | 0 | 1 | 0 | 0 | 0 | 0 | 1 | 1
68555-31-7 | 109465 | CC(CCC#N)CCC1=CC=CC=C1 | 625.36 | 312.68 | JOBACK | JOBACK | 0 | 0 | 0 | 1 | 1 | 4 | 0 | 0 | 0 | 0 | 1 | 0 | 0 | 0 | 0 | 0 | 0 | 0 | 1
68555-53-3 | 6437572 | CC/C=C\CCCCC(OC)OC | 499.84 | 238.11 | JOBACK | JOBACK | 0 | 0 | 0 | 0 | 0 | 5 | 0 | 0 | 0 | 0 | 3 | 2 | 1 | 0 | 0 | 0 | 0 | 0 | 3
68555-59-9 | 109468 | CC1CCCC(C1CCC(C)OC(=O)C)(C)C | 611.03 | 308.94 | JOBACK | JOBACK | 0 | 0 | 1 | 0 | 0 | 5 | 0 | 0 | 0 | 0 | 5 | 0 | 0 | 0 | 0 | 0 | 0 | 1 | 3
68555-61-3 | 6437467 | CC1=CCCC(C1/C=C(\C)/C(C)OC(=O)C)(C)C | 646.76 | 318.69 | JOBACK | JOBACK | 0 | 0 | 1 | 0 | 0 | 2 | 0 | 0 | 0 | 0 | 6 | 0 | 2 | 0 | 0 | 0 | 0 | 3 | 4
68568-81-0 | 109477 | CC1CC(OC(O1)CCC(C)CCC=C(C)C)(C)C | 656.51 | 323.25 | JOBACK | JOBACK | 0 | 0 | 0 | 0 | 0 | 5 | 0 | 0 | 0 | 0 | 6 | 2 | 1 | 0 | 0 | 0 | 0 | 2 | 4
68575-73-5 | 109478 | CCCCOC(C(=O)OCCCC)O | 600.78 | 312.84 | JOBACK | JOBACK | 0 | 0 | 1 | 0 | 0 | 6 | 1 | 0 | 0 | 0 | 2 | 1 | 0 | 0 | 0 | 0 | 0 | 0 | 1
68629-07-2 | 6437646 | CC(C)CCCC(C)CCCC(C)CCCCC(C)C/C=C/C(C)CCCC(C)C | 887.52 | 332.78 | JOBACK | JOBACK | 0 | 0 | 0 | 0 | 0 | 14 | 0 | 0 | 0 | 0 | 8 | 0 | 1 | 0 | 0 | 0 | 0 | 0 | 8
6863-58-7 | 23294 | CCC(C)OC(C)CC | 395.05 | 173.15 | CRC_ORG | WIKIDATA | 0 | 0 | 0 | 0 | 0 | 2 | 0 | 0 | 0 | 0 | 4 | 1 | 0 | 0 | 0 | 0 | 0 | 0 | 2
687-47-8 | 92831 | CCOC(=O)[C@H](C)O | 427.15 | 248.15 | YAWS | WIKIDATA | 0 | 0 | 1 | 0 | 0 | 1 | 1 | 0 | 0 | 0 | 2 | 0 | 0 | 0 | 0 | 0 | 0 | 0 | 1
687-68-3 | 69641 | CC(=C(C)CCC(=O)C)C | 461.15 | 208.12 | JOBACK | JOBACK | 0 | 1 | 0 | 0 | 0 | 2 | 0 | 0 | 0 | 0 | 4 | 0 | 1 | 0 | 0 | 0 | 0 | 2 | 0
6874-35-7 | 522313 | CC(CCCC(=C)C)C=C | 421.2 | 169.98 | JOBACK | JOBACK | 0 | 0 | 0 | 0 | 0 | 5 | 0 | 0 | 0 | 0 | 2 | 0 | 2 | 0 | 0 | 0 | 0 | 1 | 2
6874-43-7 | 280943 | CC(CCC=C)C=C(C)C | 428.68 | 166.66 | JOBACK | JOBACK | 0 | 0 | 0 | 0 | 0 | 3 | 0 | 0 | 0 | 0 | 3 | 0 | 2 | 0 | 0 | 0 | 0 | 1 | 3
68757-58-4 | 111555 | CCCCCCOCCOC(=O)C(C)(C)C | 574.45 | 303.25 | JOBACK | JOBACK | 0 | 0 | 1 | 0 | 0 | 7 | 0 | 0 | 0 | 0 | 4 | 1 | 0 | 0 | 0 | 0 | 0 | 1 | 0
6876-18-2 | 20683769 | CCCCC(C(C)C)C(C)C | 446 | 168.73 | WEBBOOK | JOBACK | 0 | 0 | 0 | 0 | 0 | 3 | 0 | 0 | 0 | 0 | 5 | 0 | 0 | 0 | 0 | 0 | 0 | 0 | 3
6876-23-9 | 23313 | C[C@@H]1CCCC[C@H]1C | 396.55 | 185.03 | COMMON_CHEMISTRY | CRC_ORG | 0 | 0 | 0 | 0 | 0 | 4 | 0 | 0 | 0 | 0 | 2 | 0 | 0 | 0 | 0 | 0 | 0 | 0 | 2
68797-68-2 | 111369 | CC(CCCC(C)(C)O)CC#N | 618.99 | 315.69 | JOBACK | JOBACK | 0 | 0 | 0 | 1 | 0 | 4 | 1 | 0 | 0 | 0 | 3 | 0 | 0 | 0 | 0 | 0 | 0 | 1 | 1
68797-74-0 | 95227 | CCCCCC(=O)OC1CCC(CC1)C(C)(C)C | 635.55 | 317.97 | JOBACK | JOBACK | 0 | 0 | 1 | 0 | 0 | 8 | 0 | 0 | 0 | 0 | 4 | 0 | 0 | 0 | 0 | 0 | 0 | 1 | 2
688-82-4 | 69644 | CCCCCCC(OCC)OCC | 477.15 | 243.19 | YAWS | JOBACK | 0 | 0 | 0 | 0 | 0 | 7 | 0 | 0 | 0 | 0 | 3 | 2 | 0 | 0 | 0 | 0 | 0 | 0 | 1
688-84-6 | 12713 | CCCCC(CC)COC(=O)C(=C)C | 528.5 | 230.3 | JOBACK | JOBACK | 0 | 0 | 1 | 0 | 0 | 6 | 0 | 0 | 0 | 0 | 3 | 0 | 1 | 0 | 0 | 0 | 0 | 1 | 1
688-99-3 | 136489 | CCC(CC=C)O | 403.15 | 201.44 | WIKIDATA | JOBACK | 0 | 0 | 0 | 0 | 0 | 3 | 1 | 0 | 0 | 0 | 1 | 0 | 1 | 0 | 0 | 0 | 0 | 0 | 2
6881-94-3 | 81313 | CCCOCCOCCO | 487.95 | 219.85 | CRC_ORG | JOBACK | 0 | 0 | 0 | 0 | 0 | 6 | 1 | 0 | 0 | 0 | 1 | 2 | 0 | 0 | 0 | 0 | 0 | 0 | 0
68833-92-1 | 111374 | CCCCC(CC)CCC(=O)C=C(C)C | 577.39 | 263.43 | JOBACK | JOBACK | 0 | 1 | 0 | 0 | 0 | 6 | 0 | 0 | 0 | 0 | 4 | 0 | 1 | 0 | 0 | 0 | 0 | 1 | 2
68846-65-1 | 144313 | C=C1CC2=CC=CC=C2C1 | 470.63 | 277.26 | JOBACK | JOBACK | 0 | 0 | 0 | 0 | 1 | 3 | 0 | 0 | 0 | 0 | 0 | 0 | 1 | 0 | 0 | 0 | 0 | 1 | 0
6885-70-7 | 21723654 | CCCC(C)(C)C1=CC=C(C=C1)O | 578.23 | 311 | JOBACK | WEBBOOK | 0 | 0 | 0 | 0 | 1 | 2 | 1 | 0 | 0 | 0 | 3 | 0 | 0 | 0 | 0 | 0 | 0 | 1 | 0
68856-26-8 | 111660 | CC1=CC(=CC(=C1)OC(C)(C)C)C | 529.99 | 301.11 | JOBACK | JOBACK | 0 | 0 | 0 | 0 | 1 | 0 | 0 | 0 | 0 | 0 | 5 | 1 | 0 | 0 | 0 | 0 | 0 | 1 | 0
6886-16-4 | 13525937 | CC(C)CCC(C)CO | 473.94 | 210.74 | JOBACK | JOBACK | 0 | 0 | 0 | 0 | 0 | 3 | 1 | 0 | 0 | 0 | 3 | 0 | 0 | 0 | 0 | 0 | 0 | 0 | 2
68891-90-7 | 111688 | CCC(=CCC(C)(C)C(=O)OC)C | 510.31 | 239.44 | JOBACK | JOBACK | 0 | 0 | 1 | 0 | 0 | 2 | 0 | 0 | 0 | 0 | 5 | 0 | 1 | 0 | 0 | 0 | 0 | 2 | 1
68891-91-8 | 111401 | CC1CCCC(C2C1CC(C2)C(=C)C)COC(=O)C | 659.89 | 317.04 | JOBACK | JOBACK | 0 | 0 | 1 | 0 | 0 | 7 | 0 | 0 | 0 | 0 | 3 | 0 | 1 | 0 | 0 | 0 | 0 | 1 | 5
68892-05-7 | 111691 | CC(=CCCC(=CCOC(=O)CCCCCCCCC=C)C)C | 743.06 | 328.92 | JOBACK | JOBACK | 0 | 0 | 1 | 0 | 0 | 12 | 0 | 0 | 0 | 0 | 3 | 0 | 3 | 0 | 0 | 0 | 0 | 2 | 3
68892-15-9 | 111405 | CC(C)C1(CCC(O1)(C)C=C)O | 554.86 | 327.55 | JOBACK | JOBACK | 0 | 0 | 0 | 0 | 0 | 3 | 1 | 0 | 0 | 0 | 3 | 1 | 1 | 0 | 0 | 0 | 0 | 2 | 2
68892-25-1 | 6437649 | CCC(C)(/C=C/CC(C)C)O | 521.07 | 245.62 | JOBACK | JOBACK | 0 | 0 | 0 | 0 | 0 | 2 | 1 | 0 | 0 | 0 | 4 | 0 | 1 | 0 | 0 | 0 | 0 | 1 | 3
689-12-3 | 12716 | CC(C)OC(=O)C=C | 383.15 | 182.95 | WIKIDATA | JOBACK | 0 | 0 | 1 | 0 | 0 | 1 | 0 | 0 | 0 | 0 | 2 | 0 | 1 | 0 | 0 | 0 | 0 | 0 | 2
689-39-4 | 5355125 | CC(C)C/C(=C/CCC(=O)C)/C | 508.75 | 229.62 | JOBACK | JOBACK | 0 | 1 | 0 | 0 | 0 | 3 | 0 | 0 | 0 | 0 | 4 | 0 | 1 | 0 | 0 | 0 | 0 | 1 | 2
689-66-7 | 6436880 | CC(C)CCC/C(=C/CCC(=O)C)/C | 554.51 | 252.16 | JOBACK | JOBACK | 0 | 1 | 0 | 0 | 0 | 5 | 0 | 0 | 0 | 0 | 4 | 0 | 1 | 0 | 0 | 0 | 0 | 1 | 2
689-67-8 | 1549778 | CC(=CCC/C(=C/CCC(=O)C)/C)C | 558.99 | 248.12 | JOBACK | JOBACK | 0 | 1 | 0 | 0 | 0 | 4 | 0 | 0 | 0 | 0 | 4 | 0 | 2 | 0 | 0 | 0 | 0 | 2 | 2
689-89-4 | 5323650 | C/C=C/C=C/C(=O)OC | 453.15 | 288.15 | WIKIDATA | WIKIDATA | 0 | 0 | 1 | 0 | 0 | 0 | 0 | 0 | 0 | 0 | 2 | 0 | 2 | 0 | 0 | 0 | 0 | 0 | 4
68900-86-7 | 6427129 | CCCCCCCCCC/C=C/CCO | 616.26 | 303.28 | JOBACK | JOBACK | 0 | 0 | 0 | 0 | 0 | 11 | 1 | 0 | 0 | 0 | 1 | 0 | 1 | 0 | 0 | 0 | 0 | 0 | 2
68900-88-9 | 6433270 | CC(C)C/C=C/CCO | 478.54 | 220.66 | JOBACK | JOBACK | 0 | 0 | 0 | 0 | 0 | 3 | 1 | 0 | 0 | 0 | 2 | 0 | 1 | 0 | 0 | 0 | 0 | 0 | 3
6891-45-8 | 81319 | CCCCC1=C(C=CC(=C1)C)O | 501.15 | 292.15 | JOBACK | JOBACK | 0 | 0 | 0 | 0 | 1 | 3 | 1 | 0 | 0 | 0 | 2 | 0 | 0 | 0 | 0 | 0 | 0 | 0 | 0
68921-99-3 | 111776 | CCC(=CC1=CC=C(C=C1)OCCC(C)C)C | 623.36 | 297.21 | JOBACK | JOBACK | 0 | 0 | 0 | 0 | 1 | 3 | 0 | 0 | 0 | 0 | 4 | 1 | 1 | 0 | 0 | 0 | 0 | 1 | 2
68922-00-9 | 111777 | CCCCCCC=CCOC(=O)CCC | 559.42 | 273.52 | JOBACK | JOBACK | 0 | 0 | 1 | 0 | 0 | 8 | 0 | 0 | 0 | 0 | 2 | 0 | 1 | 0 | 0 | 0 | 0 | 0 | 2
68922-03-2 | 111438 | CCCCCCCCCCC1CCC(=O)OC1 | 612.03 | 315.56 | JOBACK | JOBACK | 0 | 0 | 1 | 0 | 0 | 12 | 0 | 0 | 0 | 0 | 1 | 0 | 0 | 0 | 0 | 0 | 0 | 0 | 1
68922-10-1 | 111440 | CC(C)CC(=O)OCCC(C)CCC=C(C)C | 604.18 | 252.1 | JOBACK | JOBACK | 0 | 0 | 1 | 0 | 0 | 5 | 0 | 0 | 0 | 0 | 5 | 0 | 1 | 0 | 0 | 0 | 0 | 1 | 3
68928-75-6 | 111811 | CCC(=O)OCCCCCC(C)C | 509.06 | 241.06 | JOBACK | JOBACK | 0 | 0 | 1 | 0 | 0 | 6 | 0 | 0 | 0 | 0 | 3 | 0 | 0 | 0 | 0 | 0 | 0 | 0 | 1
68938-56-7 | 111458 | CC(=O)C1(CC=CC(C1)(C)C)C | 519.67 | 315.36 | JOBACK | JOBACK | 0 | 1 | 0 | 0 | 0 | 2 | 0 | 0 | 0 | 0 | 4 | 0 | 1 | 0 | 0 | 0 | 0 | 2 | 2
68959-25-1 | 111479 | CC(C)C(C(C)(C)COCCO)O | 631.07 | 318.75 | JOBACK | JOBACK | 0 | 0 | 0 | 0 | 0 | 3 | 2 | 0 | 0 | 0 | 4 | 1 | 0 | 0 | 0 | 0 | 0 | 1 | 2
68969-35-7 | 111988 | CCCCOC(=O)C=CC(=O)OCC=C | 568.56 | 291.55 | JOBACK | JOBACK | 0 | 0 | 2 | 0 | 0 | 5 | 0 | 0 | 0 | 0 | 1 | 0 | 2 | 0 | 0 | 0 | 0 | 0 | 3
68973-20-6 | 6427130 | CCCCC/C=C/C=C/C(=O)C | 513.47 | 253.5 | JOBACK | JOBACK | 0 | 1 | 0 | 0 | 0 | 4 | 0 | 0 | 0 | 0 | 2 | 0 | 2 | 0 | 0 | 0 | 0 | 0 | 4
68975-45-1 | 15562510 | CCCCCCCCOC(C)C | 471.7 | 212.7 | JOBACK | WEBBOOK | 0 | 0 | 0 | 0 | 0 | 7 | 0 | 0 | 0 | 0 | 3 | 1 | 0 | 0 | 0 | 0 | 0 | 0 | 1
68975-77-9 | 112218 | CCC(C(=CC1CC2CC1C=C2)C)O | 605.06 | 291.93 | JOBACK | JOBACK | 0 | 0 | 0 | 0 | 0 | 3 | 1 | 0 | 0 | 0 | 2 | 0 | 2 | 0 | 0 | 0 | 0 | 1 | 7
68991-95-7 | 112225 | CCC(=O)OCCC(C)(C)CC(C)C | 528.71 | 254.75 | JOBACK | JOBACK | 0 | 0 | 1 | 0 | 0 | 4 | 0 | 0 | 0 | 0 | 5 | 0 | 0 | 0 | 0 | 0 | 0 | 1 | 1
68992-06-3 | 112136 | CCOC(=O)C1CCC2C1C3CCC2C3 | 570.41 | 320.42 | JOBACK | JOBACK | 0 | 0 | 1 | 0 | 0 | 6 | 0 | 0 | 0 | 0 | 1 | 0 | 0 | 0 | 0 | 0 | 0 | 0 | 5
68992-08-5 | 112229 | CC(=CCCC(C)(OC)OC)C | 474.05 | 230.3 | JOBACK | JOBACK | 0 | 0 | 0 | 0 | 0 | 2 | 0 | 0 | 0 | 0 | 5 | 2 | 1 | 0 | 0 | 0 | 0 | 2 | 1
690-08-4 | 5326158 | C/C=C/C(C)(C)C | 349.85 | 157.95 | YAWS | COMMON_CHEMISTRY | 0 | 0 | 0 | 0 | 0 | 0 | 0 | 0 | 0 | 0 | 4 | 0 | 1 | 0 | 0 | 0 | 0 | 1 | 2
690-37-9 | 94740 | CC(C)(C)CC(C)(C)O | 419.15 | 253.15 | JOBACK | WIKIDATA | 0 | 0 | 0 | 0 | 0 | 1 | 1 | 0 | 0 | 0 | 5 | 0 | 0 | 0 | 0 | 0 | 0 | 2 | 0
690-92-6 | 5357260 | CC/C=C\C(C)(C)C | 378.55 | 135.79 | CRC_ORG | CRC_ORG | 0 | 0 | 0 | 0 | 0 | 1 | 0 | 0 | 0 | 0 | 4 | 0 | 1 | 0 | 0 | 0 | 0 | 1 | 2
690-93-7 | 5357261 | CC/C=C/C(C)(C)C | 374.00611 | 177.26 | WEBBOOK | JOBACK | 0 | 0 | 0 | 0 | 0 | 1 | 0 | 0 | 0 | 0 | 4 | 0 | 1 | 0 | 0 | 0 | 0 | 1 | 2
6902-91-6 | 6436348 | C/C/1=C\CC(=C(C)C)C(=O)C/C(=C/CC1)/C | 666.72 | 328.9 | JOBACK | WEBBOOK | 0 | 1 | 0 | 0 | 0 | 4 | 0 | 0 | 0 | 0 | 4 | 0 | 3 | 0 | 0 | 0 | 0 | 4 | 2
6907-37-5 | 138859 | C1CCCCCCCCC(=O)CCCCCCCC1 | 754.72 | 330.22 | JOBACK | JOBACK | 0 | 1 | 0 | 0 | 0 | 17 | 0 | 0 | 0 | 0 | 0 | 0 | 0 | 0 | 0 | 0 | 0 | 0 | 0
6907-59-1 | 23345 | C1=CC=C(C=C1)CC2=NC=CC3=CC=CC=C32 | 696.7 | 324.15 | JOBACK | JOBACK | 0 | 0 | 0 | 0 | 2 | 1 | 0 | 0 | 0 | 0 | 0 | 0 | 0 | 1 | 0 | 0 | 0 | 0 | 0
69070-61-7 | 112139 | CCC(C)C(=O)OC(C)(CCC=C(C)C)C=C | 598.07 | 267.76 | JOBACK | JOBACK | 0 | 0 | 1 | 0 | 0 | 4 | 0 | 0 | 0 | 0 | 5 | 0 | 2 | 0 | 0 | 0 | 0 | 2 | 3
6908-41-4 | 81325 | COC(=O)C1=CC=C(C=C1)CO | 587.58 | 322.15 | JOBACK | WIKIDATA | 0 | 0 | 1 | 0 | 1 | 1 | 1 | 0 | 0 | 0 | 1 | 0 | 0 | 0 | 0 | 0 | 0 | 0 | 0
6909-37-1 | 138860 | C1=CC2C3C2C1C=C3 | 392.24 | 234.54 | JOBACK | JOBACK | 0 | 0 | 0 | 0 | 0 | 0 | 0 | 0 | 0 | 0 | 0 | 0 | 2 | 0 | 0 | 0 | 0 | 0 | 8
691-83-8 | 54520939 | CCOC(=O)C=C(C)C(=O)OCC | 501.15 | 256.81 | JOBACK | JOBACK | 0 | 0 | 2 | 0 | 0 | 2 | 0 | 0 | 0 | 0 | 3 | 0 | 1 | 0 | 0 | 0 | 0 | 1 | 1
6914-71-2 | 2769539 | COC(=O)C1(CC1)C(=O)OC | 483.18 | 295.15 | JOBACK | JOBACK | 0 | 0 | 2 | 0 | 0 | 2 | 0 | 0 | 0 | 0 | 2 | 0 | 0 | 0 | 0 | 0 | 0 | 1 | 0
6914-76-7 | 81326 | CC1(CC1)C(=O)O | 457.2 | 302.65 | JOBACK | COMMON_CHEMISTRY | 0 | 0 | 0 | 0 | 0 | 2 | 0 | 0 | 1 | 0 | 1 | 0 | 0 | 0 | 0 | 0 | 0 | 1 | 0
692-24-0 | 5352548 | CC/C=C/C(C)C | 361.15 | 131.55 | YAWS | COMMON_CHEMISTRY | 0 | 0 | 0 | 0 | 0 | 1 | 0 | 0 | 0 | 0 | 3 | 0 | 1 | 0 | 0 | 0 | 0 | 0 | 3
692-48-8 | 5463460 | CC(C)(C)/C=C/C(C)(C)C | 398.25 | 268.15 | COMMON_CHEMISTRY | COMMON_CHEMISTRY | 0 | 0 | 0 | 0 | 0 | 0 | 0 | 0 | 0 | 0 | 6 | 0 | 1 | 0 | 0 | 0 | 0 | 2 | 2
692-70-6 | 638067 | CC(C)/C=C/C(C)C | 375.21134 | 177.93333 | WEBBOOK | WEBBOOK | 0 | 0 | 0 | 0 | 0 | 0 | 0 | 0 | 0 | 0 | 4 | 0 | 1 | 0 | 0 | 0 | 0 | 0 | 4
692-86-4 | 12729 | CCOC(=O)CCCCCCCCC=C | 537.65 | 235.15 | YAWS | WIKIDATA | 0 | 0 | 1 | 0 | 0 | 10 | 0 | 0 | 0 | 0 | 1 | 0 | 1 | 0 | 0 | 0 | 0 | 0 | 1
692-96-6 | 5357255 | CCC/C=C/C(C)C | 387.13 | 165.61 | WEBBOOK | WEBBOOK | 0 | 0 | 0 | 0 | 0 | 2 | 0 | 0 | 0 | 0 | 3 | 0 | 1 | 0 | 0 | 0 | 0 | 0 | 3
6920-22-5 | 94335 | CCCCC(CO)O | 507.15 | 318.15 | JOBACK | JOBACK | 0 | 0 | 0 | 0 | 0 | 4 | 2 | 0 | 0 | 0 | 1 | 0 | 0 | 0 | 0 | 0 | 0 | 0 | 1
69205-08-9 | 112255 | CCCCCCCCC(=O)OCC(C)CC | 577.7 | 274.87 | JOBACK | JOBACK | 0 | 0 | 1 | 0 | 0 | 9 | 0 | 0 | 0 | 0 | 3 | 0 | 0 | 0 | 0 | 0 | 0 | 0 | 1
6921-35-3 | 23352 | CC1(COC1)C | 353.75 | 211 | COMMON_CHEMISTRY | JOBACK | 0 | 0 | 0 | 0 | 0 | 2 | 0 | 0 | 0 | 0 | 2 | 1 | 0 | 0 | 0 | 0 | 0 | 1 | 0
6921-43-3 | 138864 | CC1=CC=C(C=C1)C2CC2 | 467.4 | 259.34 | COMMON_CHEMISTRY | JOBACK | 0 | 0 | 0 | 0 | 1 | 2 | 0 | 0 | 0 | 0 | 1 | 0 | 0 | 0 | 0 | 0 | 0 | 0 | 1
6921-64-8 | 81338 | CC1=CC(=C(C=C1)C(=O)C)O | 518.15 | 294.15 | YAWS | JOBACK | 0 | 1 | 0 | 0 | 1 | 0 | 1 | 0 | 0 | 0 | 2 | 0 | 0 | 0 | 0 | 0 | 0 | 0 | 0
6929-04-0 | 522345 | CC(C)CCCCCCCCCCCCCC(=O)OC | 669.22 | 319.95 | JOBACK | JOBACK | 0 | 0 | 1 | 0 | 0 | 13 | 0 | 0 | 0 | 0 | 3 | 0 | 0 | 0 | 0 | 0 | 0 | 0 | 1
693-38-9 | 69658 | CCCCCCCCCCCCCCCC(=O)OC=C | 438.15 | 299.65 | JOBACK | JOBACK | 0 | 0 | 1 | 0 | 0 | 15 | 0 | 0 | 0 | 0 | 1 | 0 | 1 | 0 | 0 | 0 | 0 | 0 | 1
693-54-9 | 12741 | CCCCCCCCC(=O)C | 484.15 | 276.15 | JOBACK | JOBACK | 0 | 1 | 0 | 0 | 0 | 7 | 0 | 0 | 0 | 0 | 2 | 0 | 0 | 0 | 0 | 0 | 0 | 0 | 0
693-55-0 | 69660 | CCOC(=O)CCCCCCCCC(=O)O | 677.89 | 309.15 | JOBACK | JOBACK | 0 | 0 | 1 | 0 | 0 | 9 | 0 | 0 | 1 | 0 | 1 | 0 | 0 | 0 | 0 | 0 | 0 | 0 | 0
693-61-8 | 5364452 | CCCCCCCC/C=C/C | 465.65 | 224.85 | YAWS | CRC_ORG | 0 | 0 | 0 | 0 | 0 | 7 | 0 | 0 | 0 | 0 | 2 | 0 | 1 | 0 | 0 | 0 | 0 | 0 | 2
693-62-9 | 5358315 | CCCCCC/C=C/CCC | 466.15 | 209.45 | YAWS | JOBACK | 0 | 0 | 0 | 0 | 0 | 7 | 0 | 0 | 0 | 0 | 2 | 0 | 1 | 0 | 0 | 0 | 0 | 0 | 2
693-65-2 | 12743 | CCCCCOCCCCC | 460.15 | 204.15 | JOBACK | JOBACK | 0 | 0 | 0 | 0 | 0 | 8 | 0 | 0 | 0 | 0 | 2 | 1 | 0 | 0 | 0 | 0 | 0 | 0 | 0
693-72-1 | 5281127 | CCCCCC/C=C/CCCCCCCCCC(=O)O | 761.11 | 317.15 | JOBACK | JOBACK | 0 | 0 | 0 | 0 | 0 | 14 | 0 | 0 | 1 | 0 | 1 | 0 | 1 | 0 | 0 | 0 | 0 | 0 | 2
693-89-0 | 12746 | CC1=CCCC1 | 348.15 | 146.15 | WIKIDATA | COMMON_CHEMISTRY | 0 | 0 | 0 | 0 | 0 | 3 | 0 | 0 | 0 | 0 | 1 | 0 | 1 | 0 | 0 | 0 | 0 | 1 | 1
69300-17-0 | 112150 | CC(CCCC(C)(C)OC)CC#N | 572.11 | 288.37 | JOBACK | JOBACK | 0 | 0 | 0 | 1 | 0 | 4 | 0 | 0 | 0 | 0 | 4 | 1 | 0 | 0 | 0 | 0 | 0 | 1 | 1
6931-71-1 | 23358 | CCC(CC)(C(CC)(CC)O)O | 606.3 | 300.65 | JOBACK | JOBACK | 0 | 0 | 0 | 0 | 0 | 4 | 2 | 0 | 0 | 0 | 4 | 0 | 0 | 0 | 0 | 0 | 0 | 2 | 0
6932-49-6 | 138870 | CN1CCCCCCCC1=O | 518.54 | 296.46 | JOBACK | JOBACK | 0 | 0 | 0 | 0 | 0 | 7 | 0 | 0 | 0 | 1 | 1 | 0 | 0 | 0 | 0 | 0 | 0 | 1 | 0
6932-50-9 | 138871 | CN1CCCCCCCCCC1=O | 572.84 | 311.96 | JOBACK | JOBACK | 0 | 0 | 0 | 0 | 0 | 9 | 0 | 0 | 0 | 1 | 1 | 0 | 0 | 0 | 0 | 0 | 0 | 1 | 0
6935-65-5 | 81351 | CC1=CC(=CC=C1)C(=O)N(C)C | 526.37 | 323.8 | JOBACK | JOBACK | 0 | 0 | 0 | 0 | 1 | 0 | 0 | 0 | 0 | 1 | 3 | 0 | 0 | 0 | 0 | 0 | 0 | 1 | 0
69371-59-1 | 53812467 | CC(=O)CCC=CC1=CC=CC=C1 | 558.87 | 296.27 | JOBACK | JOBACK | 0 | 1 | 0 | 0 | 1 | 2 | 0 | 0 | 0 | 0 | 1 | 0 | 1 | 0 | 0 | 0 | 0 | 0 | 2
6938-26-7 | 96120 | CCCC(C(=O)OCC)O | 448.15 | 256.8 | JOBACK | JOBACK | 0 | 0 | 1 | 0 | 0 | 3 | 1 | 0 | 0 | 0 | 2 | 0 | 0 | 0 | 0 | 0 | 0 | 0 | 1
6938-45-0 | 23367 | CCCCCC(=O)OCC1=CC=CC=C1 | 543.15 | 305.02 | JOBACK | JOBACK | 0 | 0 | 1 | 0 | 1 | 5 | 0 | 0 | 0 | 0 | 1 | 0 | 0 | 0 | 0 | 0 | 0 | 0 | 0
6938-60-9 | 243807 | CCCCCCCCCCCCOC(=O)CCCCC | 669.66 | 268.05 | JOBACK | WEBBOOK | 0 | 0 | 1 | 0 | 0 | 15 | 0 | 0 | 0 | 0 | 2 | 0 | 0 | 0 | 0 | 0 | 0 | 0 | 0
6938-94-9 | 23368 | CC(C)OC(=O)CCCCC(=O)OC(C)C | 589.72 | 272.05 | JOBACK | COMMON_CHEMISTRY | 0 | 0 | 2 | 0 | 0 | 4 | 0 | 0 | 0 | 0 | 4 | 0 | 0 | 0 | 0 | 0 | 0 | 0 | 2
694-01-9 | 136501 | C1C=CC2C1C2 | 349.52 | 194.02 | JOBACK | JOBACK | 0 | 0 | 0 | 0 | 0 | 2 | 0 | 0 | 0 | 0 | 0 | 0 | 1 | 0 | 0 | 0 | 0 | 0 | 4
694-35-9 | 79095 | CCC1CCC=C1 | 370.95 | 180.31 | COMMON_CHEMISTRY | JOBACK | 0 | 0 | 0 | 0 | 0 | 3 | 0 | 0 | 0 | 0 | 1 | 0 | 1 | 0 | 0 | 0 | 0 | 0 | 3
694-54-2 | 136505 | C1CCOC(C1)O | 452.68 | 240.88 | JOBACK | JOBACK | 0 | 0 | 0 | 0 | 0 | 4 | 1 | 0 | 0 | 0 | 0 | 1 | 0 | 0 | 0 | 0 | 0 | 0 | 1
694-70-2 | 40898 | C1CC2C=CC1C2O | 464.18 | 258.35 | JOBACK | JOBACK | 0 | 0 | 0 | 0 | 0 | 2 | 1 | 0 | 0 | 0 | 0 | 0 | 1 | 0 | 0 | 0 | 0 | 0 | 5
694-71-3 | 136507 | C1CC2C=CC1C2=O | 444.49 | 269.99 | JOBACK | JOBACK | 0 | 1 | 0 | 0 | 0 | 2 | 0 | 0 | 0 | 0 | 0 | 0 | 1 | 0 | 0 | 0 | 0 | 0 | 4
694-72-4 | 136508 | C1CC2CCCC2C1 | 404.66 | 208.76 | JOBACK | JOBACK | 0 | 0 | 0 | 0 | 0 | 6 | 0 | 0 | 0 | 0 | 0 | 0 | 0 | 0 | 0 | 0 | 0 | 0 | 2
694-85-9 | 12755 | CN1C=CC=CC1=O | 526.15 | 304.15 | YAWS | WIKIDATA | 0 | 0 | 0 | 0 | 0 | 0 | 0 | 0 | 0 | 0 | 1 | 0 | 0 | 1 | 0 | 0 | 0 | 0 | 0
694-87-1 | 69667 | C1CC2=CC=CC=C21 | 421.44 | 244.56 | JOBACK | JOBACK | 0 | 0 | 0 | 0 | 1 | 2 | 0 | 0 | 0 | 0 | 0 | 0 | 0 | 0 | 0 | 0 | 0 | 0 | 0
694-91-7 | 260380 | C=C1CC2CC1C=C2 | 389.15 | 226.72 | YAWS | JOBACK | 0 | 0 | 0 | 0 | 0 | 3 | 0 | 0 | 0 | 0 | 0 | 0 | 2 | 0 | 0 | 0 | 0 | 1 | 4
694-92-8 | 136510 | CC1=CC2CCC1C2 | 390.15 | 311.15 | YAWS | JOBACK | 0 | 0 | 0 | 0 | 0 | 3 | 0 | 0 | 0 | 0 | 1 | 0 | 1 | 0 | 0 | 0 | 0 | 1 | 3
694-98-4 | 136511 | C1C2CC(=O)C1C=C2 | 444.49 | 269.99 | JOBACK | JOBACK | 0 | 1 | 0 | 0 | 0 | 2 | 0 | 0 | 0 | 0 | 0 | 0 | 1 | 0 | 0 | 0 | 0 | 0 | 4
6942-59-2 | 81367 | CCC(=O)OCCOCCOC(=O)CC | 440.65 | 309.35 | JOBACK | JOBACK | 0 | 0 | 2 | 0 | 0 | 6 | 0 | 0 | 0 | 0 | 2 | 1 | 0 | 0 | 0 | 0 | 0 | 0 | 0
6946-35-6 | 96168 | CCCCOC(=O)C1=CC=C(C=C1)OC | 586.46 | 328.5 | JOBACK | JOBACK | 0 | 0 | 1 | 0 | 1 | 3 | 0 | 0 | 0 | 0 | 2 | 1 | 0 | 0 | 0 | 0 | 0 | 0 | 0
695-05-6 | 136513 | C1C2CC3C1C3C2=O | 434.59 | 293.49 | JOBACK | JOBACK | 0 | 1 | 0 | 0 | 0 | 2 | 0 | 0 | 0 | 0 | 0 | 0 | 0 | 0 | 0 | 0 | 0 | 0 | 4
695-06-7 | 12756 | CCC1CCC(=O)O1 | 491.15 | 255.15 | JOBACK | JOBACK | 0 | 0 | 1 | 0 | 0 | 3 | 0 | 0 | 0 | 0 | 1 | 0 | 0 | 0 | 0 | 0 | 0 | 0 | 1
695-19-2 | 136515 | CN1C=CC(=O)C=C1 | 435.41 | 274.73 | JOBACK | JOBACK | 0 | 0 | 0 | 0 | 0 | 0 | 0 | 0 | 0 | 0 | 1 | 0 | 0 | 1 | 0 | 0 | 0 | 0 | 0
695-28-3 | 136516 | CC1(CCCC=C1)C | 401.59 | 211.96 | JOBACK | JOBACK | 0 | 0 | 0 | 0 | 0 | 3 | 0 | 0 | 0 | 0 | 2 | 0 | 1 | 0 | 0 | 0 | 0 | 1 | 2
695-30-7 | 39902 | CC1(OCCCO1)C | 397.65 | 241.8 | WIKIDATA | JOBACK | 0 | 0 | 0 | 0 | 0 | 3 | 0 | 0 | 0 | 0 | 2 | 2 | 0 | 0 | 0 | 0 | 0 | 1 | 0
695-56-7 | 69668 | C1CC2(C=C1)OCCO2 | 444.02 | 276.01 | JOBACK | JOBACK | 0 | 0 | 0 | 0 | 0 | 4 | 0 | 0 | 0 | 0 | 0 | 2 | 1 | 0 | 0 | 0 | 0 | 1 | 2
695-84-1 | 135442 | C=CC1=CC=CC=C1O | 486.62 | 302.4 | JOBACK | WEBBOOK | 0 | 0 | 0 | 0 | 1 | 1 | 1 | 0 | 0 | 0 | 0 | 0 | 1 | 0 | 0 | 0 | 0 | 0 | 1
695-90-9 | 522352 | C1CCC2=C(C1)CCC2 | 450.27 | 250.79 | JOBACK | JOBACK | 0 | 0 | 0 | 0 | 0 | 7 | 0 | 0 | 0 | 0 | 0 | 0 | 1 | 0 | 0 | 0 | 0 | 2 | 0
69542-91-2 | 98251 | CC1CCC(C(C1)C)O | 452.15 | 239.64 | YAWS | JOBACK | 0 | 0 | 0 | 0 | 0 | 3 | 1 | 0 | 0 | 0 | 2 | 0 | 0 | 0 | 0 | 0 | 0 | 0 | 3
69556-70-3 | 643477 | COC1=CC(=O)OC1 | 410.19 | 246.13 | JOBACK | JOBACK | 0 | 0 | 1 | 0 | 0 | 1 | 0 | 0 | 0 | 0 | 1 | 1 | 1 | 0 | 0 | 0 | 0 | 1 | 1
6956-37-2 | 64820 | CCOC(CCC1=CC=CC=C1)OCC | 568.12 | 292.15 | JOBACK | JOBACK | 0 | 0 | 0 | 0 | 1 | 4 | 0 | 0 | 0 | 0 | 2 | 2 | 0 | 0 | 0 | 0 | 0 | 0 | 1
6959-71-3 | 23395 | CCCCOCCC#N | 444.15 | 255.87 | YAWS | JOBACK | 0 | 0 | 0 | 1 | 0 | 5 | 0 | 0 | 0 | 0 | 1 | 1 | 0 | 0 | 0 | 0 | 0 | 0 | 0
696-29-7 | 12763 | CC(C)C1CCCCC1 | 427.55 | 183.75 | CRC_ORG | JOBACK | 0 | 0 | 0 | 0 | 0 | 5 | 0 | 0 | 0 | 0 | 2 | 0 | 0 | 0 | 0 | 0 | 0 | 0 | 2
696-30-0 | 69674 | CC(C)C1=CC=NC=C1 | 455.15 | 218.25 | JOBACK | COMMON_CHEMISTRY | 0 | 0 | 0 | 0 | 0 | 0 | 0 | 0 | 0 | 0 | 2 | 0 | 0 | 1 | 0 | 0 | 0 | 0 | 1
696-59-3 | 79098 | COC1CCC(O1)OC | 418.85 | 235.07 | COMMON_CHEMISTRY | JOBACK | 0 | 0 | 0 | 0 | 0 | 2 | 0 | 0 | 0 | 0 | 2 | 3 | 0 | 0 | 0 | 0 | 0 | 0 | 2
696-71-9 | 12766 | C1CCCC(CCC1)O | 502.91 | 298.25 | JOBACK | COMMON_CHEMISTRY | 0 | 0 | 0 | 0 | 0 | 7 | 1 | 0 | 0 | 0 | 0 | 0 | 0 | 0 | 0 | 0 | 0 | 0 | 1
696-79-7 | 136525 | CC1CCOC(O1)(C)C | 428.78 | 248.83 | JOBACK | JOBACK | 0 | 0 | 0 | 0 | 0 | 2 | 0 | 0 | 0 | 0 | 3 | 2 | 0 | 0 | 0 | 0 | 0 | 1 | 1
696-86-6 | 5463465 | C/1/C=C\C/C=C\C/C=C1 | 440.03 | 194.53 | JOBACK | JOBACK | 0 | 0 | 0 | 0 | 0 | 3 | 0 | 0 | 0 | 0 | 0 | 0 | 3 | 0 | 0 | 0 | 0 | 0 | 6
6963-44-6 | 81414 | CC(=O)OCCCCCOC(=O)C | 517.15 | 275.15 | YAWS | WIKIDATA | 0 | 0 | 2 | 0 | 0 | 5 | 0 | 0 | 0 | 0 | 2 | 0 | 0 | 0 | 0 | 0 | 0 | 0 | 0
6963-56-0 | 243675 | CCCC(=O)OCC1=CC=C(C=C1)OC | 586.46 | 328.5 | JOBACK | JOBACK | 0 | 0 | 1 | 0 | 1 | 3 | 0 | 0 | 0 | 0 | 2 | 1 | 0 | 0 | 0 | 0 | 0 | 0 | 0
69668-83-3 | 5363208 | CCCC/C=C\CCOC(=O)C | 490.78 | 239.71 | JOBACK | JOBACK | 0 | 0 | 1 | 0 | 0 | 5 | 0 | 0 | 0 | 0 | 2 | 0 | 1 | 0 | 0 | 0 | 0 | 0 | 2
69668-85-5 | 5364694 | CCCC/C=C\CC(=O)OC | 467.9 | 228.44 | JOBACK | JOBACK | 0 | 0 | 1 | 0 | 0 | 4 | 0 | 0 | 0 | 0 | 2 | 0 | 1 | 0 | 0 | 0 | 0 | 0 | 2
69668-88-8 | 5364577 | CCC/C=C\C(=O)C | 417.79 | 213.5 | JOBACK | JOBACK | 0 | 1 | 0 | 0 | 0 | 2 | 0 | 0 | 0 | 0 | 2 | 0 | 1 | 0 | 0 | 0 | 0 | 0 | 2
6968-75-8 | 97995 | CC1C2CCC(C2)C1CO | 506.11 | 275.89 | JOBACK | JOBACK | 0 | 0 | 0 | 0 | 0 | 4 | 1 | 0 | 0 | 0 | 1 | 0 | 0 | 0 | 0 | 0 | 0 | 0 | 4
6969-90-0 | 138885 | CN(C)C(=O)OC1=CC=CC=C1 | 502.86 | 317.65 | JOBACK | JOBACK | 0 | 0 | 0 | 0 | 1 | 0 | 0 | 0 | 0 | 1 | 2 | 1 | 0 | 0 | 0 | 0 | 0 | 1 | 0
69697-81-0 | 144366 | CC1CC(=C)C=C(C1)OC | 450.79 | 247.76 | JOBACK | JOBACK | 0 | 0 | 0 | 0 | 0 | 3 | 0 | 0 | 0 | 0 | 2 | 1 | 2 | 0 | 0 | 0 | 0 | 2 | 2
6970-56-5 | 247461 | CC1=CC(=O)OC(C1)(C)C | 456.25 | 298.6 | JOBACK | WEBBOOK | 0 | 0 | 1 | 0 | 0 | 1 | 0 | 0 | 0 | 0 | 3 | 0 | 1 | 0 | 0 | 0 | 0 | 2 | 1
6971-51-3 | 81437 | COC1=CC=CC(=C1)CO | 525.15 | 303.15 | YAWS | WIKIDATA | 0 | 0 | 0 | 0 | 1 | 1 | 1 | 0 | 0 | 0 | 1 | 1 | 0 | 0 | 0 | 0 | 0 | 0 | 0
6971-63-7 | 248934 | CC1CC(=O)OC1C | 483.15 | 213.41 | JOBACK | JOBACK | 0 | 0 | 1 | 0 | 0 | 1 | 0 | 0 | 0 | 0 | 2 | 0 | 0 | 0 | 0 | 0 | 0 | 0 | 2
6972-51-6 | 247479 | CC1=CC(=C(C=C1)C)CCO | 557.22 | 314.74 | JOBACK | JOBACK | 0 | 0 | 0 | 0 | 1 | 2 | 1 | 0 | 0 | 0 | 2 | 0 | 0 | 0 | 0 | 0 | 0 | 0 | 0
69725-37-7 | 112295 | CC(C)CC(=O)CC(=O)C(C)(C)C | 555.35 | 301.01 | JOBACK | JOBACK | 0 | 2 | 0 | 0 | 0 | 2 | 0 | 0 | 0 | 0 | 5 | 0 | 0 | 0 | 0 | 0 | 0 | 1 | 1
69727-41-9 | 5352835 | CCCC(=O)OCCC/C=C\C | 490.78 | 239.71 | JOBACK | JOBACK | 0 | 0 | 1 | 0 | 0 | 5 | 0 | 0 | 0 | 0 | 2 | 0 | 1 | 0 | 0 | 0 | 0 | 0 | 2
6974-80-7 | 228781 | CCCCCCCCC1OCC(CO1)(C)C | 588.94 | 327.72 | JOBACK | JOBACK | 0 | 0 | 0 | 0 | 0 | 9 | 0 | 0 | 0 | 0 | 3 | 2 | 0 | 0 | 0 | 0 | 0 | 1 | 1
69745-49-9 | 522358 | CC1=CCCCC1(C)C | 420 | 200.17 | WEBBOOK | JOBACK | 0 | 0 | 0 | 0 | 0 | 3 | 0 | 0 | 0 | 0 | 3 | 0 | 1 | 0 | 0 | 0 | 0 | 2 | 1
6975-85-5 | 138889 | CC(=O)CCOC | 390.29 | 218.27 | JOBACK | JOBACK | 0 | 1 | 0 | 0 | 0 | 2 | 0 | 0 | 0 | 0 | 2 | 1 | 0 | 0 | 0 | 0 | 0 | 0 | 0
6975-92-4 | 33451 | CC(C)CCC(=C)C | 384.75 | 149.2 | JOBACK | JOBACK | 0 | 0 | 0 | 0 | 0 | 3 | 0 | 0 | 0 | 0 | 3 | 0 | 1 | 0 | 0 | 0 | 0 | 1 | 1
6975-98-0 | 23415 | CCCCCCCCC(C)C | 462.35 | 224.2 | COMMON_CHEMISTRY | JOBACK | 0 | 0 | 0 | 0 | 0 | 7 | 0 | 0 | 0 | 0 | 3 | 0 | 0 | 0 | 0 | 0 | 0 | 0 | 1
6976-00-7 | 228015 | CCCCC(CC)CCC(=O)CC(C)C | 572.91 | 267.47 | JOBACK | JOBACK | 0 | 1 | 0 | 0 | 0 | 7 | 0 | 0 | 0 | 0 | 4 | 0 | 0 | 0 | 0 | 0 | 0 | 0 | 2
6976-27-8 | 138891 | CC(C)C(C)C1CC1 | 388.64 | 167.86 | WEBBOOK | JOBACK | 0 | 0 | 0 | 0 | 0 | 2 | 0 | 0 | 0 | 0 | 3 | 0 | 0 | 0 | 0 | 0 | 0 | 0 | 3
6976-28-9 | 138892 | CCCCC(C)C1CC1 | 416.1 | 175.135 | WEBBOOK | WEBBOOK | 0 | 0 | 0 | 0 | 0 | 5 | 0 | 0 | 0 | 0 | 2 | 0 | 0 | 0 | 0 | 0 | 0 | 0 | 2
6976-50-7 | 23416 | CCCN(CCC)C(=O)OCC | 476.18 | 265.99 | JOBACK | JOBACK | 0 | 0 | 0 | 0 | 0 | 5 | 0 | 0 | 0 | 1 | 3 | 1 | 0 | 0 | 0 | 0 | 0 | 1 | 0
6976-69-8 | 230181 | CCCOC(=O)C1=CC=C(C=C1)C | 541.16 | 295 | JOBACK | JOBACK | 0 | 0 | 1 | 0 | 1 | 2 | 0 | 0 | 0 | 0 | 2 | 0 | 0 | 0 | 0 | 0 | 0 | 0 | 0
6976-72-3 | 81464 | CCCCCCCOC(=O)CCCCC | 534.15 | 238.75 | YAWS | COMMON_CHEMISTRY | 0 | 0 | 1 | 0 | 0 | 10 | 0 | 0 | 0 | 0 | 2 | 0 | 0 | 0 | 0 | 0 | 0 | 0 | 0
6976-74-5 | 230194 | CCCCCOC(=O)C1=CC=C(C=C1)C | 586.92 | 317.54 | JOBACK | JOBACK | 0 | 0 | 1 | 0 | 1 | 4 | 0 | 0 | 0 | 0 | 2 | 0 | 0 | 0 | 0 | 0 | 0 | 0 | 0
6976-91-6 | 81465 | CC(=C)C(=O)N(C)C | 399.75 | 224.06 | JOBACK | JOBACK | 0 | 0 | 0 | 0 | 0 | 1 | 0 | 0 | 0 | 1 | 3 | 0 | 1 | 0 | 0 | 0 | 0 | 2 | 0
6976-93-8 | 81466 | CC(=C)C(=O)OCCOC | 436.96 | 217.49 | JOBACK | JOBACK | 0 | 0 | 1 | 0 | 0 | 3 | 0 | 0 | 0 | 0 | 2 | 1 | 1 | 0 | 0 | 0 | 0 | 1 | 0
698-10-2 | 61199 | CCC1C(=C(C(=O)O1)O)C | 526.02 | 305.15 | JOBACK | WIKIDATA | 0 | 0 | 1 | 0 | 0 | 1 | 1 | 0 | 0 | 0 | 2 | 0 | 1 | 0 | 0 | 0 | 0 | 2 | 1
698-71-5 | 12775 | CCC1=CC(=CC(=C1)C)O | 508.85 | 324.75 | COMMON_CHEMISTRY | COMMON_CHEMISTRY | 0 | 0 | 0 | 0 | 1 | 1 | 1 | 0 | 0 | 0 | 2 | 0 | 0 | 0 | 0 | 0 | 0 | 0 | 0
698-76-0 | 12777 | CCCC1CCCC(=O)O1 | 451.87 | 236.67 | JOBACK | JOBACK | 0 | 0 | 1 | 0 | 0 | 5 | 0 | 0 | 0 | 0 | 1 | 0 | 0 | 0 | 0 | 0 | 0 | 0 | 1
6982-25-8 | 225936 | C[C@H]([C@@H](C)O)O | 451.15 | 280.15 | YAWS | WIKIDATA | 0 | 0 | 0 | 0 | 0 | 0 | 2 | 0 | 0 | 0 | 2 | 0 | 0 | 0 | 0 | 0 | 0 | 0 | 2
69847-38-7 | 112311 | CCCCOC(=O)CCC(C)O | 555.48 | 279.34 | JOBACK | JOBACK | 0 | 0 | 1 | 0 | 0 | 5 | 1 | 0 | 0 | 0 | 2 | 0 | 0 | 0 | 0 | 0 | 0 | 0 | 1
69856-00-4 | 112323 | CC(C)(C1=CC=CC=C1)OCC=C | 516.71 | 274.31 | JOBACK | JOBACK | 0 | 0 | 0 | 0 | 1 | 2 | 0 | 0 | 0 | 0 | 2 | 1 | 1 | 0 | 0 | 0 | 0 | 1 | 1
69898-48-2 | 112172 | CC1CC(=C(C1=O)OC)C | 497.28 | 307.07 | JOBACK | JOBACK | 0 | 1 | 0 | 0 | 0 | 1 | 0 | 0 | 0 | 0 | 3 | 1 | 1 | 0 | 0 | 0 | 0 | 2 | 1
699-02-5 | 95294 | CC1=CC=C(C=C1)CCO | 517.65 | 290.95 | YAWS | JOBACK | 0 | 0 | 0 | 0 | 1 | 2 | 1 | 0 | 0 | 0 | 1 | 0 | 0 | 0 | 0 | 0 | 0 | 0 | 0
69929-08-4 | 6441776 | C/C(=C/C(CC(=O)OC)C(=O)OC)/CC(C)(C)C | 636.73 | 300.58 | JOBACK | JOBACK | 0 | 0 | 2 | 0 | 0 | 2 | 0 | 0 | 0 | 0 | 6 | 0 | 1 | 0 | 0 | 0 | 0 | 2 | 2
69929-16-4 | 50941 | CCOCCC(C)CCC=C(C)C | 500.18 | 213.19 | JOBACK | JOBACK | 0 | 0 | 0 | 0 | 0 | 5 | 0 | 0 | 0 | 0 | 4 | 1 | 1 | 0 | 0 | 0 | 0 | 1 | 2
70-29-1 | 6263 | CCS(=O)CC | 484 | 287.15 | WEBBOOK | JOBACK | 0 | 0 | 0 | 0 | 0 | 2 | 0 | 1 | 0 | 0 | 2 | 0 | 0 | 0 | 0 | 0 | 0 | 0 | 0
700-12-9 | 12784 | CC1=CC(=C(C(=C1C)C)C)C | 505.15 | 327.4 | JOBACK | JOBACK | 0 | 0 | 0 | 0 | 1 | 0 | 0 | 0 | 0 | 0 | 5 | 0 | 0 | 0 | 0 | 0 | 0 | 0 | 0
700-88-9 | 136538 | C1CCC(C1)C2=CC=CC=C2 | 492.15 | 251.05 | JOBACK | JOBACK | 0 | 0 | 0 | 0 | 1 | 4 | 0 | 0 | 0 | 0 | 0 | 0 | 0 | 0 | 0 | 0 | 0 | 0 | 1
70005-88-8 | 6994279 | C(CO)[C@H](CO)O | 567.22 | 302.3 | JOBACK | JOBACK | 0 | 0 | 0 | 0 | 0 | 3 | 3 | 0 | 0 | 0 | 0 | 0 | 0 | 0 | 0 | 0 | 0 | 0 | 1
701-70-2 | 92833 | CCC(CC1=CC=CC=C1)O | 488.15 | 274.7 | JOBACK | JOBACK | 0 | 0 | 0 | 0 | 1 | 2 | 1 | 0 | 0 | 0 | 1 | 0 | 0 | 0 | 0 | 0 | 0 | 0 | 1
701-97-3 | 69702 | C1CCC(CC1)CCC(=O)O | 549.65 | 289.15 | YAWS | JOBACK | 0 | 0 | 0 | 0 | 0 | 7 | 0 | 0 | 1 | 0 | 0 | 0 | 0 | 0 | 0 | 0 | 0 | 0 | 1
7011-83-8 | 285097 | CCCCCCC1(CCC(=O)O1)C | 516.48 | 297.9 | JOBACK | JOBACK | 0 | 0 | 1 | 0 | 0 | 7 | 0 | 0 | 0 | 0 | 2 | 0 | 0 | 0 | 0 | 0 | 0 | 1 | 0
70138-31-7 | 144381 | COC(CC#N)(OC)OC | 502.99 | 291.48 | JOBACK | JOBACK | 0 | 0 | 0 | 1 | 0 | 1 | 0 | 0 | 0 | 0 | 3 | 3 | 0 | 0 | 0 | 0 | 0 | 1 | 0
702-16-9 | 69704 | CCCCC1=CN=C(C=C1)C | 513.76 | 312.94 | JOBACK | JOBACK | 0 | 0 | 0 | 0 | 0 | 3 | 0 | 0 | 0 | 0 | 2 | 0 | 0 | 1 | 0 | 0 | 0 | 0 | 0
702-23-8 | 69705 | COC1=CC=C(C=C1)CCO | 608.15 | 301.15 | YAWS | JOBACK | 0 | 0 | 0 | 0 | 1 | 2 | 1 | 0 | 0 | 0 | 1 | 1 | 0 | 0 | 0 | 0 | 0 | 0 | 0
702-28-3 | 2724542 | COC(=O)C1CC1C(=O)OC | 478.27 | 267.01 | JOBACK | JOBACK | 0 | 0 | 2 | 0 | 0 | 1 | 0 | 0 | 0 | 0 | 2 | 0 | 0 | 0 | 0 | 0 | 0 | 0 | 2
702-75-0 | 69707 | CC1(COC2(CCCC2)OC1)C | 513.34 | 325.2 | JOBACK | JOBACK | 0 | 0 | 0 | 0 | 0 | 6 | 0 | 0 | 0 | 0 | 2 | 2 | 0 | 0 | 0 | 0 | 0 | 2 | 0
702-79-4 | 12800 | CC12CC3CC(C1)CC(C3)(C2)C | 481.15 | 245 | YAWS | WEBBOOK | 0 | 0 | 0 | 0 | 0 | 6 | 0 | 0 | 0 | 0 | 2 | 0 | 0 | 0 | 0 | 0 | 0 | 2 | 2
702-92-1 | 736648 | C[C@]1(C[C@H]1C(=O)OC)C(=O)OC | 501.39 | 302.18 | JOBACK | JOBACK | 0 | 0 | 2 | 0 | 0 | 1 | 0 | 0 | 0 | 0 | 3 | 0 | 0 | 0 | 0 | 0 | 0 | 1 | 1
70214-77-6 | 172501 | CC(C)CC(C)CCCC(C)O | 542.14 | 229.55 | JOBACK | JOBACK | 0 | 0 | 0 | 0 | 0 | 4 | 1 | 0 | 0 | 0 | 4 | 0 | 0 | 0 | 0 | 0 | 0 | 0 | 3
70220-06-3 | 5364230 | CC/C=C\CCOC | 386.34 | 185.8 | JOBACK | JOBACK | 0 | 0 | 0 | 0 | 0 | 3 | 0 | 0 | 0 | 0 | 2 | 1 | 1 | 0 | 0 | 0 | 0 | 0 | 2
70220-95-0 | 144383 | C1CC2C3CC(C=C3)C(C1)C2O | 562.04 | 313.61 | JOBACK | JOBACK | 0 | 0 | 0 | 0 | 0 | 4 | 1 | 0 | 0 | 0 | 0 | 0 | 1 | 0 | 0 | 0 | 0 | 0 | 7
70289-00-8 | 97973 | CC(C)OC(CCC#N)C1=CC=CC=C1 | 647.34 | 319.91 | JOBACK | JOBACK | 0 | 0 | 0 | 1 | 1 | 2 | 0 | 0 | 0 | 0 | 2 | 1 | 0 | 0 | 0 | 0 | 0 | 0 | 2
70289-02-0 | 144390 | CCCC(C)(CC)C(C#N)C(=O)OCC | 630.79 | 319.74 | JOBACK | JOBACK | 0 | 0 | 1 | 1 | 0 | 4 | 0 | 0 | 0 | 0 | 4 | 0 | 0 | 0 | 0 | 0 | 0 | 1 | 1
70289-14-4 | 144399 | CC1CC=CCC1COC(=O)C | 500.66 | 248.69 | JOBACK | JOBACK | 0 | 0 | 1 | 0 | 0 | 3 | 0 | 0 | 0 | 0 | 2 | 0 | 1 | 0 | 0 | 0 | 0 | 0 | 4
70289-26-8 | 144408 | CCC(C(C1CCCCC1)O)O | 631.43 | 301.48 | JOBACK | JOBACK | 0 | 0 | 0 | 0 | 0 | 6 | 2 | 0 | 0 | 0 | 1 | 0 | 0 | 0 | 0 | 0 | 0 | 0 | 3
70289-28-0 | 144409 | COCCC1=CC=NC=C1 | 485.44 | 300.11 | JOBACK | JOBACK | 0 | 0 | 0 | 0 | 0 | 2 | 0 | 0 | 0 | 0 | 1 | 1 | 0 | 1 | 0 | 0 | 0 | 0 | 0
70289-32-6 | 144413 | CC1CCCC(C1CO)C | 507.91 | 250.91 | JOBACK | JOBACK | 0 | 0 | 0 | 0 | 0 | 4 | 1 | 0 | 0 | 0 | 2 | 0 | 0 | 0 | 0 | 0 | 0 | 0 | 3
70289-37-1 | 123565 | CCCCCCCCCOC(=O)C1CCCCC1 | 643.45 | 319.79 | JOBACK | JOBACK | 0 | 0 | 1 | 0 | 0 | 13 | 0 | 0 | 0 | 0 | 1 | 0 | 0 | 0 | 0 | 0 | 0 | 0 | 1
703-23-1 | 69709 | CC(=O)C1=C(C=CC=C1OC)O | 594.09 | 333.15 | JOBACK | WIKIDATA | 0 | 1 | 0 | 0 | 1 | 0 | 1 | 0 | 0 | 0 | 2 | 1 | 0 | 0 | 0 | 0 | 0 | 0 | 0
703-34-4 | 136546 | C1CCC2C3CCC(C2C1)CC3 | 502.52 | 264.02 | JOBACK | JOBACK | 0 | 0 | 0 | 0 | 0 | 8 | 0 | 0 | 0 | 0 | 0 | 0 | 0 | 0 | 0 | 0 | 0 | 0 | 4
70333-06-1 | 112204 | CC1CCCC(OC(=O)C1)(C)C | 501.74 | 271.83 | JOBACK | JOBACK | 0 | 0 | 1 | 0 | 0 | 4 | 0 | 0 | 0 | 0 | 3 | 0 | 0 | 0 | 0 | 0 | 0 | 1 | 1
7036-98-8 | 573835 | CCCC(=CC(=O)CCC)C | 486.31 | 233.35 | JOBACK | JOBACK | 0 | 1 | 0 | 0 | 0 | 4 | 0 | 0 | 0 | 0 | 3 | 0 | 1 | 0 | 0 | 0 | 0 | 1 | 1
704-00-7 | 35459 | CC(=O)C1=CC=CC=C1C(=O)C | 567.8 | 311.65 | JOBACK | WIKIDATA | 0 | 2 | 0 | 0 | 1 | 0 | 0 | 0 | 0 | 0 | 2 | 0 | 0 | 0 | 0 | 0 | 0 | 0 | 0
7040-23-5 | 201877 | COC(=O)COCC(=O)OC | 475.74 | 309.15 | JOBACK | JOBACK | 0 | 0 | 2 | 0 | 0 | 2 | 0 | 0 | 0 | 0 | 2 | 1 | 0 | 0 | 0 | 0 | 0 | 0 | 0
70415-58-6 | 5362846 | C=C/C=C\O | 384.14 | 188.82 | JOBACK | JOBACK | 0 | 0 | 0 | 0 | 0 | 1 | 1 | 0 | 0 | 0 | 0 | 0 | 2 | 0 | 0 | 0 | 0 | 0 | 3
70423-38-0 | 10866273 | C[C@@H](CCO)CO | 364.15 | 252.75 | YAWS | JOBACK | 0 | 0 | 0 | 0 | 0 | 3 | 2 | 0 | 0 | 0 | 1 | 0 | 0 | 0 | 0 | 0 | 0 | 0 | 1
7044-96-4 | 10313246 | CCC(=O)OCOC(=O)CC | 476.2 | 253.31 | JOBACK | JOBACK | 0 | 0 | 2 | 0 | 0 | 3 | 0 | 0 | 0 | 0 | 2 | 0 | 0 | 0 | 0 | 0 | 0 | 0 | 0
7045-70-7 | 522382 | CC(C)C1CCCC(C1)C(C)C | 488.16 | 198.14 | JOBACK | JOBACK | 0 | 0 | 0 | 0 | 0 | 4 | 0 | 0 | 0 | 0 | 4 | 0 | 0 | 0 | 0 | 0 | 0 | 0 | 4
7045-71-8 | 23459 | CCCCCCCCCC(C)C | 484.15 | 226.15 | JOBACK | COMMON_CHEMISTRY | 0 | 0 | 0 | 0 | 0 | 8 | 0 | 0 | 0 | 0 | 3 | 0 | 0 | 0 | 0 | 0 | 0 | 0 | 1
705-15-7 | 69714 | CC(=O)C1=C(C=CC(=C1)OC)O | 594.09 | 325.15 | JOBACK | WIKIDATA | 0 | 1 | 0 | 0 | 1 | 0 | 1 | 0 | 0 | 0 | 2 | 1 | 0 | 0 | 0 | 0 | 0 | 0 | 0
705-76-0 | 69718 | COC1=CC(=CC(=C1)CO)OC | 579.18 | 320.65 | JOBACK | JOBACK | 0 | 0 | 0 | 0 | 1 | 1 | 1 | 0 | 0 | 0 | 2 | 2 | 0 | 0 | 0 | 0 | 0 | 0 | 0
705-86-2 | 12810 | CCCCCC1CCCC(=O)O1 | 497.63 | 246.15 | JOBACK | WIKIDATA | 0 | 0 | 1 | 0 | 0 | 7 | 0 | 0 | 0 | 0 | 1 | 0 | 0 | 0 | 0 | 0 | 0 | 0 | 1
70517-23-6 | 144436 | CC1(OC(=C)C(=C)O1)C | 427.5 | 283.95 | JOBACK | JOBACK | 0 | 0 | 0 | 0 | 0 | 2 | 0 | 0 | 0 | 0 | 2 | 2 | 2 | 0 | 0 | 0 | 0 | 3 | 0
70517-24-7 | 144437 | C=C1C(=C)OCCO1 | 413.32 | 249.5 | JOBACK | JOBACK | 0 | 0 | 0 | 0 | 0 | 4 | 0 | 0 | 0 | 0 | 0 | 2 | 2 | 0 | 0 | 0 | 0 | 2 | 0
706-14-9 | 12813 | CCCCCCC1CCC(=O)O1 | 493.36 | 262.73 | JOBACK | JOBACK | 0 | 0 | 1 | 0 | 0 | 7 | 0 | 0 | 0 | 0 | 1 | 0 | 0 | 0 | 0 | 0 | 0 | 0 | 1
706-31-0 | 6262774 | C1/C=C/CC/C=C\CC/C=C/C1 | 521.48 | 255.15 | JOBACK | JOBACK | 0 | 0 | 0 | 0 | 0 | 6 | 0 | 0 | 0 | 0 | 0 | 0 | 3 | 0 | 0 | 0 | 0 | 0 | 6
70644-45-0 | 112444 | CCCOCCC1=CC=CC=N1 | 531.2 | 322.65 | JOBACK | JOBACK | 0 | 0 | 0 | 0 | 0 | 4 | 0 | 0 | 0 | 0 | 1 | 1 | 0 | 1 | 0 | 0 | 0 | 0 | 0
70644-46-1 | 112215 | C1CC(CC=C1)C2=CC=NC=C2 | 499.15 | 295.25 | YAWS | JOBACK | 0 | 0 | 0 | 0 | 0 | 3 | 0 | 0 | 0 | 0 | 0 | 0 | 1 | 1 | 0 | 0 | 0 | 0 | 3
70657-70-4 | 51132 | CC(COC(=O)C)OC | 417.08 | 206.94 | JOBACK | JOBACK | 0 | 0 | 1 | 0 | 0 | 1 | 0 | 0 | 0 | 0 | 3 | 1 | 0 | 0 | 0 | 0 | 0 | 0 | 1
70681-41-3 | 11062697 | COC(=O)C[C@H](C(=O)OC)O | 545.06 | 287.86 | JOBACK | JOBACK | 0 | 0 | 2 | 0 | 0 | 1 | 1 | 0 | 0 | 0 | 2 | 0 | 0 | 0 | 0 | 0 | 0 | 0 | 1
70688-47-0 | 144440 | CC1CCC(=CC1)C | 406.33 | 200.58 | JOBACK | JOBACK | 0 | 0 | 0 | 0 | 0 | 3 | 0 | 0 | 0 | 0 | 2 | 0 | 1 | 0 | 0 | 0 | 0 | 1 | 2
707-07-3 | 69720 | COC(C1=CC=CC=C1)(OC)OC | 360.65 | 297.99 | COMMON_CHEMISTRY | JOBACK | 0 | 0 | 0 | 0 | 1 | 0 | 0 | 0 | 0 | 0 | 3 | 3 | 0 | 0 | 0 | 0 | 0 | 1 | 0
707-35-7 | 136552 | CC12CC3CC(C1)(CC(C3)(C2)C)C | 517.58 | 253.6 | JOBACK | JOBACK | 0 | 0 | 0 | 0 | 0 | 6 | 0 | 0 | 0 | 0 | 3 | 0 | 0 | 0 | 0 | 0 | 0 | 3 | 1
70715-19-4 | 116853 | CC(C)OCCC1=CC=CC=N1 | 530.76 | 307.65 | JOBACK | JOBACK | 0 | 0 | 0 | 0 | 0 | 2 | 0 | 0 | 0 | 0 | 2 | 1 | 0 | 1 | 0 | 0 | 0 | 0 | 1
70747-05-6 | 116864 | CC(C1=CC(=CC=C1)C(C)(C)C)O | 594.33 | 312.18 | JOBACK | JOBACK | 0 | 0 | 0 | 0 | 1 | 0 | 1 | 0 | 0 | 0 | 4 | 0 | 0 | 0 | 0 | 0 | 0 | 1 | 1
7078-34-4 | 138914 | C1CCC2CC(C1)C2 | 404.66 | 208.76 | JOBACK | JOBACK | 0 | 0 | 0 | 0 | 0 | 6 | 0 | 0 | 0 | 0 | 0 | 0 | 0 | 0 | 0 | 0 | 0 | 0 | 2
70810-19-4 | 144445 | CC1CC(CC(C1)(C)C)(C)C | 440.1 | 260.43 | WEBBOOK | JOBACK | 0 | 0 | 0 | 0 | 0 | 3 | 0 | 0 | 0 | 0 | 5 | 0 | 0 | 0 | 0 | 0 | 0 | 2 | 1
7087-36-7 | 138916 | CC(=C1CCCCCC1)C | 463.41 | 206.96 | JOBACK | JOBACK | 0 | 0 | 0 | 0 | 0 | 6 | 0 | 0 | 0 | 0 | 2 | 0 | 1 | 0 | 0 | 0 | 0 | 2 | 0
7090-88-2 | 138917 | CC(C)C(=C(C(C)C)C(C)C)C(C)C | 522.08 | 154.54 | JOBACK | JOBACK | 0 | 0 | 0 | 0 | 0 | 0 | 0 | 0 | 0 | 0 | 8 | 0 | 1 | 0 | 0 | 0 | 0 | 2 | 4
7092-24-2 | 138920 | C1CC2(CC=C1)OCCO2 | 471.17 | 283.76 | JOBACK | JOBACK | 0 | 0 | 0 | 0 | 0 | 5 | 0 | 0 | 0 | 0 | 0 | 2 | 1 | 0 | 0 | 0 | 0 | 1 | 2
7092-57-1 | 138922 | C1CC12C3C=CC2C=C3 | 424.3 | 270.43 | JOBACK | JOBACK | 0 | 0 | 0 | 0 | 0 | 2 | 0 | 0 | 0 | 0 | 0 | 0 | 2 | 0 | 0 | 0 | 0 | 1 | 6
7092-58-2 | 138923 | C1CC2C=CC1C3C2C3 | 420.23 | 241.53 | JOBACK | JOBACK | 0 | 0 | 0 | 0 | 0 | 3 | 0 | 0 | 0 | 0 | 0 | 0 | 1 | 0 | 0 | 0 | 0 | 0 | 6
7094-26-0 | 35363 | CC1CCCCC1(C)C | 419.15 | 243.95 | JOBACK | COMMON_CHEMISTRY | 0 | 0 | 0 | 0 | 0 | 4 | 0 | 0 | 0 | 0 | 3 | 0 | 0 | 0 | 0 | 0 | 0 | 1 | 1
7094-27-1 | 35365 | CC1CCC(CC1)(C)C | 407.7 | 218.23 | COMMON_CHEMISTRY | JOBACK | 0 | 0 | 0 | 0 | 0 | 4 | 0 | 0 | 0 | 0 | 3 | 0 | 0 | 0 | 0 | 0 | 0 | 1 | 1
7095-65-0 | 138924 | C1CC2C1CC=C2 | 376.67 | 201.77 | JOBACK | JOBACK | 0 | 0 | 0 | 0 | 0 | 3 | 0 | 0 | 0 | 0 | 0 | 0 | 1 | 0 | 0 | 0 | 0 | 0 | 4
70969-58-3 | 116722 | CC(C)COC(=O)C1CCCCC1C(=O)OCC(C)C | 696.12 | 327.88 | JOBACK | JOBACK | 0 | 0 | 2 | 0 | 0 | 6 | 0 | 0 | 0 | 0 | 4 | 0 | 0 | 0 | 0 | 0 | 0 | 0 | 4
7098-80-8 | 110950 | CC(=C)C(=O)OCC1COC(O1)(C)C | 547.93 | 312.77 | JOBACK | JOBACK | 0 | 0 | 1 | 0 | 0 | 3 | 0 | 0 | 0 | 0 | 3 | 2 | 1 | 0 | 0 | 0 | 0 | 2 | 1
71-23-8 | 1031 | CCCO | 370.19 | 146.6 | CRC_ORG | OPEN_NTBKM | 0 | 0 | 0 | 0 | 0 | 2 | 1 | 0 | 0 | 0 | 1 | 0 | 0 | 0 | 0 | 0 | 0 | 0 | 0
71-36-3 | 263 | CCCCO | 390.75 | 183.35 | YAWS | COMMON_CHEMISTRY | 0 | 0 | 0 | 0 | 0 | 3 | 1 | 0 | 0 | 0 | 1 | 0 | 0 | 0 | 0 | 0 | 0 | 0 | 0
71-41-0 | 6276 | CCCCCO | 410.75 | 194.7 | WEBBOOK | JOBACK | 0 | 0 | 0 | 0 | 0 | 4 | 1 | 0 | 0 | 0 | 1 | 0 | 0 | 0 | 0 | 0 | 0 | 0 | 0
71-43-2 | 241 | C1=CC=CC=C1 | 353.2187801 | 278.65 | HEOS | JOBACK | 0 | 0 | 0 | 0 | 1 | 0 | 0 | 0 | 0 | 0 | 0 | 0 | 0 | 0 | 0 | 0 | 0 | 0 | 0
710-04-3 | 61204 | CCCCCCC1CCCC(=O)O1 | 520.51 | 270.48 | JOBACK | JOBACK | 0 | 0 | 1 | 0 | 0 | 8 | 0 | 0 | 0 | 0 | 1 | 0 | 0 | 0 | 0 | 0 | 0 | 0 | 1
710-14-5 | 97985 | C1CCOC(C1)OCC2CCCO2 | 539.55 | 296.11 | JOBACK | JOBACK | 0 | 0 | 0 | 0 | 0 | 8 | 0 | 0 | 0 | 0 | 0 | 3 | 0 | 0 | 0 | 0 | 0 | 0 | 2
710-43-0 | 642980 | CCOC(=O)[C@@H]1C[C@@H]1C(=O)OCC | 524.03 | 289.55 | JOBACK | JOBACK | 0 | 0 | 2 | 0 | 0 | 3 | 0 | 0 | 0 | 0 | 2 | 0 | 0 | 0 | 0 | 0 | 0 | 0 | 2
71032-67-2 | 6427134 | CC[C@H]1C[C@H]1CC | 366.65 | 182.35 | YAWS | JOBACK | 0 | 0 | 0 | 0 | 0 | 3 | 0 | 0 | 0 | 0 | 2 | 0 | 0 | 0 | 0 | 0 | 0 | 0 | 2
71042-96-1 | 116730 | CC1=CCC(C1(C)C)C=CCC#N | 595.39 | 328.75 | JOBACK | JOBACK | 0 | 0 | 0 | 1 | 0 | 2 | 0 | 0 | 0 | 0 | 3 | 0 | 2 | 0 | 0 | 0 | 0 | 2 | 4
71042-97-2 | 6437981 | CC1=CCC(C1(C)C)C/C=C/C#N | 595.39 | 328.75 | JOBACK | JOBACK | 0 | 0 | 0 | 1 | 0 | 2 | 0 | 0 | 0 | 0 | 3 | 0 | 2 | 0 | 0 | 0 | 0 | 2 | 4
71046-96-3 | 5319559 | CC/C=C/C/C=C/C/C=C/CCCCCC=C | 597.72 | 264.35 | JOBACK | JOBACK | 0 | 0 | 0 | 0 | 0 | 9 | 0 | 0 | 0 | 0 | 1 | 0 | 4 | 0 | 0 | 0 | 0 | 0 | 7
71077-30-0 | 116735 | CCCCOCCC(C)CCC=C(C)C | 545.94 | 235.73 | JOBACK | JOBACK | 0 | 0 | 0 | 0 | 0 | 7 | 0 | 0 | 0 | 0 | 4 | 1 | 1 | 0 | 0 | 0 | 0 | 1 | 2
71077-32-2 | 116737 | CC1CCCC(OC1CO)(C)C | 562.25 | 309.13 | JOBACK | JOBACK | 0 | 0 | 0 | 0 | 0 | 4 | 1 | 0 | 0 | 0 | 3 | 1 | 0 | 0 | 0 | 0 | 0 | 1 | 2
711-82-0 | 69734 | C1=CC=C2C(=C1)C=CC=C2OCCO | 588.15 | 318.15 | JOBACK | JOBACK | 0 | 0 | 0 | 0 | 2 | 2 | 1 | 0 | 0 | 0 | 0 | 1 | 0 | 0 | 0 | 0 | 0 | 0 | 0
71112-89-5 | 529186 | CCCCCCCOCCC | 450.82 | 224.69 | JOBACK | JOBACK | 0 | 0 | 0 | 0 | 0 | 8 | 0 | 0 | 0 | 0 | 2 | 1 | 0 | 0 | 0 | 0 | 0 | 0 | 0
71153-30-5 | 144461 | CC1(C=C1)C=C | 339.7 | 198.22 | JOBACK | JOBACK | 0 | 0 | 0 | 0 | 0 | 1 | 0 | 0 | 0 | 0 | 1 | 0 | 2 | 0 | 0 | 0 | 0 | 1 | 3
71153-31-6 | 144462 | CC(=C)C1(C=C1)C | 362.46 | 195.53 | JOBACK | JOBACK | 0 | 0 | 0 | 0 | 0 | 1 | 0 | 0 | 0 | 0 | 2 | 0 | 2 | 0 | 0 | 0 | 0 | 2 | 2
71153-32-7 | 144463 | C1CC2(C1)C=C2 | 354.43 | 222.16 | JOBACK | JOBACK | 0 | 0 | 0 | 0 | 0 | 3 | 0 | 0 | 0 | 0 | 0 | 0 | 1 | 0 | 0 | 0 | 0 | 1 | 2
7116-86-1 | 23502 | CC(C)(C)CCC=C | 377.15 | 180.58 | YAWS | JOBACK | 0 | 0 | 0 | 0 | 0 | 3 | 0 | 0 | 0 | 0 | 3 | 0 | 1 | 0 | 0 | 0 | 0 | 1 | 1
7116-95-2 | 23503 | CC(C)C1=CC=C(C=C1)C2=CC=CC=C2 | 559.05 | 284.15 | YAWS | JOBACK | 0 | 0 | 0 | 0 | 2 | 0 | 0 | 0 | 0 | 0 | 2 | 0 | 0 | 0 | 0 | 0 | 0 | 0 | 1
7116-96-3 | 81546 | CCCCCC1=CC=C(C=C1)C2=CC=CC=C2 | 646.9 | 282.9 | JOBACK | WEBBOOK | 0 | 0 | 0 | 0 | 2 | 4 | 0 | 0 | 0 | 0 | 1 | 0 | 0 | 0 | 0 | 0 | 0 | 0 | 0
71172-57-1 | 247463 | CCC(C(C)C)C(=O)C | 427 | 199.85 | WEBBOOK | JOBACK | 0 | 1 | 0 | 0 | 0 | 1 | 0 | 0 | 0 | 0 | 4 | 0 | 0 | 0 | 0 | 0 | 0 | 0 | 2
71172-75-3 | 522404 | CC(C)CCOC(=O)CCC(=O)C | 512.15 | 279.72 | YAWS | JOBACK | 0 | 1 | 1 | 0 | 0 | 4 | 0 | 0 | 0 | 0 | 3 | 0 | 0 | 0 | 0 | 0 | 0 | 0 | 1
71185-86-9 | 6438005 | CC/C=C/CC/C=C/CCCCCCCCO | 666.18 | 320.74 | JOBACK | JOBACK | 0 | 0 | 0 | 0 | 0 | 11 | 1 | 0 | 0 | 0 | 1 | 0 | 2 | 0 | 0 | 0 | 0 | 0 | 4
712-50-5 | 12837 | C1CCC(CC1)C(=O)C2=CC=CC=C2 | 597.14 | 324.15 | JOBACK | JOBACK | 0 | 1 | 0 | 0 | 1 | 5 | 0 | 0 | 0 | 0 | 0 | 0 | 0 | 0 | 0 | 0 | 0 | 0 | 1
7124-86-9 | 138932 | C1CC2CCC(C1)C=C2 | 430.97 | 217.27 | JOBACK | JOBACK | 0 | 0 | 0 | 0 | 0 | 5 | 0 | 0 | 0 | 0 | 0 | 0 | 1 | 0 | 0 | 0 | 0 | 0 | 4
7125-60-2 | 138933 | C1CCC2=C(CC1)CCC2 | 477.42 | 258.54 | JOBACK | JOBACK | 0 | 0 | 0 | 0 | 0 | 8 | 0 | 0 | 0 | 0 | 0 | 0 | 1 | 0 | 0 | 0 | 0 | 2 | 0
71275-32-6 | 144481 | C1=CC=CC(C=C1)CCC2=CC=CC=C2 | 590.78 | 291.37 | JOBACK | JOBACK | 0 | 0 | 0 | 0 | 1 | 2 | 0 | 0 | 0 | 0 | 0 | 0 | 3 | 0 | 0 | 0 | 0 | 0 | 7
713-36-0 | 69738 | CC1=CC=CC=C1CC2=CC=CC=C2 | 554.15 | 279.95 | JOBACK | CRC_ORG | 0 | 0 | 0 | 0 | 2 | 1 | 0 | 0 | 0 | 0 | 1 | 0 | 0 | 0 | 0 | 0 | 0 | 0 | 0
713-95-1 | 12844 | CCCCCCCC1CCCC(=O)O1 | 543.39 | 281.75 | JOBACK | JOBACK | 0 | 0 | 1 | 0 | 0 | 9 | 0 | 0 | 0 | 0 | 1 | 0 | 0 | 0 | 0 | 0 | 0 | 0 | 1
71317-74-3 | 6438012 | CC/C=C\CCCC(C)(OC)OC | 497.05 | 255.53 | JOBACK | JOBACK | 0 | 0 | 0 | 0 | 0 | 4 | 0 | 0 | 0 | 0 | 4 | 2 | 1 | 0 | 0 | 0 | 0 | 1 | 2
7132-64-1 | 23518 | CCCCCCCCCCCCCCC(=O)OC | 581.15 | 291.65 | YAWS | COMMON_CHEMISTRY | 0 | 0 | 1 | 0 | 0 | 13 | 0 | 0 | 0 | 0 | 2 | 0 | 0 | 0 | 0 | 0 | 0 | 0 | 0
71383-07-8 | 116766 | CC(C)CCCC(C)CCOC(=O)C=C(C)C | 604.18 | 252.1 | JOBACK | JOBACK | 0 | 0 | 1 | 0 | 0 | 5 | 0 | 0 | 0 | 0 | 5 | 0 | 1 | 0 | 0 | 0 | 0 | 1 | 3
71393-89-0 | 6438014 | CCCC/C=C\CCCCCCCCCC(OC)OC | 660 | 317 | JOBACK | JOBACK | 0 | 0 | 0 | 0 | 0 | 12 | 0 | 0 | 0 | 0 | 3 | 2 | 1 | 0 | 0 | 0 | 0 | 0 | 3
71393-90-3 | 6438015 | CCCCCC/C=C\CCCCCCCC(OC)OC | 660 | 317 | JOBACK | JOBACK | 0 | 0 | 0 | 0 | 0 | 12 | 0 | 0 | 0 | 0 | 3 | 2 | 1 | 0 | 0 | 0 | 0 | 0 | 3
71393-91-4 | 6438016 | CCCCCCCC/C=C\CCCCCC(OC)OC | 660 | 317 | JOBACK | JOBACK | 0 | 0 | 0 | 0 | 0 | 12 | 0 | 0 | 0 | 0 | 3 | 2 | 1 | 0 | 0 | 0 | 0 | 0 | 3
71393-95-8 | 6438018 | CCCC/C=C\CCCCCCCC(OCC)OCC | 660 | 317 | JOBACK | JOBACK | 0 | 0 | 0 | 0 | 0 | 12 | 0 | 0 | 0 | 0 | 3 | 2 | 1 | 0 | 0 | 0 | 0 | 0 | 3
71393-96-9 | 6438019 | CCCC/C=C\CCCCCCCC(OC)OC | 614.24 | 294.46 | JOBACK | JOBACK | 0 | 0 | 0 | 0 | 0 | 10 | 0 | 0 | 0 | 0 | 3 | 2 | 1 | 0 | 0 | 0 | 0 | 0 | 3
7140-63-8 | 138942 | C1=CC2C=CC(O2)C=C1 | 433.36 | 234.09 | JOBACK | JOBACK | 0 | 0 | 0 | 0 | 0 | 0 | 0 | 0 | 0 | 0 | 0 | 1 | 3 | 0 | 0 | 0 | 0 | 0 | 8
7143-18-2 | 138943 | CCCCCCCCCCCC(=O)OC(C)(C)C | 620.67 | 314.83 | JOBACK | JOBACK | 0 | 0 | 1 | 0 | 0 | 10 | 0 | 0 | 0 | 0 | 4 | 0 | 0 | 0 | 0 | 0 | 0 | 1 | 0
7145-20-2 | 23528 | CCCC(=C(C)C)C | 395.15 | 158.1 | YAWS | OPEN_NTBKM | 0 | 0 | 0 | 0 | 0 | 2 | 0 | 0 | 0 | 0 | 4 | 0 | 1 | 0 | 0 | 0 | 0 | 2 | 0
7145-23-5 | 5357262 | CC/C=C(\C)/C(C)C | 386.24 | 145.88 | JOBACK | JOBACK | 0 | 0 | 0 | 0 | 0 | 1 | 0 | 0 | 0 | 0 | 4 | 0 | 1 | 0 | 0 | 0 | 0 | 1 | 2
7145-99-5 | 81564 | CC1=CC2=C(C=C1)OCO2 | 467.15 | 306.7 | WIKIDATA | JOBACK | 0 | 0 | 0 | 0 | 1 | 1 | 0 | 0 | 0 | 0 | 1 | 2 | 0 | 0 | 0 | 0 | 0 | 0 | 0
7146-60-3 | 23531 | CCCCCC(C)C(C)C | 437.47984 | 172.46 | WEBBOOK | JOBACK | 0 | 0 | 0 | 0 | 0 | 4 | 0 | 0 | 0 | 0 | 4 | 0 | 0 | 0 | 0 | 0 | 0 | 0 | 2
7146-82-9 | 81566 | CCCCCCCCCCCCCCCCCC(=O)CC(=O)OCC | 815.05 | 319.65 | JOBACK | JOBACK | 0 | 1 | 1 | 0 | 0 | 18 | 0 | 0 | 0 | 0 | 2 | 0 | 0 | 0 | 0 | 0 | 0 | 0 | 0
7147-29-7 | 231769 | COC(=O)CCCCCCCCCCCCO | 670.32 | 314.2 | JOBACK | WEBBOOK | 0 | 0 | 1 | 0 | 0 | 12 | 1 | 0 | 0 | 0 | 1 | 0 | 0 | 0 | 0 | 0 | 0 | 0 | 0
71477-76-4 | 20566047 | CC1CC2(CCC1C(O2)CC=C)C | 510.71 | 294.07 | JOBACK | JOBACK | 0 | 0 | 0 | 0 | 0 | 5 | 0 | 0 | 0 | 0 | 2 | 1 | 1 | 0 | 0 | 0 | 0 | 1 | 4
71477-77-5 | 3085477 | C[C@@H]1CC(=CC[C@H]1[C@@H](CC=C)O)C | 581.6 | 285.48 | JOBACK | JOBACK | 0 | 0 | 0 | 0 | 0 | 4 | 1 | 0 | 0 | 0 | 2 | 0 | 2 | 0 | 0 | 0 | 0 | 1 | 5
71477-78-6 | 3085478 | CCCC[C@H]([C@@H]1CCC(=C[C@H]1C)C)O | 607.8 | 298.51 | JOBACK | JOBACK | 0 | 0 | 0 | 0 | 0 | 5 | 1 | 0 | 0 | 0 | 3 | 0 | 1 | 0 | 0 | 0 | 0 | 1 | 4
7148-78-9 | 5356250 | CCOC(/C=C/C1=CC=CC=C1)OCC | 572.28 | 287.07 | JOBACK | JOBACK | 0 | 0 | 0 | 0 | 1 | 2 | 0 | 0 | 0 | 0 | 2 | 2 | 1 | 0 | 0 | 0 | 0 | 0 | 3
71487-11-1 | 6450367 | CC/C=C/CCCCCCCCCC(OCC)OCC | 660 | 317 | JOBACK | JOBACK | 0 | 0 | 0 | 0 | 0 | 12 | 0 | 0 | 0 | 0 | 3 | 2 | 1 | 0 | 0 | 0 | 0 | 0 | 3
7149-24-8 | 23534 | CCOC(C(C)CC1=CC=C(C=C1)C(C)C)OCC | 663.74 | 319.75 | JOBACK | JOBACK | 0 | 0 | 0 | 0 | 1 | 3 | 0 | 0 | 0 | 0 | 5 | 2 | 0 | 0 | 0 | 0 | 0 | 0 | 3
71500-21-5 | 51330 | CC(CC(=O)OCC=C)CC(C)(C)C | 525.39 | 252.99 | JOBACK | JOBACK | 0 | 0 | 1 | 0 | 0 | 4 | 0 | 0 | 0 | 0 | 4 | 0 | 1 | 0 | 0 | 0 | 0 | 1 | 2
7152-15-0 | 81583 | CCOC(=O)CC(=O)C(C)C | 446.15 | 264.15 | YAWS | WIKIDATA | 0 | 1 | 1 | 0 | 0 | 2 | 0 | 0 | 0 | 0 | 3 | 0 | 0 | 0 | 0 | 0 | 0 | 0 | 1
7152-32-1 | 5354903 | CC(=O)/C=C/C1CCCCC1 | 504.15 | 254.69 | YAWS | JOBACK | 0 | 1 | 0 | 0 | 0 | 5 | 0 | 0 | 0 | 0 | 1 | 0 | 1 | 0 | 0 | 0 | 0 | 0 | 3
71520-04-2 | 3085491 | CC(=C)C1=CC=C(C=C1)C(C)(C)O | 591.33 | 311.46 | JOBACK | JOBACK | 0 | 0 | 0 | 0 | 1 | 1 | 1 | 0 | 0 | 0 | 3 | 0 | 1 | 0 | 0 | 0 | 0 | 2 | 0
7153-14-2 | 5356532 | CCC/C=C\1/CCCCC1=O | 527.08 | 292.66 | JOBACK | JOBACK | 0 | 1 | 0 | 0 | 0 | 6 | 0 | 0 | 0 | 0 | 1 | 0 | 1 | 0 | 0 | 0 | 0 | 1 | 1
7153-22-2 | 81589 | CCOC(=O)C1=CC=C(C=C1)C#N | 620.36 | 327.15 | JOBACK | WIKIDATA | 0 | 0 | 1 | 1 | 1 | 1 | 0 | 0 | 0 | 0 | 1 | 0 | 0 | 0 | 0 | 0 | 0 | 0 | 0
7154-79-2 | 92723 | CCC(C)(C)C(C)(C)C | 413.35 | 263.25 | COMMON_CHEMISTRY | OPEN_NTBKM | 0 | 0 | 0 | 0 | 0 | 1 | 0 | 0 | 0 | 0 | 6 | 0 | 0 | 0 | 0 | 0 | 0 | 2 | 0
7154-80-5 | 23544 | CCC(C)CC(C)(C)CC | 430.40386 | 189.88 | WEBBOOK | JOBACK | 0 | 0 | 0 | 0 | 0 | 3 | 0 | 0 | 0 | 0 | 5 | 0 | 0 | 0 | 0 | 0 | 0 | 1 | 1
71547-63-2 | 522417 | CC(C)CC(=O)CC(C)(C=C)O | 567.46 | 298.87 | JOBACK | JOBACK | 0 | 1 | 0 | 0 | 0 | 3 | 1 | 0 | 0 | 0 | 3 | 0 | 1 | 0 | 0 | 0 | 0 | 1 | 2
71550-60-2 | 6441800 | CC(C)C(C(C)(C)COC(=O)/C=C/C(=O)O)OC(=O)/C=C/C(=O)O | 600.17 | 325.98 | JOBACK | JOBACK | 0 | 0 | 2 | 0 | 0 | 1 | 0 | 0 | 2 | 0 | 4 | 0 | 2 | 0 | 0 | 0 | 0 | 1 | 6
71550-61-3 | 6441801 | CC(COC(=O)/C=C\C(=O)O)OC(=O)/C=C\C(=O)O | 486.37 | 268.49 | JOBACK | JOBACK | 0 | 0 | 2 | 0 | 0 | 1 | 0 | 0 | 2 | 0 | 1 | 0 | 2 | 0 | 0 | 0 | 0 | 0 | 5
71555-64-1 | 144493 | CC(C)(C)C1CCC(C=C1)OC | 484.51 | 242.28 | JOBACK | JOBACK | 0 | 0 | 0 | 0 | 0 | 2 | 0 | 0 | 0 | 0 | 4 | 1 | 1 | 0 | 0 | 0 | 0 | 1 | 4
71563-31-0 | 3085516 | CCC(OCCOC)OCCOC | 494.76 | 265.11 | JOBACK | JOBACK | 0 | 0 | 0 | 0 | 0 | 5 | 0 | 0 | 0 | 0 | 3 | 4 | 0 | 0 | 0 | 0 | 0 | 0 | 1
71566-49-9 | 160064 | CCCCC(CC)COC(=O)CCCCCC(C)C | 645.9 | 293.68 | JOBACK | JOBACK | 0 | 0 | 1 | 0 | 0 | 10 | 0 | 0 | 0 | 0 | 4 | 0 | 0 | 0 | 0 | 0 | 0 | 0 | 2
71566-57-9 | 14159698 | CC/C=C/CCCCCCCCOC1CCCCO1 | 661.64 | 332.45 | JOBACK | JOBACK | 0 | 0 | 0 | 0 | 0 | 13 | 0 | 0 | 0 | 0 | 1 | 2 | 1 | 0 | 0 | 0 | 0 | 0 | 3
71566-63-7 | 20841392 | CC/C=C\CCCCCCCCCC(OC)OC | 614.24 | 294.46 | JOBACK | JOBACK | 0 | 0 | 0 | 0 | 0 | 10 | 0 | 0 | 0 | 0 | 3 | 2 | 1 | 0 | 0 | 0 | 0 | 0 | 3
71566-68-2 | 21770566 | CCC(C)CCCC/C=C\CCCCCCC(OC)OC | 682.44 | 313.27 | JOBACK | JOBACK | 0 | 0 | 0 | 0 | 0 | 11 | 0 | 0 | 0 | 0 | 4 | 2 | 1 | 0 | 0 | 0 | 0 | 0 | 4
716-96-1 | 104342 | CC1=CC(=C(C=C1)O)CC2=CC=CC=C2 | 658.88 | 308.65 | JOBACK | JOBACK | 0 | 0 | 0 | 0 | 2 | 1 | 1 | 0 | 0 | 0 | 1 | 0 | 0 | 0 | 0 | 0 | 0 | 0 | 0
71605-85-1 | 522422 | CCCCCCCCC(=O)OCCCCCCC | 623.9 | 257.65 | JOBACK | JOBACK | 0 | 0 | 1 | 0 | 0 | 13 | 0 | 0 | 0 | 0 | 2 | 0 | 0 | 0 | 0 | 0 | 0 | 0 | 0
71606-02-5 | 73556680 | CC(COCC(C)OC(=O)C=CC(=O)O)OC(=O)C=CC(=O)O | 590.1 | 314.07 | JOBACK | JOBACK | 0 | 0 | 2 | 0 | 0 | 2 | 0 | 0 | 2 | 0 | 2 | 1 | 2 | 0 | 0 | 0 | 0 | 0 | 6
7161-35-5 | 138950 | C1CC=CCC=C1 | 388.65 | 178.27 | YAWS | JOBACK | 0 | 0 | 0 | 0 | 0 | 3 | 0 | 0 | 0 | 0 | 0 | 0 | 2 | 0 | 0 | 0 | 0 | 0 | 4
71648-42-5 | 98145 | CCC(CC)C=CC(=O)C | 463.11 | 221.04 | JOBACK | JOBACK | 0 | 1 | 0 | 0 | 0 | 2 | 0 | 0 | 0 | 0 | 3 | 0 | 1 | 0 | 0 | 0 | 0 | 0 | 3
71655-36-2 | 522424 | COC(=O)CCCCCCCCCCCO | 647.44 | 308 | JOBACK | JOBACK | 0 | 0 | 1 | 0 | 0 | 11 | 1 | 0 | 0 | 0 | 1 | 0 | 0 | 0 | 0 | 0 | 0 | 0 | 0
71672-75-8 | 51381 | CCOC1=CC=CC=C1CO | 551.78 | 304.65 | JOBACK | JOBACK | 0 | 0 | 0 | 0 | 1 | 2 | 1 | 0 | 0 | 0 | 1 | 1 | 0 | 0 | 0 | 0 | 0 | 0 | 0
717-69-1 | 12659895 | COC(=O)C1C(C1C(=O)OC)C(=O)OC | 577.58 | 327.64 | JOBACK | JOBACK | 0 | 0 | 3 | 0 | 0 | 0 | 0 | 0 | 0 | 0 | 3 | 0 | 0 | 0 | 0 | 0 | 0 | 0 | 3
717-74-8 | 12860 | CC(C)C1=CC(=CC(=C1)C(C)C)C(C)C | 522.15 | 265.95 | JOBACK | CRC_INORG | 0 | 0 | 0 | 0 | 1 | 0 | 0 | 0 | 0 | 0 | 6 | 0 | 0 | 0 | 0 | 0 | 0 | 0 | 3
71735-73-4 | 15146944 | CC(=CCCC1(CCC(O1)O)C)C | 585.3 | 312.64 | JOBACK | JOBACK | 0 | 0 | 0 | 0 | 0 | 4 | 1 | 0 | 0 | 0 | 3 | 1 | 1 | 0 | 0 | 0 | 0 | 2 | 2
71735-81-4 | 6450393 | C/C/1=C\CC/C=C(/CC/C=C/CC1)\C(=O)C | 653.95 | 326.56 | JOBACK | JOBACK | 0 | 1 | 0 | 0 | 0 | 6 | 0 | 0 | 0 | 0 | 2 | 0 | 3 | 0 | 0 | 0 | 0 | 2 | 4
71735-86-9 | 6450398 | C[C@@H]1C/C=C(/CC/C(=C/CCC[C@@H]1O)/C)\C | 683.76 | 328.21 | JOBACK | JOBACK | 0 | 0 | 0 | 0 | 0 | 6 | 1 | 0 | 0 | 0 | 3 | 0 | 2 | 0 | 0 | 0 | 0 | 2 | 4
71805-64-6 | 144513 | CC1(C2C1CC2)C | 364.54 | 227.71 | JOBACK | JOBACK | 0 | 0 | 0 | 0 | 0 | 2 | 0 | 0 | 0 | 0 | 2 | 0 | 0 | 0 | 0 | 0 | 0 | 1 | 2
71808-59-8 | 3085608 | CC(C)C(OCCOC)OCCOC | 517.2 | 261.38 | JOBACK | JOBACK | 0 | 0 | 0 | 0 | 0 | 4 | 0 | 0 | 0 | 0 | 4 | 4 | 0 | 0 | 0 | 0 | 0 | 0 | 2
71808-62-3 | 3085611 | CC(C)CC(OCCOC)OCCOC | 540.08 | 272.65 | JOBACK | JOBACK | 0 | 0 | 0 | 0 | 0 | 5 | 0 | 0 | 0 | 0 | 4 | 4 | 0 | 0 | 0 | 0 | 0 | 0 | 2
71808-63-4 | 3085612 | CCCC(OCCOC)OCCOC | 517.64 | 276.38 | JOBACK | JOBACK | 0 | 0 | 0 | 0 | 0 | 6 | 0 | 0 | 0 | 0 | 3 | 4 | 0 | 0 | 0 | 0 | 0 | 0 | 1
71820-40-1 | 21156048 | CCCCCC1CC(=O)C(O1)C | 533.78 | 303.91 | JOBACK | JOBACK | 0 | 1 | 0 | 0 | 0 | 5 | 0 | 0 | 0 | 0 | 2 | 1 | 0 | 0 | 0 | 0 | 0 | 0 | 2
71820-42-3 | 20491271 | CC1CC(CC(C1O)C)CCC(C)C | 594.32 | 276.75 | JOBACK | JOBACK | 0 | 0 | 0 | 0 | 0 | 4 | 1 | 0 | 0 | 0 | 4 | 0 | 0 | 0 | 0 | 0 | 0 | 0 | 5
71820-43-4 | 3085619 | C[C@@H]1CC(C[C@H](C1=O)C)CCC(C)C | 574.63 | 288.39 | JOBACK | JOBACK | 0 | 1 | 0 | 0 | 0 | 4 | 0 | 0 | 0 | 0 | 4 | 0 | 0 | 0 | 0 | 0 | 0 | 0 | 4
71820-44-5 | 3085620 | C[C@H]1CC(=O)C[C@@H](C1CC=C(C)C)C | 579.11 | 284.35 | JOBACK | JOBACK | 0 | 1 | 0 | 0 | 0 | 3 | 0 | 0 | 0 | 0 | 4 | 0 | 1 | 0 | 0 | 0 | 0 | 1 | 4
71820-46-7 | 172904 | CCCCCCC=CC1=CC=C(C=C1)OC | 601.04 | 314.9 | JOBACK | JOBACK | 0 | 0 | 0 | 0 | 1 | 5 | 0 | 0 | 0 | 0 | 2 | 1 | 1 | 0 | 0 | 0 | 0 | 0 | 2
71820-47-8 | 1867875 | CCCC(=O)[C@@H]1[C@@H](C=CCC1(C)C)C | 560.52 | 309.76 | JOBACK | JOBACK | 0 | 1 | 0 | 0 | 0 | 3 | 0 | 0 | 0 | 0 | 4 | 0 | 1 | 0 | 0 | 0 | 0 | 1 | 4
71820-49-0 | 6027769 | CCCC(=O)/C(=C/C1=CC=CC=C1)/CC | 604.51 | 304.85 | JOBACK | JOBACK | 0 | 1 | 0 | 0 | 1 | 3 | 0 | 0 | 0 | 0 | 2 | 0 | 1 | 0 | 0 | 0 | 0 | 1 | 1
71820-50-3 | 3085624 | C[C@H]1CC(=O)C=C[C@@H]1CC=C(C)C | 560.06 | 278.08 | JOBACK | JOBACK | 0 | 1 | 0 | 0 | 0 | 2 | 0 | 0 | 0 | 0 | 3 | 0 | 2 | 0 | 0 | 0 | 0 | 1 | 5
71820-53-6 | 20469306 | CC1CC(CC(C1CC=C(C)C)C)O | 598.8 | 272.71 | JOBACK | JOBACK | 0 | 0 | 0 | 0 | 0 | 3 | 1 | 0 | 0 | 0 | 4 | 0 | 1 | 0 | 0 | 0 | 0 | 1 | 5
71820-56-9 | 530923 | CCCC(=O)OCC=C(C)C | 467.78 | 214.48 | JOBACK | JOBACK | 0 | 0 | 1 | 0 | 0 | 3 | 0 | 0 | 0 | 0 | 3 | 0 | 1 | 0 | 0 | 0 | 0 | 1 | 1
71871-56-2 | 144514 | C=C1C2C3CC4C1C5C2CC3C45 | 475.93 | 329.74 | JOBACK | JOBACK | 0 | 0 | 0 | 0 | 0 | 3 | 0 | 0 | 0 | 0 | 0 | 0 | 1 | 0 | 0 | 0 | 0 | 1 | 8
719-79-9 | 69753 | CCCC(C1=CC=CC=C1)C2=CC=CC=C2 | 560.15 | 274.15 | JOBACK | JOBACK | 0 | 0 | 0 | 0 | 2 | 2 | 0 | 0 | 0 | 0 | 1 | 0 | 0 | 0 | 0 | 0 | 0 | 0 | 1
7194-84-5 | 23598 | CCCCCCCCCCCCCCCCCCCCCCCCCCCCCCCCCCCCC | 778.15 | 319.85915 | YAWS | WEBBOOK | 0 | 0 | 0 | 0 | 0 | 35 | 0 | 0 | 0 | 0 | 2 | 0 | 0 | 0 | 0 | 0 | 0 | 0 | 0
7197-96-8 | 81616 | C1CCC2=C(CC1)N=CC=C2 | 511.15 | 328.08 | JOBACK | JOBACK | 0 | 0 | 0 | 0 | 0 | 5 | 0 | 0 | 0 | 0 | 0 | 0 | 0 | 1 | 0 | 0 | 0 | 0 | 0
720-44-5 | 95375 | COC1=CC=C(C=C1)C(C2=CC=CC=C2)O | 692.42 | 331.15 | JOBACK | JOBACK | 0 | 0 | 0 | 0 | 2 | 0 | 1 | 0 | 0 | 0 | 1 | 1 | 0 | 0 | 0 | 0 | 0 | 0 | 1
72014-90-5 | 522437 | CC(C(=C)C)C(=C)C | 375.32 | 133.48 | JOBACK | JOBACK | 0 | 0 | 0 | 0 | 0 | 2 | 0 | 0 | 0 | 0 | 3 | 0 | 2 | 0 | 0 | 0 | 0 | 2 | 1
7206-13-5 | 5352911 | CCCCCCCCC/C=C/C | 478.32 | 219.92 | JOBACK | JOBACK | 0 | 0 | 0 | 0 | 0 | 8 | 0 | 0 | 0 | 0 | 2 | 0 | 1 | 0 | 0 | 0 | 0 | 0 | 2
7206-19-1 | 522442 | CCCCCCCCCCCCCCC=CCC | 615.6 | 283.4 | JOBACK | JOBACK | 0 | 0 | 0 | 0 | 0 | 14 | 0 | 0 | 0 | 0 | 2 | 0 | 1 | 0 | 0 | 0 | 0 | 0 | 2
7206-25-9 | 5364599 | CCCCCCCC/C=C/CCCCCCCC | 583.15 | 276.9 | JOBACK | JOBACK | 0 | 0 | 0 | 0 | 0 | 14 | 0 | 0 | 0 | 0 | 2 | 0 | 1 | 0 | 0 | 0 | 0 | 0 | 2
7206-26-0 | 5364558 | CCCCCCCCC/C=C\C | 478.32 | 219.92 | JOBACK | JOBACK | 0 | 0 | 0 | 0 | 0 | 8 | 0 | 0 | 0 | 0 | 2 | 0 | 1 | 0 | 0 | 0 | 0 | 0 | 2
7206-28-2 | 5364658 | CCCCCC/C=C\CCCC | 478.32 | 219.92 | JOBACK | JOBACK | 0 | 0 | 0 | 0 | 0 | 8 | 0 | 0 | 0 | 0 | 2 | 0 | 1 | 0 | 0 | 0 | 0 | 0 | 2
7206-29-3 | 5364640 | CCCCC/C=C\CCCCC | 478.32 | 219.92 | JOBACK | JOBACK | 0 | 0 | 0 | 0 | 0 | 8 | 0 | 0 | 0 | 0 | 2 | 0 | 1 | 0 | 0 | 0 | 0 | 0 | 2
7206-52-2 | 138958 | CC1=C2C=CC=C2C(=CC=C1)C | 529.78 | 309.16 | JOBACK | JOBACK | 0 | 0 | 0 | 0 | 0 | 0 | 0 | 0 | 0 | 0 | 2 | 0 | 0 | 0 | 0 | 0 | 0 | 0 | 0
72065-23-7 | 7015777 | CN(CC(=O)OC)C(=O)C=C | 480.97 | 291.62 | JOBACK | JOBACK | 0 | 0 | 1 | 0 | 0 | 2 | 0 | 0 | 0 | 1 | 2 | 0 | 1 | 0 | 0 | 0 | 0 | 1 | 1
72102-75-1 | 3085705 | CCC=CC=CC(OCC)OCC | 504 | 233.03 | JOBACK | JOBACK | 0 | 0 | 0 | 0 | 0 | 3 | 0 | 0 | 0 | 0 | 3 | 2 | 2 | 0 | 0 | 0 | 0 | 0 | 5
7212-40-0 | 111274 | CC(=C)[C@@H]1CC[C@@](C=C1)(C)O | 531.42 | 275.36 | JOBACK | JOBACK | 0 | 0 | 0 | 0 | 0 | 3 | 1 | 0 | 0 | 0 | 2 | 0 | 2 | 0 | 0 | 0 | 0 | 2 | 3
7212-44-4 | 5284507 | CC(=CCC/C(=C/CCC(C)(C=C)O)/C)C | 395.15 | 282.21 | YAWS | JOBACK | 0 | 0 | 0 | 0 | 0 | 5 | 1 | 0 | 0 | 0 | 4 | 0 | 3 | 0 | 0 | 0 | 0 | 3 | 3
7212-53-5 | 138963 | CCC(C)CCCCO | 456.27755 | 225.74 | WEBBOOK | JOBACK | 0 | 0 | 0 | 0 | 0 | 5 | 1 | 0 | 0 | 0 | 2 | 0 | 0 | 0 | 0 | 0 | 0 | 0 | 1
72120-50-4 | 522445 | CC1=CCCC(C=CC(CC1)C(C)C)(C)O | 670.04 | 331.63 | JOBACK | JOBACK | 0 | 0 | 0 | 0 | 0 | 4 | 1 | 0 | 0 | 0 | 4 | 0 | 2 | 0 | 0 | 0 | 0 | 2 | 5
72138-91-1 | 3085716 | CC1=C(C(=CC=C1)C)OCC(OC)OC | 577.62 | 328.15 | JOBACK | JOBACK | 0 | 0 | 0 | 0 | 1 | 1 | 0 | 0 | 0 | 0 | 4 | 3 | 0 | 0 | 0 | 0 | 0 | 0 | 1
7214-50-8 | 522446 | CC1CC=CC(=O)C1 | 446.29 | 245.01 | JOBACK | JOBACK | 0 | 1 | 0 | 0 | 0 | 2 | 0 | 0 | 0 | 0 | 1 | 0 | 1 | 0 | 0 | 0 | 0 | 0 | 3
72152-74-0 | 170335 | CCC(C)(CC(OCC)OCC)OCC | 537.75 | 279.11 | JOBACK | JOBACK | 0 | 0 | 0 | 0 | 0 | 5 | 0 | 0 | 0 | 0 | 5 | 3 | 0 | 0 | 0 | 0 | 0 | 1 | 1
72152-75-1 | 6450413 | CCCCC/C=C/[C@@H](CC(OCC)OCC)OCC | 636.22 | 301.69 | JOBACK | JOBACK | 0 | 0 | 0 | 0 | 0 | 8 | 0 | 0 | 0 | 0 | 4 | 3 | 1 | 0 | 0 | 0 | 0 | 0 | 4
72152-76-2 | 6450414 | CCCC/C=C/[C@@H](CC(OCC)OCC)OCC | 613.34 | 290.42 | JOBACK | JOBACK | 0 | 0 | 0 | 0 | 0 | 7 | 0 | 0 | 0 | 0 | 4 | 3 | 1 | 0 | 0 | 0 | 0 | 0 | 4
72152-77-3 | 6450415 | CCCCCC/C=C/[C@@H](CC(OCC)OCC)OCC | 659.1 | 312.96 | JOBACK | JOBACK | 0 | 0 | 0 | 0 | 0 | 9 | 0 | 0 | 0 | 0 | 4 | 3 | 1 | 0 | 0 | 0 | 0 | 0 | 4
72152-78-4 | 71440115 | CCC=CC=CC(CC(OCC)OCC)OCC | 617.5 | 285.34 | JOBACK | JOBACK | 0 | 0 | 0 | 0 | 0 | 5 | 0 | 0 | 0 | 0 | 4 | 3 | 2 | 0 | 0 | 0 | 0 | 0 | 6
72152-79-5 | 53438979 | CCC=CC(CC(OCC)OCC)OCC | 567.58 | 267.88 | JOBACK | JOBACK | 0 | 0 | 0 | 0 | 0 | 5 | 0 | 0 | 0 | 0 | 4 | 3 | 1 | 0 | 0 | 0 | 0 | 0 | 4
72152-82-0 | 3085726 | CCC1=CC=C(C=C1)OCC(OC)OC | 572.64 | 315.63 | JOBACK | JOBACK | 0 | 0 | 0 | 0 | 1 | 2 | 0 | 0 | 0 | 0 | 3 | 3 | 0 | 0 | 0 | 0 | 0 | 0 | 1
72152-83-1 | 21156060 | CCCCC1CC(=O)CC2C1CCC2 | 586.48 | 325.57 | JOBACK | JOBACK | 0 | 1 | 0 | 0 | 0 | 8 | 0 | 0 | 0 | 0 | 1 | 0 | 0 | 0 | 0 | 0 | 0 | 0 | 3
72152-84-2 | 3085728 | CC1=C(C(CC=C1)(C)C)C#N | 558.55 | 325.29 | JOBACK | JOBACK | 0 | 0 | 0 | 1 | 0 | 1 | 0 | 0 | 0 | 0 | 3 | 0 | 2 | 0 | 0 | 0 | 0 | 3 | 2
7216-18-4 | 81635 | C1COC2=CC=CC=C2OC1 | 511.03 | 287.65 | JOBACK | JOBACK | 0 | 0 | 0 | 0 | 1 | 3 | 0 | 0 | 0 | 0 | 0 | 2 | 0 | 0 | 0 | 0 | 0 | 0 | 0
7216-56-0 | 5371125 | C/C=C(/C)\C=C\C=C(C)C | 440.64 | 252.55 | JOBACK | JOBACK | 0 | 0 | 0 | 0 | 0 | 0 | 0 | 0 | 0 | 0 | 4 | 0 | 3 | 0 | 0 | 0 | 0 | 2 | 4
7217-71-2 | 111277 | CC(=O)OC(C=C)C1=CC=CC=C1 | 532.42 | 265.72 | JOBACK | JOBACK | 0 | 0 | 1 | 0 | 1 | 1 | 0 | 0 | 0 | 0 | 1 | 0 | 1 | 0 | 0 | 0 | 0 | 0 | 2
7217-83-6 | 111278 | CCCCCCCCCCCCCCCCC(C)C(=O)O | 779.39 | 331.15 | JOBACK | JOBACK | 0 | 0 | 0 | 0 | 0 | 15 | 0 | 0 | 1 | 0 | 2 | 0 | 0 | 0 | 0 | 0 | 0 | 0 | 1
7220-26-0 | 522447 | CCC(C)C(CC)C(C)C | 427.08 | 157.46 | JOBACK | JOBACK | 0 | 0 | 0 | 0 | 0 | 2 | 0 | 0 | 0 | 0 | 5 | 0 | 0 | 0 | 0 | 0 | 0 | 0 | 3
72200-74-9 | 5352601 | CC/C=C/CCOC(=O)C1=CC=CC=C1 | 586.1 | 299.94 | JOBACK | JOBACK | 0 | 0 | 1 | 0 | 1 | 3 | 0 | 0 | 0 | 0 | 1 | 0 | 1 | 0 | 0 | 0 | 0 | 0 | 2
72214-32-5 | 3085759 | CC(=CC(C=C(C)C)OC(=O)C)C | 517.14 | 202.98 | JOBACK | JOBACK | 0 | 0 | 1 | 0 | 0 | 0 | 0 | 0 | 0 | 0 | 5 | 0 | 2 | 0 | 0 | 0 | 0 | 2 | 3
72214-41-6 | 6450422 | C[C@H]1CC[C@@H](C[C@H]1/C=C/C#N)C(C)C | 613.05 | 280.08 | JOBACK | JOBACK | 0 | 0 | 0 | 1 | 0 | 3 | 0 | 0 | 0 | 0 | 3 | 0 | 1 | 0 | 0 | 0 | 0 | 0 | 6
72230-89-8 | 4517557 | CCCCC1(CC(=O)OC1)CC | 493.6 | 286.63 | JOBACK | JOBACK | 0 | 0 | 1 | 0 | 0 | 6 | 0 | 0 | 0 | 0 | 2 | 0 | 0 | 0 | 0 | 0 | 0 | 1 | 0
72230-90-1 | 20561545 | CCCCC1C2CCC(O1)(CC2C)C | 536.91 | 307.1 | JOBACK | JOBACK | 0 | 0 | 0 | 0 | 0 | 6 | 0 | 0 | 0 | 0 | 3 | 1 | 0 | 0 | 0 | 0 | 0 | 1 | 3
72230-91-2 | 6450423 | CC/C=C(\C)/[C@H]1C=C(CCO1)C | 505.96 | 241.92 | JOBACK | JOBACK | 0 | 0 | 0 | 0 | 0 | 3 | 0 | 0 | 0 | 0 | 3 | 1 | 2 | 0 | 0 | 0 | 0 | 2 | 3
7225-66-3 | 298667 | CCCCCCC(CCCCCC)CCCCCC | 633.88 | 244.85157 | JOBACK | WEBBOOK | 0 | 0 | 0 | 0 | 0 | 15 | 0 | 0 | 0 | 0 | 3 | 0 | 0 | 0 | 0 | 0 | 0 | 0 | 1
7225-68-5 | 294711 | CCCCCCCCC(CCCC1CCCC1)CCCC2CCCC2 | 801.72 | 233.1453 | JOBACK | WEBBOOK | 0 | 0 | 0 | 0 | 0 | 21 | 0 | 0 | 0 | 0 | 1 | 0 | 0 | 0 | 0 | 0 | 0 | 0 | 3
72269-48-8 | 5365748 | CCCCCCCC/C=C/CCCOC(=O)C | 605.18 | 296.06 | JOBACK | JOBACK | 0 | 0 | 1 | 0 | 0 | 10 | 0 | 0 | 0 | 0 | 2 | 0 | 1 | 0 | 0 | 0 | 0 | 0 | 2
72269-54-6 | 3085785 | CC(C)(C)C1=CC=CC=C1CC#N | 604.67 | 331.35 | JOBACK | JOBACK | 0 | 0 | 0 | 1 | 1 | 1 | 0 | 0 | 0 | 0 | 3 | 0 | 0 | 0 | 0 | 0 | 0 | 1 | 0
72269-65-9 | 3085788 | CC(=O)[C@@H]1C[C@H](OC1=O)COCC=C | 561.66 | 328.89 | JOBACK | JOBACK | 0 | 1 | 1 | 0 | 0 | 4 | 0 | 0 | 0 | 0 | 1 | 1 | 1 | 0 | 0 | 0 | 0 | 0 | 3
72333-12-1 | 6450426 | CC/C=C(\C)/[C@H]1CC(=CCO1)C | 505.96 | 241.92 | JOBACK | JOBACK | 0 | 0 | 0 | 0 | 0 | 3 | 0 | 0 | 0 | 0 | 3 | 1 | 2 | 0 | 0 | 0 | 0 | 2 | 3
72345-23-4 | 6950200 | C[C@@H](C[C@H](C)O)O | 497.48 | 237.75 | JOBACK | JOBACK | 0 | 0 | 0 | 0 | 0 | 1 | 2 | 0 | 0 | 0 | 2 | 0 | 0 | 0 | 0 | 0 | 0 | 0 | 2
72403-68-0 | 3085813 | CC(=CCCC1=CCC[C@@H](C1)CO)C | 616.95 | 298.71 | JOBACK | JOBACK | 0 | 0 | 0 | 0 | 0 | 6 | 1 | 0 | 0 | 0 | 2 | 0 | 2 | 0 | 0 | 0 | 0 | 2 | 3
72409-06-4 | 144548 | CCC(C)C(C)(OC)OC | 423.81 | 211.8 | JOBACK | JOBACK | 0 | 0 | 0 | 0 | 0 | 1 | 0 | 0 | 0 | 0 | 5 | 2 | 0 | 0 | 0 | 0 | 0 | 1 | 1
72409-07-5 | 144549 | CC(C)(C)CC(C)(OC)OC | 443.9 | 240.49 | JOBACK | JOBACK | 0 | 0 | 0 | 0 | 0 | 1 | 0 | 0 | 0 | 0 | 6 | 2 | 0 | 0 | 0 | 0 | 0 | 2 | 0
72450-34-1 | 3679637 | CC(=O)C(C)(C(=O)OC)O | 537.92 | 312.88 | JOBACK | JOBACK | 0 | 1 | 1 | 0 | 0 | 0 | 1 | 0 | 0 | 0 | 3 | 0 | 0 | 0 | 0 | 0 | 0 | 1 | 0
7250-55-7 | 232491 | COC(=O)CC(CC(=O)OC)O | 567.94 | 299.13 | JOBACK | JOBACK | 0 | 0 | 2 | 0 | 0 | 2 | 1 | 0 | 0 | 0 | 2 | 0 | 0 | 0 | 0 | 0 | 0 | 0 | 1
7251-90-3 | 23688 | CCCCOCCOC(=O)C=C | 482.84 | 253.99 | JOBACK | JOBACK | 0 | 0 | 1 | 0 | 0 | 6 | 0 | 0 | 0 | 0 | 1 | 1 | 1 | 0 | 0 | 0 | 0 | 0 | 1
72569-84-7 | 144557 | C=C1CC(=C)C2CC1C=C2 | 447.9 | 259.42 | JOBACK | JOBACK | 0 | 0 | 0 | 0 | 0 | 4 | 0 | 0 | 0 | 0 | 0 | 0 | 3 | 0 | 0 | 0 | 0 | 2 | 4
72569-85-8 | 144558 | C=C1CCC(=C)C2CC1C=C2 | 475.05 | 267.17 | JOBACK | JOBACK | 0 | 0 | 0 | 0 | 0 | 5 | 0 | 0 | 0 | 0 | 0 | 0 | 3 | 0 | 0 | 0 | 0 | 2 | 4
72569-86-9 | 144559 | C=C1CCC(=C)C2CCC1C2 | 475.89 | 266.41 | JOBACK | JOBACK | 0 | 0 | 0 | 0 | 0 | 7 | 0 | 0 | 0 | 0 | 0 | 0 | 2 | 0 | 0 | 0 | 0 | 2 | 2
72657-23-9 | 5324733 | C[C@H](CO)C(=O)OC | 463.96 | 234.26 | JOBACK | JOBACK | 0 | 0 | 1 | 0 | 0 | 1 | 1 | 0 | 0 | 0 | 2 | 0 | 0 | 0 | 0 | 0 | 0 | 0 | 1
7270-50-0 | 138971 | CC(=CCCC=C)C | 392.3 | 159.12 | WEBBOOK | JOBACK | 0 | 0 | 0 | 0 | 0 | 3 | 0 | 0 | 0 | 0 | 2 | 0 | 2 | 0 | 0 | 0 | 0 | 1 | 2
72727-59-4 | 175123 | CC(C)(CC1=CC=CC=C1)C(OC)OC | 564.89 | 294.57 | JOBACK | JOBACK | 0 | 0 | 0 | 0 | 1 | 1 | 0 | 0 | 0 | 0 | 4 | 2 | 0 | 0 | 0 | 0 | 0 | 1 | 1
72727-60-7 | 175124 | CC(C(C)(C)CC1CCCCC1)O | 582.22 | 280.62 | JOBACK | JOBACK | 0 | 0 | 0 | 0 | 0 | 6 | 1 | 0 | 0 | 0 | 3 | 0 | 0 | 0 | 0 | 0 | 0 | 1 | 2
72727-61-8 | 175125 | CC(COC1CCCCC1)OC(=O)C | 551.03 | 270.67 | JOBACK | JOBACK | 0 | 0 | 1 | 0 | 0 | 6 | 0 | 0 | 0 | 0 | 2 | 1 | 0 | 0 | 0 | 0 | 0 | 0 | 2
72727-62-9 | 175126 | CC(C(C)(C)CC1=CC=CC=C1)OC(=O)C | 601.15 | 303.71 | JOBACK | JOBACK | 0 | 0 | 1 | 0 | 1 | 1 | 0 | 0 | 0 | 0 | 4 | 0 | 0 | 0 | 0 | 0 | 0 | 1 | 1
72727-64-1 | 175128 | CCOC(C)(C)C1CCCCC1 | 490.02 | 245.76 | JOBACK | JOBACK | 0 | 0 | 0 | 0 | 0 | 6 | 0 | 0 | 0 | 0 | 3 | 1 | 0 | 0 | 0 | 0 | 0 | 1 | 1
72727-65-2 | 175129 | CC(C1CCC2CCCCC2C1)O | 591.79 | 288.38 | JOBACK | JOBACK | 0 | 0 | 0 | 0 | 0 | 7 | 1 | 0 | 0 | 0 | 1 | 0 | 0 | 0 | 0 | 0 | 0 | 0 | 4
72727-67-4 | 175131 | CC(=CC1CC2CCC1C2)C(=O)C | 545.15 | 284.01 | JOBACK | JOBACK | 0 | 1 | 0 | 0 | 0 | 4 | 0 | 0 | 0 | 0 | 2 | 0 | 1 | 0 | 0 | 0 | 0 | 1 | 4
72779-07-8 | 3085837 | CC[C@@H](CCCC(=O)OC)CCC(=O)OC | 590.16 | 294.66 | JOBACK | JOBACK | 0 | 0 | 2 | 0 | 0 | 6 | 0 | 0 | 0 | 0 | 3 | 0 | 0 | 0 | 0 | 0 | 0 | 0 | 1
72779-08-9 | 5748740 | CC[C@@H](CC(=O)OC)[C@@H](CC)CC(=O)OC | 589.72 | 279.66 | JOBACK | JOBACK | 0 | 0 | 2 | 0 | 0 | 4 | 0 | 0 | 0 | 0 | 4 | 0 | 0 | 0 | 0 | 0 | 0 | 0 | 2
7278-65-1 | 23701 | CCC(C)(CCCC(C)CCCC(C)C)O | 630.87 | 292.05 | JOBACK | JOBACK | 0 | 0 | 0 | 0 | 0 | 7 | 1 | 0 | 0 | 0 | 5 | 0 | 0 | 0 | 0 | 0 | 0 | 1 | 2
72785-14-9 | 6506496 | CC1C/C=C\CCCCCCCCCCC(=O)C1 | 717.79 | 322.51 | JOBACK | JOBACK | 0 | 1 | 0 | 0 | 0 | 12 | 0 | 0 | 0 | 0 | 1 | 0 | 1 | 0 | 0 | 0 | 0 | 0 | 3
72785-16-1 | 175158 | C1CCCC(=O)CCCCCCC=CCC1 | 672.43 | 307.73 | JOBACK | JOBACK | 0 | 1 | 0 | 0 | 0 | 12 | 0 | 0 | 0 | 0 | 0 | 0 | 1 | 0 | 0 | 0 | 0 | 0 | 2
72797-29-6 | 6450434 | C/C(=C\C1=CC=CC=C1)/COC(=O)C | 563.1 | 274.71 | JOBACK | JOBACK | 0 | 0 | 1 | 0 | 1 | 1 | 0 | 0 | 0 | 0 | 2 | 0 | 1 | 0 | 0 | 0 | 0 | 1 | 1
72812-40-9 | 73556761 | CC1C=C(CCC1(C)CO)C | 539.84 | 303.6 | JOBACK | JOBACK | 0 | 0 | 0 | 0 | 0 | 3 | 1 | 0 | 0 | 0 | 3 | 0 | 1 | 0 | 0 | 0 | 0 | 2 | 2
7283-49-0 | 138973 | C=C(CCC(=C)C1=CC=CC=C1)C2=CC=CC=C2 | 657.92 | 314.02 | JOBACK | JOBACK | 0 | 0 | 0 | 0 | 2 | 4 | 0 | 0 | 0 | 0 | 0 | 0 | 2 | 0 | 0 | 0 | 0 | 2 | 0
7283-70-7 | 5357078 | CC(C)OC(=O)/C=C/C(=O)OC(C)C | 553.15 | 275.25 | YAWS | COMMON_CHEMISTRY | 0 | 0 | 2 | 0 | 0 | 0 | 0 | 0 | 0 | 0 | 4 | 0 | 1 | 0 | 0 | 0 | 0 | 0 | 4
72845-36-4 | 6442037 | C/C=C(\C)/CCOC(=O)C1=CC=CC=C1 | 585.98 | 285.98 | JOBACK | JOBACK | 0 | 0 | 1 | 0 | 1 | 2 | 0 | 0 | 0 | 0 | 2 | 0 | 1 | 0 | 0 | 0 | 0 | 1 | 1
72845-38-6 | 175213 | CCC(=O)OCCC(=CC)C | 467.78 | 214.48 | JOBACK | JOBACK | 0 | 0 | 1 | 0 | 0 | 3 | 0 | 0 | 0 | 0 | 3 | 0 | 1 | 0 | 0 | 0 | 0 | 1 | 1
72845-40-0 | 5281188 | C/C=C(\C)/COC(=O)/C(=C/C)/C | 494.7 | 206.71 | JOBACK | JOBACK | 0 | 0 | 1 | 0 | 0 | 1 | 0 | 0 | 0 | 0 | 4 | 0 | 2 | 0 | 0 | 0 | 0 | 2 | 2
72845-44-4 | 3085858 | C[C@@H]1CC(=CC(C1)(C)C)CC#N | 572.62 | 319.04 | JOBACK | JOBACK | 0 | 0 | 0 | 1 | 0 | 3 | 0 | 0 | 0 | 0 | 3 | 0 | 1 | 0 | 0 | 0 | 0 | 2 | 2
72845-77-3 | 175215 | CC(C)CCOC(=O)COC1=CC=CC=C1 | 603.92 | 312.25 | JOBACK | JOBACK | 0 | 0 | 1 | 0 | 1 | 3 | 0 | 0 | 0 | 0 | 2 | 1 | 0 | 0 | 0 | 0 | 0 | 0 | 1
72845-78-4 | 21156084 | CC1C=C(CCC1C(OC)OC)C | 514.7 | 259.61 | JOBACK | JOBACK | 0 | 0 | 0 | 0 | 0 | 2 | 0 | 0 | 0 | 0 | 4 | 2 | 1 | 0 | 0 | 0 | 0 | 1 | 4
72845-79-5 | 3085860 | CCC(=O)OCC(=O)C | 448.97 | 249.64 | JOBACK | JOBACK | 0 | 1 | 1 | 0 | 0 | 2 | 0 | 0 | 0 | 0 | 2 | 0 | 0 | 0 | 0 | 0 | 0 | 0 | 0
72845-80-8 | 3085861 | CCCC(=O)O[C@](C)(CC)CC[C@H](C)CC | 574.47 | 277.29 | JOBACK | JOBACK | 0 | 0 | 1 | 0 | 0 | 6 | 0 | 0 | 0 | 0 | 5 | 0 | 0 | 0 | 0 | 0 | 0 | 1 | 1
72845-83-1 | 6450438 | C/C=C/C=C/C1OCC(CO1)(C)C | 528.62 | 283.75 | JOBACK | JOBACK | 0 | 0 | 0 | 0 | 0 | 2 | 0 | 0 | 0 | 0 | 3 | 2 | 2 | 0 | 0 | 0 | 0 | 1 | 5
72845-84-2 | 3085865 | C[C@@H]1C[C@H](C(=O)O1)CC(C)C | 465.37 | 232.22 | JOBACK | JOBACK | 0 | 0 | 1 | 0 | 0 | 2 | 0 | 0 | 0 | 0 | 3 | 0 | 0 | 0 | 0 | 0 | 0 | 0 | 3
72845-85-3 | 175216 | CC(C)C1=CC=C(C=C1)CC(C)C2OCCO2 | 642.76 | 331.79 | JOBACK | JOBACK | 0 | 0 | 0 | 0 | 1 | 3 | 0 | 0 | 0 | 0 | 3 | 2 | 0 | 0 | 0 | 0 | 0 | 0 | 3
72845-96-6 | 5958371 | C/C=C/C=C/COC(=O)CC(C)C | 517.38 | 230.9 | JOBACK | JOBACK | 0 | 0 | 1 | 0 | 0 | 2 | 0 | 0 | 0 | 0 | 3 | 0 | 2 | 0 | 0 | 0 | 0 | 0 | 5
7287-82-3 | 110953 | CC1=CC=CC=C1C(C)O | 528.92 | 275.95 | JOBACK | JOBACK | 0 | 0 | 0 | 0 | 1 | 0 | 1 | 0 | 0 | 0 | 2 | 0 | 0 | 0 | 0 | 0 | 0 | 0 | 1
7289-37-4 | 96386 | CCCCCCCCCCCCOCC | 542.34 | 269.77 | JOBACK | JOBACK | 0 | 0 | 0 | 0 | 0 | 12 | 0 | 0 | 0 | 0 | 2 | 1 | 0 | 0 | 0 | 0 | 0 | 0 | 0
7289-53-4 | 542197 | CCCCCCCCCCCOC | 496.58 | 298.65 | JOBACK | JOBACK | 0 | 0 | 0 | 0 | 0 | 10 | 0 | 0 | 0 | 0 | 2 | 1 | 0 | 0 | 0 | 0 | 0 | 0 | 0
72894-10-1 | 6450439 | CCCCCOCC(=O)OC/C=C/C | 536.08 | 273.21 | JOBACK | JOBACK | 0 | 0 | 1 | 0 | 0 | 6 | 0 | 0 | 0 | 0 | 2 | 1 | 1 | 0 | 0 | 0 | 0 | 0 | 2
72927-82-3 | 3085882 | CC(=CCC=C(C)CC=CC(=O)CCC=C)C | 628.47 | 275.09 | JOBACK | JOBACK | 0 | 1 | 0 | 0 | 0 | 5 | 0 | 0 | 0 | 0 | 3 | 0 | 4 | 0 | 0 | 0 | 0 | 2 | 5
72928-01-9 | 175286 | CC1=CCC(CC1CC=C(C)C)C#N | 614.26 | 286.96 | JOBACK | JOBACK | 0 | 0 | 0 | 1 | 0 | 3 | 0 | 0 | 0 | 0 | 3 | 0 | 2 | 0 | 0 | 0 | 0 | 2 | 4
72928-04-2 | 175289 | CCOC(C)OCCC(=C)C1CCC(=CC1)C | 607.45 | 293.21 | JOBACK | JOBACK | 0 | 0 | 0 | 0 | 0 | 7 | 0 | 0 | 0 | 0 | 3 | 2 | 2 | 0 | 0 | 0 | 0 | 2 | 3
72928-05-3 | 175290 | CC(=C1CC2CCC1C2)CC#N | 577.63 | 307.48 | JOBACK | JOBACK | 0 | 0 | 0 | 1 | 0 | 5 | 0 | 0 | 0 | 0 | 1 | 0 | 1 | 0 | 0 | 0 | 0 | 2 | 2
72928-06-4 | 175291 | C=C(CC#N)C1CC2CCC1C2 | 563 | 291.12 | JOBACK | JOBACK | 0 | 0 | 0 | 1 | 0 | 6 | 0 | 0 | 0 | 0 | 0 | 0 | 1 | 0 | 0 | 0 | 0 | 1 | 3
72928-07-5 | 175292 | CC(=CC#N)C1CC2CCC1C2 | 570.48 | 287.8 | JOBACK | JOBACK | 0 | 0 | 0 | 1 | 0 | 4 | 0 | 0 | 0 | 0 | 1 | 0 | 1 | 0 | 0 | 0 | 0 | 1 | 4
72928-22-4 | 175296 | CC1=CCCC(C1CC=C(C)C)C#N | 614.26 | 286.96 | JOBACK | JOBACK | 0 | 0 | 0 | 1 | 0 | 3 | 0 | 0 | 0 | 0 | 3 | 0 | 2 | 0 | 0 | 0 | 0 | 2 | 4
72928-23-5 | 175297 | CC1=CCC(CC1CC=C(C)C)C(=O)C | 596.85 | 294.85 | JOBACK | JOBACK | 0 | 1 | 0 | 0 | 0 | 3 | 0 | 0 | 0 | 0 | 4 | 0 | 2 | 0 | 0 | 0 | 0 | 2 | 4
72928-24-6 | 96136 | CCC(=O)OCCCCCCCCCC=C | 574.82 | 288.11 | JOBACK | JOBACK | 0 | 0 | 1 | 0 | 0 | 11 | 0 | 0 | 0 | 0 | 1 | 0 | 1 | 0 | 0 | 0 | 0 | 0 | 1
72928-25-7 | 175298 | CCC(C)C(=O)OCCC(=C)C1CCC(=CC1)C | 643.71 | 302.35 | JOBACK | JOBACK | 0 | 0 | 1 | 0 | 0 | 7 | 0 | 0 | 0 | 0 | 3 | 0 | 2 | 0 | 0 | 0 | 0 | 2 | 3
72928-27-9 | 175300 | CC(CCC=C(C)CCCO)C=C | 566.62 | 250.02 | JOBACK | JOBACK | 0 | 0 | 0 | 0 | 0 | 6 | 1 | 0 | 0 | 0 | 2 | 0 | 2 | 0 | 0 | 0 | 0 | 1 | 3
72928-34-8 | 6442048 | CCC/C=C/C(=O)OCCC(C)C | 513.22 | 235.98 | JOBACK | JOBACK | 0 | 0 | 1 | 0 | 0 | 4 | 0 | 0 | 0 | 0 | 3 | 0 | 1 | 0 | 0 | 0 | 0 | 0 | 3
72928-41-7 | 3085890 | COCCCCCCCCC=C | 470.38 | 234.2 | JOBACK | JOBACK | 0 | 0 | 0 | 0 | 0 | 9 | 0 | 0 | 0 | 0 | 1 | 1 | 1 | 0 | 0 | 0 | 0 | 0 | 1
72939-50-5 | 6450443 | C/C(=C\C(=O)C(=O)C)/C(=O)C | 548.29 | 310.67 | JOBACK | JOBACK | 0 | 3 | 0 | 0 | 0 | 0 | 0 | 0 | 0 | 0 | 3 | 0 | 1 | 0 | 0 | 0 | 0 | 1 | 1
72939-68-5 | 21156093 | CCCC(=O)OCCC(C)CC(C)(C)C | 551.59 | 266.02 | JOBACK | JOBACK | 0 | 0 | 1 | 0 | 0 | 5 | 0 | 0 | 0 | 0 | 5 | 0 | 0 | 0 | 0 | 0 | 0 | 1 | 1
72987-58-7 | 175364 | CC(=C)C1CC2CCCC1O2 | 469.26 | 237.91 | JOBACK | JOBACK | 0 | 0 | 0 | 0 | 0 | 5 | 0 | 0 | 0 | 0 | 1 | 1 | 1 | 0 | 0 | 0 | 0 | 1 | 3
72987-60-1 | 175365 | CC1CC(CCC1O)C2CCCC2 | 591.83 | 295.62 | JOBACK | JOBACK | 0 | 0 | 0 | 0 | 0 | 7 | 1 | 0 | 0 | 0 | 1 | 0 | 0 | 0 | 0 | 0 | 0 | 0 | 4
72987-61-2 | 21156096 | CC1CCCC(C1O)C2CCCC2 | 591.83 | 295.62 | JOBACK | JOBACK | 0 | 0 | 0 | 0 | 0 | 7 | 1 | 0 | 0 | 0 | 1 | 0 | 0 | 0 | 0 | 0 | 0 | 0 | 4
7299-91-4 | 5366039 | CCCCOC(=O)/C=C/C | 445.02 | 217.17 | JOBACK | JOBACK | 0 | 0 | 1 | 0 | 0 | 3 | 0 | 0 | 0 | 0 | 2 | 0 | 1 | 0 | 0 | 0 | 0 | 0 | 2
730-46-1 | 97747 | CCCCCCCCCCCCC1CCC(=O)O1 | 630.64 | 314.15 | JOBACK | WIKIDATA | 0 | 0 | 1 | 0 | 0 | 13 | 0 | 0 | 0 | 0 | 1 | 0 | 0 | 0 | 0 | 0 | 0 | 0 | 1
7300-03-0 | 138980 | CCCC=C(C)CC | 393.65351 | 199.26 | WEBBOOK | JOBACK | 0 | 0 | 0 | 0 | 0 | 3 | 0 | 0 | 0 | 0 | 3 | 0 | 1 | 0 | 0 | 0 | 0 | 1 | 1
73003-75-5 | 3085919 | CC(C)CCCC(=O)OCC=C(C)C | 535.98 | 233.29 | JOBACK | JOBACK | 0 | 0 | 1 | 0 | 0 | 4 | 0 | 0 | 0 | 0 | 4 | 0 | 1 | 0 | 0 | 0 | 0 | 1 | 2
73003-76-6 | 441613 | CC=C(C)COC(=O)C(=CC)C | 494.7 | 206.71 | JOBACK | JOBACK | 0 | 0 | 1 | 0 | 0 | 1 | 0 | 0 | 0 | 0 | 4 | 0 | 2 | 0 | 0 | 0 | 0 | 2 | 2
73003-77-7 | 110544 | CCOC(C)OCC=C(C)CCC=C(C)C | 572.4 | 238.92 | JOBACK | JOBACK | 0 | 0 | 0 | 0 | 0 | 4 | 0 | 0 | 0 | 0 | 5 | 2 | 2 | 0 | 0 | 0 | 0 | 2 | 3
73019-15-5 | 6450452 | CCCCCCC(=O)OC/C=C(\C)/CCC=C(C)C | 654.86 | 285.6 | JOBACK | JOBACK | 0 | 0 | 1 | 0 | 0 | 8 | 0 | 0 | 0 | 0 | 4 | 0 | 2 | 0 | 0 | 0 | 0 | 2 | 2
73019-16-6 | 21156097 | CCCCCC(=O)OCCC(C)CC(C)(C)C | 597.35 | 288.56 | JOBACK | JOBACK | 0 | 0 | 1 | 0 | 0 | 7 | 0 | 0 | 0 | 0 | 5 | 0 | 0 | 0 | 0 | 0 | 0 | 1 | 1
73019-21-3 | 175394 | CC1=CCCC(C1CC=C(C)C)C(=O)C | 596.85 | 294.85 | JOBACK | JOBACK | 0 | 1 | 0 | 0 | 0 | 3 | 0 | 0 | 0 | 0 | 4 | 0 | 2 | 0 | 0 | 0 | 0 | 2 | 4
73037-35-1 | 175400 | C1CC2CC1C3C2C(CC3)C#N | 568.51 | 320.54 | JOBACK | JOBACK | 0 | 0 | 0 | 1 | 0 | 5 | 0 | 0 | 0 | 0 | 0 | 0 | 0 | 0 | 0 | 0 | 0 | 0 | 5
73046-16-9 | 144574 | CC(C)(C)C1=CC(=CC1)C(C)(C)C | 518.81 | 282.81 | JOBACK | JOBACK | 0 | 0 | 0 | 0 | 0 | 1 | 0 | 0 | 0 | 0 | 6 | 0 | 2 | 0 | 0 | 0 | 0 | 4 | 2
7305-08-0 | 138981 | CC1=CC=C(C=C1)OC(=O)N(C)C | 530.72 | 316.2 | JOBACK | JOBACK | 0 | 0 | 0 | 0 | 1 | 0 | 0 | 0 | 0 | 1 | 3 | 1 | 0 | 0 | 0 | 0 | 0 | 1 | 0
7306-05-0 | 138983 | CC1(CCC1)C2=CC=CC=C2 | 481.8 | 278.47 | JOBACK | JOBACK | 0 | 0 | 0 | 0 | 1 | 3 | 0 | 0 | 0 | 0 | 1 | 0 | 0 | 0 | 0 | 0 | 0 | 1 | 0
7307-02-0 | 23732 | CCCC(=O)CC(=O)C | 448.65 | 268.51 | JOBACK | JOBACK | 0 | 2 | 0 | 0 | 0 | 3 | 0 | 0 | 0 | 0 | 2 | 0 | 0 | 0 | 0 | 0 | 0 | 0 | 0
7307-53-1 | 542228 | CCCCCCCCCCCCCCCCOC | 610.98 | 303.58 | JOBACK | JOBACK | 0 | 0 | 0 | 0 | 0 | 15 | 0 | 0 | 0 | 0 | 2 | 1 | 0 | 0 | 0 | 0 | 0 | 0 | 0
73120-52-2 | 11831250 | COCCCCCCCCCCCCOC | 564.76 | 292 | JOBACK | JOBACK | 0 | 0 | 0 | 0 | 0 | 12 | 0 | 0 | 0 | 0 | 2 | 2 | 0 | 0 | 0 | 0 | 0 | 0 | 0
7314-44-5 | 81750 | COC1=CC(=C(C=C1)CO)OC | 579.18 | 307.4 | JOBACK | JOBACK | 0 | 0 | 0 | 0 | 1 | 1 | 1 | 0 | 0 | 0 | 2 | 2 | 0 | 0 | 0 | 0 | 0 | 0 | 0
7315-32-4 | 138986 | C=CC1=CC2=C(C=C1)OCO2 | 497.2 | 316.21 | WEBBOOK | JOBACK | 0 | 0 | 0 | 0 | 1 | 2 | 0 | 0 | 0 | 0 | 0 | 2 | 1 | 0 | 0 | 0 | 0 | 0 | 1
73177-67-0 | 144583 | CCCC(C)C(C1=CC=CC=C1)O | 592.14 | 282.24 | JOBACK | JOBACK | 0 | 0 | 0 | 0 | 1 | 2 | 1 | 0 | 0 | 0 | 2 | 0 | 0 | 0 | 0 | 0 | 0 | 0 | 2
7319-00-8 | 5365552 | C/C=C/CC=C | 338.15 | 134.45 | YAWS | COMMON_CHEMISTRY | 0 | 0 | 0 | 0 | 0 | 2 | 0 | 0 | 0 | 0 | 1 | 0 | 2 | 0 | 0 | 0 | 0 | 0 | 3
7321-55-3 | 23742 | CC(C)(C#N)C#N | 442.65 | 304.65 | JOBACK | JOBACK | 0 | 0 | 0 | 2 | 0 | 0 | 0 | 0 | 0 | 0 | 2 | 0 | 0 | 0 | 0 | 0 | 0 | 1 | 0
73210-25-0 | 21572663 | CC1CCC(C(C1)O)(C)C | 508.15 | 274.81 | JOBACK | JOBACK | 0 | 0 | 0 | 0 | 0 | 3 | 1 | 0 | 0 | 0 | 3 | 0 | 0 | 0 | 0 | 0 | 0 | 1 | 2
7322-46-5 | 138994 | C1CC2C=CC1C3=CC=CC=C23 | 518.46 | 300.58 | JOBACK | JOBACK | 0 | 0 | 0 | 0 | 1 | 2 | 0 | 0 | 0 | 0 | 0 | 0 | 1 | 0 | 0 | 0 | 0 | 0 | 4
7326-46-7 | 23743 | CC1(CCCO1)O | 448.65 | 268.3 | JOBACK | JOBACK | 0 | 0 | 0 | 0 | 0 | 3 | 1 | 0 | 0 | 0 | 1 | 1 | 0 | 0 | 0 | 0 | 0 | 1 | 0
7328-17-8 | 81766 | CCOCCOCCOC(=O)C=C | 505.26 | 276.22 | JOBACK | JOBACK | 0 | 0 | 1 | 0 | 0 | 6 | 0 | 0 | 0 | 0 | 1 | 2 | 1 | 0 | 0 | 0 | 0 | 0 | 1
73286-70-1 | 5148195 | CC(C)(C)OC(=O)N1CC=CC1 | 487.79 | 287.83 | JOBACK | JOBACK | 0 | 0 | 0 | 0 | 0 | 2 | 0 | 0 | 0 | 1 | 3 | 1 | 1 | 0 | 0 | 0 | 0 | 2 | 2
7331-52-4 | 7269389 | C1[C@@H](COC1=O)O | 448.26 | 255.93 | JOBACK | JOBACK | 0 | 0 | 1 | 0 | 0 | 2 | 1 | 0 | 0 | 0 | 0 | 0 | 0 | 0 | 0 | 0 | 0 | 0 | 1
73321-24-1 | 144591 | C1CC2C=CC1C3=CCC=C23 | 492.15 | 292.07 | JOBACK | JOBACK | 0 | 0 | 0 | 0 | 0 | 3 | 0 | 0 | 0 | 0 | 0 | 0 | 3 | 0 | 0 | 0 | 0 | 2 | 6
73321-28-5 | 144592 | C1CC2CC1C3=C2C4CCC3C4 | 510.24 | 322.56 | JOBACK | JOBACK | 0 | 0 | 0 | 0 | 0 | 6 | 0 | 0 | 0 | 0 | 0 | 0 | 1 | 0 | 0 | 0 | 0 | 2 | 4
73346-74-4 | 785244 | CC1(O[C@@H]([C@H](O1)CO)CO)C | 365.15 | 320.15 | YAWS | JOBACK | 0 | 0 | 0 | 0 | 0 | 2 | 2 | 0 | 0 | 0 | 2 | 2 | 0 | 0 | 0 | 0 | 0 | 1 | 2
73347-75-8 | 21156107 | C[C@@H]1CC[C@]2(O1)C(=C)CCCC2(C)C | 527.48 | 316.93 | JOBACK | JOBACK | 0 | 0 | 0 | 0 | 0 | 6 | 0 | 0 | 0 | 0 | 3 | 1 | 1 | 0 | 0 | 0 | 0 | 3 | 1
7335-26-4 | 81784 | CCOC(=O)C1=CC=CC=C1OC | 534.15 | 305.96 | YAWS | JOBACK | 0 | 0 | 1 | 0 | 1 | 1 | 0 | 0 | 0 | 0 | 2 | 1 | 0 | 0 | 0 | 0 | 0 | 0 | 0
7336-27-8 | 81788 | CC(C)CCOC(=O)C(=C)C | 459.86 | 202.8 | JOBACK | JOBACK | 0 | 0 | 1 | 0 | 0 | 3 | 0 | 0 | 0 | 0 | 3 | 0 | 1 | 0 | 0 | 0 | 0 | 1 | 1
7338-43-4 | 145270 | CCCCC(C1CCCCC1)O | 562.57 | 266.93 | JOBACK | JOBACK | 0 | 0 | 0 | 0 | 0 | 8 | 1 | 0 | 0 | 0 | 1 | 0 | 0 | 0 | 0 | 0 | 0 | 0 | 2
73398-15-9 | 21572750 | CCC(CC=C)C(=C)C | 398.32 | 158.71 | JOBACK | JOBACK | 0 | 0 | 0 | 0 | 0 | 4 | 0 | 0 | 0 | 0 | 2 | 0 | 2 | 0 | 0 | 0 | 0 | 1 | 2
73398-98-8 | 6365726 | CCCCC/C=C/C=C/C(=C)C | 479.04 | 199.12 | JOBACK | JOBACK | 0 | 0 | 0 | 0 | 0 | 5 | 0 | 0 | 0 | 0 | 2 | 0 | 3 | 0 | 0 | 0 | 0 | 1 | 4
73398-99-9 | 3085961 | CCCCC=CC=CC=C(C)C | 486.52 | 195.8 | JOBACK | JOBACK | 0 | 0 | 0 | 0 | 0 | 3 | 0 | 0 | 0 | 0 | 3 | 0 | 3 | 0 | 0 | 0 | 0 | 1 | 5
7344-34-5 | 34442 | CC1=C2C=CCC2=CC=C1 | 482.15 | 276.86 | YAWS | JOBACK | 0 | 0 | 0 | 0 | 1 | 1 | 0 | 0 | 0 | 0 | 1 | 0 | 1 | 0 | 0 | 0 | 0 | 0 | 2
7350-72-3 | 139003 | CC(=C1C2C=CC1C3=CC=CC=C23)C | 566.47 | 323.04 | JOBACK | JOBACK | 0 | 0 | 0 | 0 | 1 | 0 | 0 | 0 | 0 | 0 | 2 | 0 | 2 | 0 | 0 | 0 | 0 | 2 | 4
7350-77-8 | 139004 | CC(=C1C2CCC1C3=CC=CC=C23)C | 567.31 | 322.28 | JOBACK | JOBACK | 0 | 0 | 0 | 0 | 1 | 2 | 0 | 0 | 0 | 0 | 2 | 0 | 1 | 0 | 0 | 0 | 0 | 2 | 2
73545-19-4 | 6442059 | CCCCC/C=C\CCC(OCC)OCC | 568.48 | 271.92 | JOBACK | JOBACK | 0 | 0 | 0 | 0 | 0 | 8 | 0 | 0 | 0 | 0 | 3 | 2 | 1 | 0 | 0 | 0 | 0 | 0 | 3
73548-72-8 | 5364870 | C/C=C/CCC(C)C | 390.88125 | 159.84 | WEBBOOK | JOBACK | 0 | 0 | 0 | 0 | 0 | 2 | 0 | 0 | 0 | 0 | 3 | 0 | 1 | 0 | 0 | 0 | 0 | 0 | 3
7357-93-9 | 81818 | CCC(=C)C(C)C | 362.15 | 137.93 | YAWS | JOBACK | 0 | 0 | 0 | 0 | 0 | 2 | 0 | 0 | 0 | 0 | 3 | 0 | 1 | 0 | 0 | 0 | 0 | 1 | 1
7362-81-4 | 522499 | CCCCC1(CCCCC1)C(=O)OC | 552.17 | 298.61 | JOBACK | JOBACK | 0 | 0 | 1 | 0 | 0 | 8 | 0 | 0 | 0 | 0 | 2 | 0 | 0 | 0 | 0 | 0 | 0 | 1 | 0
7364-19-4 | 81828 | CCC1=CC=C(C=C1)C(C)(C)C | 484.15 | 234.75 | JOBACK | CRC_ORG | 0 | 0 | 0 | 0 | 1 | 1 | 0 | 0 | 0 | 0 | 4 | 0 | 0 | 0 | 0 | 0 | 0 | 1 | 0
7364-20-7 | 23827 | CCC1=CC=C(C=C1)C(=O)OC | 518.28 | 283.73 | JOBACK | JOBACK | 0 | 0 | 1 | 0 | 1 | 1 | 0 | 0 | 0 | 0 | 2 | 0 | 0 | 0 | 0 | 0 | 0 | 0 | 0
7367-38-6 | 300477 | CCCCC(=CCCC)CCCC | 501.08 | 217.23 | JOBACK | JOBACK | 0 | 0 | 0 | 0 | 0 | 8 | 0 | 0 | 0 | 0 | 3 | 0 | 1 | 0 | 0 | 0 | 0 | 1 | 1
7367-81-9 | 5364532 | CCCCC/C=C/C(=O)OC | 467.9 | 228.44 | JOBACK | JOBACK | 0 | 0 | 1 | 0 | 0 | 4 | 0 | 0 | 0 | 0 | 2 | 0 | 1 | 0 | 0 | 0 | 0 | 0 | 2
7367-82-0 | 5364399 | CCCCC/C=C/C(=O)OCC | 490.78 | 239.71 | JOBACK | JOBACK | 0 | 0 | 1 | 0 | 0 | 5 | 0 | 0 | 0 | 0 | 2 | 0 | 1 | 0 | 0 | 0 | 0 | 0 | 2
7370-44-7 | 110976 | CCCCCCCCCCCC1CCCC(=O)O1 | 634.91 | 311.15 | JOBACK | JOBACK | 0 | 0 | 1 | 0 | 0 | 13 | 0 | 0 | 0 | 0 | 1 | 0 | 0 | 0 | 0 | 0 | 0 | 0 | 1
7371-67-7 | 12468488 | COC(=O)[C@@H]1CC[C@H]1C(=O)OC | 505.42 | 274.76 | JOBACK | JOBACK | 0 | 0 | 2 | 0 | 0 | 2 | 0 | 0 | 0 | 0 | 2 | 0 | 0 | 0 | 0 | 0 | 0 | 0 | 2
7371-86-0 | 139007 | CC(CC(C)OC(=O)C)OC(=O)C | 521.08 | 245.85 | JOBACK | JOBACK | 0 | 0 | 2 | 0 | 0 | 1 | 0 | 0 | 0 | 0 | 4 | 0 | 0 | 0 | 0 | 0 | 0 | 0 | 2
7372-85-2 | 522506 | CC1=CC(=C(C=C1)C)C2=CC=CC=C2 | 583.24 | 325.42 | JOBACK | JOBACK | 0 | 0 | 0 | 0 | 2 | 0 | 0 | 0 | 0 | 0 | 2 | 0 | 0 | 0 | 0 | 0 | 0 | 0 | 0
7372-86-3 | 10942881 | CCC1=CC2=C(C=C1)C=C(C=C2)C | 420.65 | 317.65 | YAWS | JOBACK | 0 | 0 | 0 | 0 | 2 | 1 | 0 | 0 | 0 | 0 | 2 | 0 | 0 | 0 | 0 | 0 | 0 | 0 | 0
7372-92-1 | 81840 | CC1=C2CC=CC2=CC=C1 | 482.15 | 276.86 | YAWS | JOBACK | 0 | 0 | 0 | 0 | 1 | 1 | 0 | 0 | 0 | 0 | 1 | 0 | 1 | 0 | 0 | 0 | 0 | 0 | 2
7373-13-9 | 81844 | CCCCCCCCCCCCCCCCC(=O)C | 665.31 | 300.4 | JOBACK | WEBBOOK | 0 | 1 | 0 | 0 | 0 | 15 | 0 | 0 | 0 | 0 | 2 | 0 | 0 | 0 | 0 | 0 | 0 | 0 | 0
7382-32-3 | 81861 | CCCCOCCOCCOC | 472.78 | 257.88 | JOBACK | JOBACK | 0 | 0 | 0 | 0 | 0 | 7 | 0 | 0 | 0 | 0 | 2 | 3 | 0 | 0 | 0 | 0 | 0 | 0 | 0
7383-87-1 | 3014562 | CC1=CC=C(C=C1)C2=CC(=CC(=C2)C)C | 611.1 | 318 | JOBACK | JOBACK | 0 | 0 | 0 | 0 | 2 | 0 | 0 | 0 | 0 | 0 | 3 | 0 | 0 | 0 | 0 | 0 | 0 | 0 | 0
7383-88-2 | 11769220 | CC1=CC2=C(C=C1)C=C(C=C2)C(C)C | 575.1 | 316.7 | JOBACK | JOBACK | 0 | 0 | 0 | 0 | 2 | 0 | 0 | 0 | 0 | 0 | 3 | 0 | 0 | 0 | 0 | 0 | 0 | 0 | 1
7383-90-6 | 23859 | CC1=CC=C(C=C1)C2=CC=CC(=C2)C | 562.15 | 287.65 | WIKIDATA | JOBACK | 0 | 0 | 0 | 0 | 2 | 0 | 0 | 0 | 0 | 0 | 2 | 0 | 0 | 0 | 0 | 0 | 0 | 0 | 0
7384-80-7 | 95640 | CC(CC1=CC=CC=C1)CO | 518.15 | 273.45 | YAWS | COMMON_CHEMISTRY | 0 | 0 | 0 | 0 | 1 | 2 | 1 | 0 | 0 | 0 | 1 | 0 | 0 | 0 | 0 | 0 | 0 | 0 | 1
7385-78-6 | 23866 | CC(C)C(C)C=C | 354.61565 | 136.89 | WEBBOOK | JOBACK | 0 | 0 | 0 | 0 | 0 | 1 | 0 | 0 | 0 | 0 | 3 | 0 | 1 | 0 | 0 | 0 | 0 | 0 | 3
7385-82-2 | 5357252 | C/C=C/CC(C)C | 360.15 | 148.85 | YAWS | COMMON_CHEMISTRY | 0 | 0 | 0 | 0 | 0 | 1 | 0 | 0 | 0 | 0 | 3 | 0 | 1 | 0 | 0 | 0 | 0 | 0 | 3
7391-39-1 | 98011 | CCCCC(C#N)C(=O)OCC | 504.65 | 283.51 | YAWS | JOBACK | 0 | 0 | 1 | 1 | 0 | 4 | 0 | 0 | 0 | 0 | 2 | 0 | 0 | 0 | 0 | 0 | 0 | 0 | 1
7392-19-0 | 522514 | CC1(CCCC(O1)(C)C=C)C | 467.39 | 278.21 | JOBACK | JOBACK | 0 | 0 | 0 | 0 | 0 | 4 | 0 | 0 | 0 | 0 | 3 | 1 | 1 | 0 | 0 | 0 | 0 | 2 | 1
7397-06-0 | 81881 | CC1=C(C=C(C=C1)C(C)(C)C)C | 507.57 | 247.55 | JOBACK | COMMON_CHEMISTRY | 0 | 0 | 0 | 0 | 1 | 0 | 0 | 0 | 0 | 0 | 5 | 0 | 0 | 0 | 0 | 0 | 0 | 1 | 0
7397-62-8 | 81882 | CCCCOC(=O)CO | 487.28 | 260.53 | JOBACK | JOBACK | 0 | 0 | 1 | 0 | 0 | 4 | 1 | 0 | 0 | 0 | 1 | 0 | 0 | 0 | 0 | 0 | 0 | 0 | 0
7399-50-0 | 81887 | CCC(CC)C1=CC=CC=N1 | 468.55 | 285.42 | COMMON_CHEMISTRY | JOBACK | 0 | 0 | 0 | 0 | 0 | 2 | 0 | 0 | 0 | 0 | 2 | 0 | 0 | 1 | 0 | 0 | 0 | 0 | 1
7400-67-1 | 97756 | CC(=O)C1CC(=O)OC1 | 414.65 | 267.58 | YAWS | JOBACK | 0 | 1 | 1 | 0 | 0 | 2 | 0 | 0 | 0 | 0 | 1 | 0 | 0 | 0 | 0 | 0 | 0 | 0 | 1
7402-29-1 | 81894 | CCCC(=O)OCCCC1=CC=CC=C1 | 581.94 | 305.02 | JOBACK | JOBACK | 0 | 0 | 1 | 0 | 1 | 5 | 0 | 0 | 0 | 0 | 1 | 0 | 0 | 0 | 0 | 0 | 0 | 0 | 0
74082-06-7 | 95554 | CCC(CC)C(=O)OCC(C)C | 485.74 | 214.79 | JOBACK | JOBACK | 0 | 0 | 1 | 0 | 0 | 3 | 0 | 0 | 0 | 0 | 4 | 0 | 0 | 0 | 0 | 0 | 0 | 0 | 2
7409-44-1 | 23889 | CCCCCCCOCCO | 520.12 | 274.24 | JOBACK | JOBACK | 0 | 0 | 0 | 0 | 0 | 8 | 1 | 0 | 0 | 0 | 1 | 1 | 0 | 0 | 0 | 0 | 0 | 0 | 0
74094-60-3 | 156273 | CCCCC1OCC(O1)C | 447.15 | 239.72 | JOBACK | JOBACK | 0 | 0 | 0 | 0 | 0 | 4 | 0 | 0 | 0 | 0 | 2 | 2 | 0 | 0 | 0 | 0 | 0 | 0 | 2
7417-18-7 | 81909 | COC1=CC=CC=C1CCO | 551.78 | 313.18 | JOBACK | JOBACK | 0 | 0 | 0 | 0 | 1 | 2 | 1 | 0 | 0 | 0 | 1 | 1 | 0 | 0 | 0 | 0 | 0 | 0 | 0
7417-21-2 | 81911 | COC1=C(C=C(C=C1)CCO)OC | 602.06 | 320.65 | JOBACK | JOBACK | 0 | 0 | 0 | 0 | 1 | 2 | 1 | 0 | 0 | 0 | 2 | 2 | 0 | 0 | 0 | 0 | 0 | 0 | 0
7417-48-3 | 81912 | CCC(=C=C)C | 343.15 | 148.17 | YAWS | JOBACK | 0 | 0 | 0 | 0 | 0 | 2 | 0 | 0 | 0 | 0 | 2 | 0 | 2 | 0 | 0 | 0 | 0 | 2 | 0
74181-34-3 | 2733141 | CC1(OCC(=O)CO1)C | 478.39 | 310.02 | JOBACK | JOBACK | 0 | 1 | 0 | 0 | 0 | 2 | 0 | 0 | 0 | 0 | 2 | 2 | 0 | 0 | 0 | 0 | 0 | 1 | 0
74205-51-9 | 144632 | CCOC1=CC=CC=C1CC#N | 584.56 | 328.62 | JOBACK | JOBACK | 0 | 0 | 0 | 1 | 1 | 2 | 0 | 0 | 0 | 0 | 1 | 1 | 0 | 0 | 0 | 0 | 0 | 0 | 0
7423-69-0 | 522526 | CC(C)CC(C)C=C | 378.44 | 148.16 | JOBACK | JOBACK | 0 | 0 | 0 | 0 | 0 | 2 | 0 | 0 | 0 | 0 | 3 | 0 | 1 | 0 | 0 | 0 | 0 | 0 | 3
7424-91-1 | 81924 | COC(CC(=O)OC)OC | 439.5 | 229.17 | JOBACK | JOBACK | 0 | 0 | 1 | 0 | 0 | 1 | 0 | 0 | 0 | 0 | 3 | 2 | 0 | 0 | 0 | 0 | 0 | 0 | 1
74244-64-7 | 5315941 | C1CCC/C=C\CCCCCCCC(=O)CCC1 | 616.15 | 305.65 | YAWS | WEBBOOK | 0 | 1 | 0 | 0 | 0 | 14 | 0 | 0 | 0 | 0 | 0 | 0 | 1 | 0 | 0 | 0 | 0 | 0 | 2
7425-14-1 | 23906 | CCCCC(CC)COC(=O)C(CC)CCCC | 623.02 | 282.41 | JOBACK | JOBACK | 0 | 0 | 1 | 0 | 0 | 9 | 0 | 0 | 0 | 0 | 4 | 0 | 0 | 0 | 0 | 0 | 0 | 0 | 2
74252-65-6 | 144634 | CC(C)CC(OC)(OC)OC | 446.23 | 234.03 | JOBACK | JOBACK | 0 | 0 | 0 | 0 | 0 | 1 | 0 | 0 | 0 | 0 | 5 | 3 | 0 | 0 | 0 | 0 | 0 | 1 | 1
74286-93-4 | 144635 | CCCC(C)(C)CC(C)(C)CCC | 490.58 | 241.11 | JOBACK | JOBACK | 0 | 0 | 0 | 0 | 0 | 5 | 0 | 0 | 0 | 0 | 6 | 0 | 0 | 0 | 0 | 0 | 0 | 2 | 0
74286-94-5 | 144636 | CCC(C)(CC)CC(C)(CC)CC | 490.58 | 241.11 | JOBACK | JOBACK | 0 | 0 | 0 | 0 | 0 | 5 | 0 | 0 | 0 | 0 | 6 | 0 | 0 | 0 | 0 | 0 | 0 | 2 | 0
74286-95-6 | 144637 | CCCCC(C)(C)CC(C)(C)CCCC | 536.34 | 263.65 | JOBACK | JOBACK | 0 | 0 | 0 | 0 | 0 | 7 | 0 | 0 | 0 | 0 | 6 | 0 | 0 | 0 | 0 | 0 | 0 | 2 | 0
74286-96-7 | 144638 | CCCC(C)(CC)CC(C)(CC)CCC | 536.34 | 263.65 | JOBACK | JOBACK | 0 | 0 | 0 | 0 | 0 | 7 | 0 | 0 | 0 | 0 | 6 | 0 | 0 | 0 | 0 | 0 | 0 | 2 | 0
7429-45-0 | 10920488 | CO[C@@H]1CCC[C@H]1O | 462.09 | 247.09 | JOBACK | JOBACK | 0 | 0 | 0 | 0 | 0 | 3 | 1 | 0 | 0 | 0 | 1 | 1 | 0 | 0 | 0 | 0 | 0 | 0 | 2
7433-56-9 | 637820 | CCCC/C=C/CCCC | 444.45 | 200.15 | JOBACK | WIKIDATA | 0 | 0 | 0 | 0 | 0 | 6 | 0 | 0 | 0 | 0 | 2 | 0 | 1 | 0 | 0 | 0 | 0 | 0 | 2
7433-78-5 | 5364449 | CCCC/C=C\CCCC | 443.55 | 161.15 | COMMON_CHEMISTRY | WIKIDATA | 0 | 0 | 0 | 0 | 0 | 6 | 0 | 0 | 0 | 0 | 2 | 0 | 1 | 0 | 0 | 0 | 0 | 0 | 2
74338-72-0 | 9815427 | CC(C)C(=O)C(C)(C)CC=C(C)C | 528.4 | 243.31 | JOBACK | JOBACK | 0 | 1 | 0 | 0 | 0 | 1 | 0 | 0 | 0 | 0 | 6 | 0 | 1 | 0 | 0 | 0 | 0 | 2 | 2
74338-98-0 | 5228468 | CC(C)(C)OCC(CO)O | 562.87 | 299.94 | JOBACK | JOBACK | 0 | 0 | 0 | 0 | 0 | 2 | 2 | 0 | 0 | 0 | 3 | 1 | 0 | 0 | 0 | 0 | 0 | 1 | 1
74367-31-0 | 522537 | CCCC(C(CC)COC(=O)C(C)C)O | 623.24 | 283.15 | JOBACK | JOBACK | 0 | 0 | 1 | 0 | 0 | 4 | 1 | 0 | 0 | 0 | 4 | 0 | 0 | 0 | 0 | 0 | 0 | 0 | 3
74392-36-2 | 5352249 | CCCCCCCCCCCC/C=C/C | 546.96 | 253.73 | JOBACK | JOBACK | 0 | 0 | 0 | 0 | 0 | 11 | 0 | 0 | 0 | 0 | 2 | 0 | 1 | 0 | 0 | 0 | 0 | 0 | 2
74421-05-9 | 572949 | CCC=C(C)C=C(C)C | 413.6 | 153.11 | JOBACK | JOBACK | 0 | 0 | 0 | 0 | 0 | 1 | 0 | 0 | 0 | 0 | 4 | 0 | 2 | 0 | 0 | 0 | 0 | 2 | 2
7443-25-6 | 100478 | COC1=CC=C(C=C1)C=C(C(=O)OC)C(=O)OC | 671.6 | 318.15 | JOBACK | JOBACK | 0 | 0 | 2 | 0 | 1 | 0 | 0 | 0 | 0 | 0 | 3 | 1 | 1 | 0 | 0 | 0 | 0 | 1 | 1
7443-52-9 | 24004 | C[C@@H]1CCCC[C@H]1O | 440.55 | 252.15 | JOBACK | JOBACK | 0 | 0 | 0 | 0 | 0 | 4 | 1 | 0 | 0 | 0 | 1 | 0 | 0 | 0 | 0 | 0 | 0 | 0 | 2
7443-55-2 | 641629 | C[C@@H]1CCC[C@H](C1)O | 440.15 | 272.65 | YAWS | JOBACK | 0 | 0 | 0 | 0 | 0 | 4 | 1 | 0 | 0 | 0 | 1 | 0 | 0 | 0 | 0 | 0 | 0 | 0 | 2
7443-70-1 | 24006 | C[C@H]1CCCC[C@H]1O | 438.15 | 280.15 | JOBACK | WIKIDATA | 0 | 0 | 0 | 0 | 0 | 4 | 1 | 0 | 0 | 0 | 1 | 0 | 0 | 0 | 0 | 0 | 0 | 0 | 2
74437-38-0 | 144651 | COC1=CC2CC1C=C2 | 445.41 | 282.07 | JOBACK | JOBACK | 0 | 0 | 0 | 0 | 0 | 1 | 0 | 0 | 0 | 0 | 1 | 1 | 2 | 0 | 0 | 0 | 0 | 1 | 5
7445-18-3 | 81948 | CC1(COC(=O)CCC(=O)OC1)C | 537.48 | 310.65 | JOBACK | JOBACK | 0 | 0 | 2 | 0 | 0 | 4 | 0 | 0 | 0 | 0 | 2 | 0 | 0 | 0 | 0 | 0 | 0 | 1 | 0
74499-57-3 | 6450464 | CC/C=C(\C)/[C@@H](CCC(C)C)O | 546.62 | 225.51 | JOBACK | JOBACK | 0 | 0 | 0 | 0 | 0 | 3 | 1 | 0 | 0 | 0 | 4 | 0 | 1 | 0 | 0 | 0 | 0 | 1 | 3
74503-34-7 | 144660 | CC1(C2C1C=C2)C | 363.7 | 228.47 | JOBACK | JOBACK | 0 | 0 | 0 | 0 | 0 | 0 | 0 | 0 | 0 | 0 | 2 | 0 | 1 | 0 | 0 | 0 | 0 | 1 | 4
7452-79-1 | 24020 | CCC(C)C(=O)OCC | 406.25 | 195.98 | COMMON_CHEMISTRY | JOBACK | 0 | 0 | 1 | 0 | 0 | 2 | 0 | 0 | 0 | 0 | 3 | 0 | 0 | 0 | 0 | 0 | 0 | 0 | 1
74581-94-5 | 522548 | CCCC(C)C(CC)C(=O)O | 550.15 | 321.79 | JOBACK | JOBACK | 0 | 0 | 0 | 0 | 0 | 3 | 0 | 0 | 1 | 0 | 3 | 0 | 0 | 0 | 0 | 0 | 0 | 0 | 2
7459-46-3 | 81961 | CCOC(=O)CC(C(=O)OCC)C(=O)OCC | 625.5 | 325.72 | JOBACK | JOBACK | 0 | 0 | 3 | 0 | 0 | 4 | 0 | 0 | 0 | 0 | 3 | 0 | 0 | 0 | 0 | 0 | 0 | 0 | 1
7459-71-4 | 522549 | CC1CC(C=C1)C | 353 | 176.07 | WEBBOOK | JOBACK | 0 | 0 | 0 | 0 | 0 | 1 | 0 | 0 | 0 | 0 | 2 | 0 | 1 | 0 | 0 | 0 | 0 | 0 | 4
74630-40-3 | 522552 | CCCC(C)CCCCCC=C | 470.4 | 208.24 | JOBACK | JOBACK | 0 | 0 | 0 | 0 | 0 | 8 | 0 | 0 | 0 | 0 | 2 | 0 | 1 | 0 | 0 | 0 | 0 | 0 | 2
74630-42-5 | 522554 | CCCCC(C)CCCCC=C | 470.4 | 208.24 | JOBACK | JOBACK | 0 | 0 | 0 | 0 | 0 | 8 | 0 | 0 | 0 | 0 | 2 | 0 | 1 | 0 | 0 | 0 | 0 | 0 | 2
74630-91-4 | 560189 | CCCC(C)(CC)OC | 401.83 | 204.57 | JOBACK | JOBACK | 0 | 0 | 0 | 0 | 0 | 3 | 0 | 0 | 0 | 0 | 4 | 1 | 0 | 0 | 0 | 0 | 0 | 1 | 0
74701-47-6 | 144668 | CCC1=NC(=CC=C1)C(C)C | 513.32 | 297.94 | JOBACK | JOBACK | 0 | 0 | 0 | 0 | 0 | 1 | 0 | 0 | 0 | 0 | 3 | 0 | 0 | 1 | 0 | 0 | 0 | 0 | 1
74733-99-6 | 552114 | COCCOCCOC1OCCO1 | 519.08 | 310.65 | JOBACK | JOBACK | 0 | 0 | 0 | 0 | 0 | 6 | 0 | 0 | 0 | 0 | 1 | 5 | 0 | 0 | 0 | 0 | 0 | 0 | 1
7474-90-0 | 81987 | C1CCC2=C(C1)C(=O)C=CC2=O | 612.22 | 327.15 | JOBACK | WIKIDATA | 0 | 2 | 0 | 0 | 0 | 4 | 0 | 0 | 0 | 0 | 0 | 0 | 2 | 0 | 0 | 0 | 0 | 2 | 2
7476-20-2 | 95835 | CCOC(=O)C(C)(OCC)OCC | 505.35 | 280.4 | JOBACK | JOBACK | 0 | 0 | 1 | 0 | 0 | 3 | 0 | 0 | 0 | 0 | 4 | 2 | 0 | 0 | 0 | 0 | 0 | 1 | 0
7476-80-4 | 346241 | CCCC(=O)OC1=CC=CC(=C1)C | 541.16 | 295 | JOBACK | JOBACK | 0 | 0 | 1 | 0 | 1 | 2 | 0 | 0 | 0 | 0 | 2 | 0 | 0 | 0 | 0 | 0 | 0 | 0 | 0
748-30-1 | 69781 | C1=CC=C(C=C1)OC2=CC(=CC=C2)OC3=CC=CC(=C3)OC4=CC=CC=C4 | 932.66 | 314.25 | JOBACK | JOBACK | 0 | 0 | 0 | 0 | 4 | 0 | 0 | 0 | 0 | 0 | 0 | 3 | 0 | 0 | 0 | 0 | 0 | 0 | 0
74895-96-8 | 144684 | CCC1C2CCCCC2CC1=O | 540.72 | 303.03 | JOBACK | JOBACK | 0 | 1 | 0 | 0 | 0 | 6 | 0 | 0 | 0 | 0 | 1 | 0 | 0 | 0 | 0 | 0 | 0 | 0 | 3
74895-97-9 | 144685 | CCC12CCCCC1CCC2=O | 545.63 | 331.17 | JOBACK | JOBACK | 0 | 1 | 0 | 0 | 0 | 7 | 0 | 0 | 0 | 0 | 1 | 0 | 0 | 0 | 0 | 0 | 0 | 1 | 1
7492-37-7 | 5463905 | CCCC(=O)C(CC)CC1=CC=CC=C1 | 600.03 | 308.89 | JOBACK | JOBACK | 0 | 1 | 0 | 0 | 1 | 4 | 0 | 0 | 0 | 0 | 2 | 0 | 0 | 0 | 0 | 0 | 0 | 0 | 1
7492-38-8 | 522566 | CCCCC(=O)CC(C)C | 458.95 | 226.12 | JOBACK | JOBACK | 0 | 1 | 0 | 0 | 0 | 4 | 0 | 0 | 0 | 0 | 3 | 0 | 0 | 0 | 0 | 0 | 0 | 0 | 1
7492-66-2 | 5365794 | CCOC(/C=C(\C)/CCC=C(C)C)OCC | 572.4 | 238.92 | JOBACK | JOBACK | 0 | 0 | 0 | 0 | 0 | 4 | 0 | 0 | 0 | 0 | 5 | 2 | 2 | 0 | 0 | 0 | 0 | 2 | 3
7492-70-8 | 24114 | CCCCOC(=O)C(C)OC(=O)CCC | 567.28 | 283.39 | JOBACK | JOBACK | 0 | 0 | 2 | 0 | 0 | 5 | 0 | 0 | 0 | 0 | 3 | 0 | 0 | 0 | 0 | 0 | 0 | 0 | 1
7493-57-4 | 61403 | CCCOC(C)OCCC1=CC=CC=C1 | 568.12 | 292.15 | JOBACK | JOBACK | 0 | 0 | 0 | 0 | 1 | 4 | 0 | 0 | 0 | 0 | 2 | 2 | 0 | 0 | 0 | 0 | 0 | 0 | 1
7493-58-5 | 24115 | CC(C)C(=O)C(=O)C | 390.65 | 242.24 | YAWS | JOBACK | 0 | 2 | 0 | 0 | 0 | 0 | 0 | 0 | 0 | 0 | 3 | 0 | 0 | 0 | 0 | 0 | 0 | 0 | 1
7493-69-8 | 61408 | CCC(CC)C(=O)OCC=C | 439.15 | 216.76 | YAWS | JOBACK | 0 | 0 | 1 | 0 | 0 | 4 | 0 | 0 | 0 | 0 | 2 | 0 | 1 | 0 | 0 | 0 | 0 | 0 | 2
7493-71-2 | 5364729 | C/C=C(\C)/C(=O)OCC=C | 441.58 | 201.45 | JOBACK | JOBACK | 0 | 0 | 1 | 0 | 0 | 2 | 0 | 0 | 0 | 0 | 2 | 0 | 2 | 0 | 0 | 0 | 0 | 1 | 2
7493-72-3 | 61410 | CCCCCCCCC(=O)OCC=C | 360.15 | 265.57 | YAWS | JOBACK | 0 | 0 | 1 | 0 | 0 | 9 | 0 | 0 | 0 | 0 | 1 | 0 | 1 | 0 | 0 | 0 | 0 | 0 | 1
7493-74-5 | 24117 | C=CCOC(=O)COC1=CC=CC=C1 | 555.28 | 302.95 | JOBACK | JOBACK | 0 | 0 | 1 | 0 | 1 | 3 | 0 | 0 | 0 | 0 | 0 | 1 | 1 | 0 | 0 | 0 | 0 | 0 | 1
7493-76-7 | 61412 | C=CCCCCCCCCC(=O)OCC=C | 571.5 | 286.35 | JOBACK | JOBACK | 0 | 0 | 1 | 0 | 0 | 11 | 0 | 0 | 0 | 0 | 0 | 0 | 2 | 0 | 0 | 0 | 0 | 0 | 2
7493-82-5 | 61415 | CCCCCCC(=O)OCCCCC | 512.15 | 223.15 | YAWS | WIKIDATA | 0 | 0 | 1 | 0 | 0 | 9 | 0 | 0 | 0 | 0 | 2 | 0 | 0 | 0 | 0 | 0 | 0 | 0 | 0
7495-78-5 | 82002 | CC(C)OC1=CC=C(C=C1)OC(C)C | 549.78 | 278.4 | JOBACK | JOBACK | 0 | 0 | 0 | 0 | 1 | 0 | 0 | 0 | 0 | 0 | 4 | 2 | 0 | 0 | 0 | 0 | 0 | 0 | 2
74963-96-5 | 144701 | C1CC2C3C=CC4C1C2C43 | 436.64 | 273.54 | JOBACK | JOBACK | 0 | 0 | 0 | 0 | 0 | 2 | 0 | 0 | 0 | 0 | 0 | 0 | 1 | 0 | 0 | 0 | 0 | 0 | 8
7497-89-4 | 347927 | COC(=O)CCOC1=CC=CC=C1 | 535.72 | 293.44 | JOBACK | JOBACK | 0 | 0 | 1 | 0 | 1 | 2 | 0 | 0 | 0 | 0 | 1 | 1 | 0 | 0 | 0 | 0 | 0 | 0 | 0
75-65-0 | 6386 | CC(C)(C)O | 355.45 | 298.35 | CRC_ORG | JOBACK | 0 | 0 | 0 | 0 | 0 | 0 | 1 | 0 | 0 | 0 | 3 | 0 | 0 | 0 | 0 | 0 | 0 | 1 | 0
75-84-3 | 6404 | CC(C)(C)CO | 385.15 | 325.65 | YAWS | WIKIDATA | 0 | 0 | 0 | 0 | 0 | 1 | 1 | 0 | 0 | 0 | 3 | 0 | 0 | 0 | 0 | 0 | 0 | 1 | 0
75-85-4 | 6405 | CCC(C)(C)O | 375.55 | 264.05 | COMMON_CHEMISTRY | JOBACK | 0 | 0 | 0 | 0 | 0 | 1 | 1 | 0 | 0 | 0 | 3 | 0 | 0 | 0 | 0 | 0 | 0 | 1 | 0
75-97-8 | 6416 | CC(=O)C(C)(C)C | 379.25 | 220.65 | COMMON_CHEMISTRY | JOBACK | 0 | 1 | 0 | 0 | 0 | 0 | 0 | 0 | 0 | 0 | 4 | 0 | 0 | 0 | 0 | 0 | 0 | 1 | 0
75-98-9 | 6417 | CC(C)(C)C(=O)O | 437.35 | 308.65 | JOBACK | JOBACK | 0 | 0 | 0 | 0 | 0 | 0 | 0 | 0 | 1 | 0 | 3 | 0 | 0 | 0 | 0 | 0 | 0 | 1 | 0
7500-55-2 | 24124 | COC(=O)C1CC=CCC1C(=O)OC | 558.88 | 291.02 | JOBACK | JOBACK | 0 | 0 | 2 | 0 | 0 | 2 | 0 | 0 | 0 | 0 | 2 | 0 | 1 | 0 | 0 | 0 | 0 | 0 | 4
75039-84-8 | 5365004 | CCCCCCCC/C=C/CO | 547.62 | 269.47 | JOBACK | JOBACK | 0 | 0 | 0 | 0 | 0 | 8 | 1 | 0 | 0 | 0 | 1 | 0 | 1 | 0 | 0 | 0 | 0 | 0 | 2
75067-09-3 | 144711 | C=C=C1C=C2C=CC=CC2=C1 | 495.94 | 295.8 | JOBACK | JOBACK | 0 | 0 | 0 | 0 | 1 | 1 | 0 | 0 | 0 | 0 | 0 | 0 | 2 | 0 | 0 | 0 | 0 | 2 | 2
75067-64-0 | 5463499 | CC/C=C(\C)/C1CC1 | 402.445 | 162.52 | WEBBOOK | WEBBOOK | 0 | 0 | 0 | 0 | 0 | 3 | 0 | 0 | 0 | 0 | 2 | 0 | 1 | 0 | 0 | 0 | 0 | 1 | 2
7515-29-9 | 142262 | CC(C1CCC1)O | 439.63 | 217.62 | JOBACK | JOBACK | 0 | 0 | 0 | 0 | 0 | 3 | 1 | 0 | 0 | 0 | 1 | 0 | 0 | 0 | 0 | 0 | 0 | 0 | 2
7524-63-2 | 522578 | CC1CCC2=C(C1)C=CC(=C2)C | 513.15 | 293.15 | JOBACK | WIKIDATA | 0 | 0 | 0 | 0 | 1 | 3 | 0 | 0 | 0 | 0 | 2 | 0 | 0 | 0 | 0 | 0 | 0 | 0 | 1
75245-21-5 | 3036400 | CC/C(=C(/CC)\C(C)(C)C)/C(C)(C)C | 517.38 | 219.38 | JOBACK | JOBACK | 0 | 0 | 0 | 0 | 0 | 2 | 0 | 0 | 0 | 0 | 8 | 0 | 1 | 0 | 0 | 0 | 0 | 4 | 0
7525-62-4 | 24143 | CCC1=CC(=CC=C1)C=C | 463.15 | 172.15 | YAWS | JOBACK | 0 | 0 | 0 | 0 | 1 | 2 | 0 | 0 | 0 | 0 | 1 | 0 | 1 | 0 | 0 | 0 | 0 | 0 | 1
7529-27-3 | 24151 | C=CCOCCOCC=C | 420.84 | 220.86 | JOBACK | JOBACK | 0 | 0 | 0 | 0 | 0 | 6 | 0 | 0 | 0 | 0 | 0 | 2 | 2 | 0 | 0 | 0 | 0 | 0 | 2
7540-51-4 | 7793 | C[C@@H](CCC=C(C)C)CCO | 498.7 | 229.24 | JOBACK | JOBACK | 0 | 0 | 0 | 0 | 0 | 4 | 1 | 0 | 0 | 0 | 3 | 0 | 1 | 0 | 0 | 0 | 0 | 1 | 2
7540-53-6 | 61416 | CCCCC(=O)OCCC(C)CCC=C(C)C | 604.62 | 267.1 | JOBACK | JOBACK | 0 | 0 | 1 | 0 | 0 | 7 | 0 | 0 | 0 | 0 | 4 | 0 | 1 | 0 | 0 | 0 | 0 | 1 | 2
7541-16-4 | 123254 | CN(C)C(=O)OC | 361.78 | 209.64 | JOBACK | JOBACK | 0 | 0 | 0 | 0 | 0 | 0 | 0 | 0 | 0 | 1 | 3 | 1 | 0 | 0 | 0 | 0 | 0 | 1 | 0
75453-80-4 | 418 | C1=CC(C(C=C1)O)O | 534.44 | 283.68 | JOBACK | JOBACK | 0 | 0 | 0 | 0 | 0 | 0 | 2 | 0 | 0 | 0 | 0 | 0 | 2 | 0 | 0 | 0 | 0 | 0 | 6
7549-33-9 | 61417 | CCC(=O)OCC1=CC=C(C=C1)OC | 500.15 | 317.23 | WIKIDATA | JOBACK | 0 | 0 | 1 | 0 | 1 | 2 | 0 | 0 | 0 | 0 | 2 | 1 | 0 | 0 | 0 | 0 | 0 | 0 | 0
7549-37-3 | 5352435 | CC(=CCC/C(=C/C(OC)OC)/C)C | 526.64 | 216.38 | JOBACK | JOBACK | 0 | 0 | 0 | 0 | 0 | 2 | 0 | 0 | 0 | 0 | 5 | 2 | 2 | 0 | 0 | 0 | 0 | 2 | 3
75490-39-0 | 156605 | CC(CC(C)(C)C#N)C1=CC=CC=C1 | 622.13 | 315.1 | JOBACK | JOBACK | 0 | 0 | 0 | 1 | 1 | 1 | 0 | 0 | 0 | 0 | 3 | 0 | 0 | 0 | 0 | 0 | 0 | 1 | 1
7555-67-1 | 522586 | C1CC1=CC2=CC=CC=C2 | 473.13 | 261.42 | JOBACK | JOBACK | 0 | 0 | 0 | 0 | 1 | 2 | 0 | 0 | 0 | 0 | 0 | 0 | 1 | 0 | 0 | 0 | 0 | 1 | 1
756-02-5 | 136569 | CC(=C)C(C)(C)C=C | 372.65 | 164.86 | JOBACK | JOBACK | 0 | 0 | 0 | 0 | 0 | 2 | 0 | 0 | 0 | 0 | 3 | 0 | 2 | 0 | 0 | 0 | 0 | 2 | 1
7560-65-8 | 111013 | COC(C1CCC=CC1)OC | 468.63 | 228.79 | JOBACK | JOBACK | 0 | 0 | 0 | 0 | 0 | 3 | 0 | 0 | 0 | 0 | 2 | 2 | 1 | 0 | 0 | 0 | 0 | 0 | 4
7560-76-1 | 303696 | CC(C)(C)C1OCCCO1 | 421.15 | 242.86 | YAWS | JOBACK | 0 | 0 | 0 | 0 | 0 | 3 | 0 | 0 | 0 | 0 | 3 | 2 | 0 | 0 | 0 | 0 | 0 | 1 | 1
7564-63-8 | 24218 | CCC1=CC=CC=C1C=C | 462.15 | 197.65 | YAWS | JOBACK | 0 | 0 | 0 | 0 | 1 | 2 | 0 | 0 | 0 | 0 | 1 | 0 | 1 | 0 | 0 | 0 | 0 | 0 | 1
75736-66-2 | 232462 | CC1CCC(CC1)C(C)(C)C | 460.88 | 219.29 | WEBBOOK | JOBACK | 0 | 0 | 0 | 0 | 0 | 4 | 0 | 0 | 0 | 0 | 4 | 0 | 0 | 0 | 0 | 0 | 0 | 1 | 2
758-86-1 | 136572 | CC(C=C)C(=C)C | 352.56 | 136.17 | JOBACK | JOBACK | 0 | 0 | 0 | 0 | 0 | 2 | 0 | 0 | 0 | 0 | 2 | 0 | 2 | 0 | 0 | 0 | 0 | 1 | 2
758-96-3 | 12965 | CCC(=O)N(C)C | 449.15 | 228.15 | YAWS | JOBACK | 0 | 0 | 0 | 0 | 0 | 1 | 0 | 0 | 0 | 1 | 3 | 0 | 0 | 0 | 0 | 0 | 0 | 1 | 0
7580-46-3 | 82061 | CCCCCCCCC1=CC(=C(C=C1)O)O | 451.15 | 313.15 | YAWS | JOBACK | 0 | 0 | 0 | 0 | 1 | 7 | 2 | 0 | 0 | 0 | 1 | 0 | 0 | 0 | 0 | 0 | 0 | 0 | 0
75891-10-0 | 5463506 | C1CC2C/C=C\CC1C=C2 | 457.28 | 225.78 | JOBACK | JOBACK | 0 | 0 | 0 | 0 | 0 | 4 | 0 | 0 | 0 | 0 | 0 | 0 | 2 | 0 | 0 | 0 | 0 | 0 | 6
759-05-7 | 49 | CC(C)C(=O)C(=O)O | 443.65 | 304.65 | YAWS | JOBACK | 0 | 1 | 0 | 0 | 0 | 0 | 0 | 0 | 1 | 0 | 2 | 0 | 0 | 0 | 0 | 0 | 0 | 0 | 1
759-22-8 | 69797 | CC(C)N(C(C)C)C(=O)C | 469.2 | 232.32 | WEBBOOK | JOBACK | 0 | 0 | 0 | 0 | 0 | 0 | 0 | 0 | 0 | 1 | 5 | 0 | 0 | 0 | 0 | 0 | 0 | 1 | 2
759-24-0 | 69798 | CCOC(=O)C(C(=O)OCC)C(C)(C)C | 564.05 | 285.81 | JOBACK | JOBACK | 0 | 0 | 2 | 0 | 0 | 2 | 0 | 0 | 0 | 0 | 5 | 0 | 0 | 0 | 0 | 0 | 0 | 1 | 1
759-36-4 | 12966 | CCOC(=O)C(C(C)C)C(=O)OCC | 488.15 | 257.12 | JOBACK | JOBACK | 0 | 0 | 2 | 0 | 0 | 2 | 0 | 0 | 0 | 0 | 4 | 0 | 0 | 0 | 0 | 0 | 0 | 0 | 2
759-58-0 | 136573 | CCOC(=O)C(=C(C)C)C#N | 546.86 | 293.15 | JOBACK | WIKIDATA | 0 | 0 | 1 | 1 | 0 | 1 | 0 | 0 | 0 | 0 | 3 | 0 | 1 | 0 | 0 | 0 | 0 | 2 | 0
75960-13-3 | 144747 | C=C1CC2C1C=CC2 | 408.36 | 243.48 | JOBACK | JOBACK | 0 | 0 | 0 | 0 | 0 | 3 | 0 | 0 | 0 | 0 | 0 | 0 | 2 | 0 | 0 | 0 | 0 | 1 | 4
76-09-5 | 6425 | CC(C)(C(C)(C)O)O | 447.15 | 316.15 | JOBACK | WIKIDATA | 0 | 0 | 0 | 0 | 0 | 0 | 2 | 0 | 0 | 0 | 4 | 0 | 0 | 0 | 0 | 0 | 0 | 2 | 0
76-49-3 | 93009 | CC(=O)O[C@@H]1C[C@@H]2CC[C@]1(C2(C)C)C | 501.15 | 302.15 | JOBACK | JOBACK | 0 | 0 | 1 | 0 | 0 | 3 | 0 | 0 | 0 | 0 | 4 | 0 | 0 | 0 | 0 | 0 | 0 | 2 | 2
76-67-5 | 66450 | CCC(C1=CC=CC=C1)(C(=O)OCC)C(=O)OCC | 682.69 | 265.15 | JOBACK | JOBACK | 0 | 0 | 2 | 0 | 1 | 3 | 0 | 0 | 0 | 0 | 3 | 0 | 0 | 0 | 0 | 0 | 0 | 1 | 0
76-71-1 | 78939 | CCC(C)C(CC)(C(=O)OCC)C(=O)OCC | 609.81 | 308.35 | JOBACK | JOBACK | 0 | 0 | 2 | 0 | 0 | 4 | 0 | 0 | 0 | 0 | 5 | 0 | 0 | 0 | 0 | 0 | 0 | 1 | 1
760-21-4 | 12970 | CCC(=C)CC | 337.85 | 141.15 | YAWS | COMMON_CHEMISTRY | 0 | 0 | 0 | 0 | 0 | 3 | 0 | 0 | 0 | 0 | 2 | 0 | 1 | 0 | 0 | 0 | 0 | 1 | 0
760-79-2 | 12973 | CCCC(=O)N(C)C | 459.15 | 233.15 | YAWS | WIKIDATA | 0 | 0 | 0 | 0 | 0 | 2 | 0 | 0 | 0 | 1 | 3 | 0 | 0 | 0 | 0 | 0 | 0 | 1 | 0
760-97-4 | 102481 | CC(CC=C(C)C)C(=O)C | 462.99 | 207.08 | JOBACK | JOBACK | 0 | 1 | 0 | 0 | 0 | 1 | 0 | 0 | 0 | 0 | 4 | 0 | 1 | 0 | 0 | 0 | 0 | 1 | 2
7603-37-4 | 82076 | C1CC2=C(C1)CC=CC2 | 451.2 | 238.15 | JOBACK | WIKIDATA | 0 | 0 | 0 | 0 | 0 | 5 | 0 | 0 | 0 | 0 | 0 | 0 | 2 | 0 | 0 | 0 | 0 | 2 | 2
76086-05-0 | 144750 | CCC(=O)COCC | 413.17 | 229.54 | JOBACK | JOBACK | 0 | 1 | 0 | 0 | 0 | 3 | 0 | 0 | 0 | 0 | 2 | 1 | 0 | 0 | 0 | 0 | 0 | 0 | 0
76089-59-3 | 144751 | CC1=C(C(=C)C(=C1C)C)C | 465.75 | 282.88 | JOBACK | JOBACK | 0 | 0 | 0 | 0 | 0 | 1 | 0 | 0 | 0 | 0 | 4 | 0 | 3 | 0 | 0 | 0 | 0 | 5 | 0
761-06-8 | 11170931 | COC(CO)CO | 497.46 | 263.71 | JOBACK | JOBACK | 0 | 0 | 0 | 0 | 0 | 2 | 2 | 0 | 0 | 0 | 1 | 1 | 0 | 0 | 0 | 0 | 0 | 0 | 1
76138-69-7 | 169279 | CC1=C(C=CC(=C1C(C)C)O)C(C)C | 542.3 | 323.15 | COMMON_CHEMISTRY | WIKIDATA | 0 | 0 | 0 | 0 | 1 | 0 | 1 | 0 | 0 | 0 | 5 | 0 | 0 | 0 | 0 | 0 | 0 | 0 | 2
7614-93-9 | 5370545 | CC(/C=C/C1=CC=CC=C1)C2=CC=CC=C2 | 584.15 | 320.65 | YAWS | JOBACK | 0 | 0 | 0 | 0 | 2 | 0 | 0 | 0 | 0 | 0 | 1 | 0 | 1 | 0 | 0 | 0 | 0 | 0 | 3
7616-22-0 | 14986 | CC1=C(C=C2CCC(OC2=C1C)(C)CCCC(C)CCCC(C)CCCC(C)C)O | 999.36 | 270.15 | JOBACK | WIKIDATA | 0 | 0 | 0 | 0 | 1 | 11 | 1 | 0 | 0 | 0 | 7 | 1 | 0 | 0 | 0 | 0 | 0 | 1 | 3
762-62-9 | 12984 | CC(C)(C)CC=C | 345.65 | 136.35 | YAWS | OPEN_NTBKM | 0 | 0 | 0 | 0 | 0 | 2 | 0 | 0 | 0 | 0 | 3 | 0 | 1 | 0 | 0 | 0 | 0 | 1 | 1
762-63-0 | 5326157 | C/C=C\C(C)(C)C | 353.55 | 137.65 | COMMON_CHEMISTRY | CRC_ORG | 0 | 0 | 0 | 0 | 0 | 0 | 0 | 0 | 0 | 0 | 4 | 0 | 1 | 0 | 0 | 0 | 0 | 1 | 2
763-29-1 | 12986 | CCCC(=C)C | 335.25 | 137.15 | COMMON_CHEMISTRY | COMMON_CHEMISTRY | 0 | 0 | 0 | 0 | 0 | 3 | 0 | 0 | 0 | 0 | 2 | 0 | 1 | 0 | 0 | 0 | 0 | 1 | 0
763-69-9 | 12989 | CCOCCC(=O)OCC | 441.15 | 173.15 | YAWS | WIKIDATA | 0 | 0 | 1 | 0 | 0 | 4 | 0 | 0 | 0 | 0 | 2 | 1 | 0 | 0 | 0 | 0 | 0 | 0 | 0
763-88-2 | 69813 | CC(=CCC=C)C | 364.98821 | 147.85 | WEBBOOK | JOBACK | 0 | 0 | 0 | 0 | 0 | 2 | 0 | 0 | 0 | 0 | 2 | 0 | 2 | 0 | 0 | 0 | 0 | 1 | 2
763-89-3 | 136582 | CC(=CCCO)C | 430.65 | 199.16 | JOBACK | JOBACK | 0 | 0 | 0 | 0 | 0 | 2 | 1 | 0 | 0 | 0 | 2 | 0 | 1 | 0 | 0 | 0 | 0 | 1 | 1
764-13-6 | 12992 | CC(=CC=C(C)C)C | 408.35 | 285.65 | YAWS | JOBACK | 0 | 0 | 0 | 0 | 0 | 0 | 0 | 0 | 0 | 0 | 4 | 0 | 2 | 0 | 0 | 0 | 0 | 2 | 2
764-38-5 | 5364628 | C/C=C\CCO | 413.65 | 201.85 | YAWS | JOBACK | 0 | 0 | 0 | 0 | 0 | 2 | 1 | 0 | 0 | 0 | 1 | 0 | 1 | 0 | 0 | 0 | 0 | 0 | 2
764-47-6 | 69815 | CCCOC=C | 338.15 | 166.58 | YAWS | JOBACK | 0 | 0 | 0 | 0 | 0 | 3 | 0 | 0 | 0 | 0 | 1 | 1 | 1 | 0 | 0 | 0 | 0 | 0 | 1
764-48-7 | 12995 | C=COCCO | 414.75 | 216.13 | JOBACK | JOBACK | 0 | 0 | 0 | 0 | 0 | 3 | 1 | 0 | 0 | 0 | 0 | 1 | 1 | 0 | 0 | 0 | 0 | 0 | 1
764-78-3 | 136586 | C=COCCOC=C | 399.05 | 198.32 | YAWS | JOBACK | 0 | 0 | 0 | 0 | 0 | 4 | 0 | 0 | 0 | 0 | 0 | 2 | 2 | 0 | 0 | 0 | 0 | 0 | 2
764-89-6 | 69820 | C(CCCC(=O)O)CCCO | 620.33 | 324.4 | JOBACK | COMMON_CHEMISTRY | 0 | 0 | 0 | 0 | 0 | 7 | 1 | 0 | 1 | 0 | 0 | 0 | 0 | 0 | 0 | 0 | 0 | 0 | 0
764-95-4 | 14454735 | CCCCCCCOC=C | 438.9 | 211.66 | YAWS | JOBACK | 0 | 0 | 0 | 0 | 0 | 7 | 0 | 0 | 0 | 0 | 1 | 1 | 1 | 0 | 0 | 0 | 0 | 0 | 1
764-96-5 | 5364488 | CCCCC/C=C\CCCC | 465.45 | 189.35 | YAWS | JOBACK | 0 | 0 | 0 | 0 | 0 | 7 | 0 | 0 | 0 | 0 | 2 | 0 | 1 | 0 | 0 | 0 | 0 | 0 | 2
764-97-6 | 5364447 | CCCCC/C=C/CCCC | 465.15 | 212.05 | JOBACK | CRC_ORG | 0 | 0 | 0 | 0 | 0 | 7 | 0 | 0 | 0 | 0 | 2 | 0 | 1 | 0 | 0 | 0 | 0 | 0 | 2
764-99-8 | 12998 | C=COCCOCCOC=C | 443.26 | 246.8 | JOBACK | WEBBOOK | 0 | 0 | 0 | 0 | 0 | 6 | 0 | 0 | 0 | 0 | 0 | 3 | 2 | 0 | 0 | 0 | 0 | 0 | 2
7641-77-2 | 24278 | CC1=C(C2(C1(C(=C2C)C)C)C)C | 506.36 | 280.15 | JOBACK | WIKIDATA | 0 | 0 | 0 | 0 | 0 | 0 | 0 | 0 | 0 | 0 | 6 | 0 | 2 | 0 | 0 | 0 | 0 | 6 | 0
7642-15-1 | 5364446 | CCC/C=C\CCC | 395.75 | 154.05 | COMMON_CHEMISTRY | COMMON_CHEMISTRY | 0 | 0 | 0 | 0 | 0 | 4 | 0 | 0 | 0 | 0 | 2 | 0 | 1 | 0 | 0 | 0 | 0 | 0 | 2
7647-57-6 | 139056 | C1CC=CC2(C1)CC2 | 408.73 | 237.66 | JOBACK | JOBACK | 0 | 0 | 0 | 0 | 0 | 5 | 0 | 0 | 0 | 0 | 0 | 0 | 1 | 0 | 0 | 0 | 0 | 1 | 2
76474-09-4 | 12578534 | CC(C)(C#N)OC | 435.27 | 235.75 | JOBACK | JOBACK | 0 | 0 | 0 | 1 | 0 | 0 | 0 | 0 | 0 | 0 | 3 | 1 | 0 | 0 | 0 | 0 | 0 | 1 | 0
76486-72-1 | 144777 | CC1=CC1(C)C2C=C2 | 399.66 | 253.74 | JOBACK | JOBACK | 0 | 0 | 0 | 0 | 0 | 0 | 0 | 0 | 0 | 0 | 2 | 0 | 2 | 0 | 0 | 0 | 0 | 2 | 4
765-05-9 | 12999 | CCCCCCCCCCOC=C | 497.8 | 232.15 | JOBACK | COMMON_CHEMISTRY | 0 | 0 | 0 | 0 | 0 | 10 | 0 | 0 | 0 | 0 | 1 | 1 | 1 | 0 | 0 | 0 | 0 | 0 | 1
765-12-8 | 3033992 | C=COCCOCCOCCOC=C | 511.44 | 287.86 | JOBACK | JOBACK | 0 | 0 | 0 | 0 | 0 | 8 | 0 | 0 | 0 | 0 | 0 | 4 | 2 | 0 | 0 | 0 | 0 | 0 | 2
765-14-0 | 69826 | CCCCCCCCCCCCOC=C | 539.02 | 268.01 | JOBACK | JOBACK | 0 | 0 | 0 | 0 | 0 | 12 | 0 | 0 | 0 | 0 | 1 | 1 | 1 | 0 | 0 | 0 | 0 | 0 | 1
765-42-4 | 79104 | CC(C1CC1)O | 396.15 | 241.05 | YAWS | COMMON_CHEMISTRY | 0 | 0 | 0 | 0 | 0 | 2 | 1 | 0 | 0 | 0 | 1 | 0 | 0 | 0 | 0 | 0 | 0 | 0 | 2
765-43-5 | 13004 | CC(=O)C1CC1 | 384.15 | 204.85 | YAWS | WEBBOOK | 0 | 1 | 0 | 0 | 0 | 2 | 0 | 0 | 0 | 0 | 1 | 0 | 0 | 0 | 0 | 0 | 0 | 0 | 1
765-46-8 | 136590 | C1CC12C=CC=C2 | 380.74 | 230.67 | JOBACK | JOBACK | 0 | 0 | 0 | 0 | 0 | 2 | 0 | 0 | 0 | 0 | 0 | 0 | 2 | 0 | 0 | 0 | 0 | 1 | 4
765-47-9 | 69829 | CC1=C(CCC1)C | 378.15 | 182.95 | YAWS | JOBACK | 0 | 0 | 0 | 0 | 0 | 3 | 0 | 0 | 0 | 0 | 2 | 0 | 1 | 0 | 0 | 0 | 0 | 2 | 0
765-72-0 | 136592 | C1C2C3C2C4C1C4C3 | 383.18 | 257.28 | JOBACK | JOBACK | 0 | 0 | 0 | 0 | 0 | 2 | 0 | 0 | 0 | 0 | 0 | 0 | 0 | 0 | 0 | 0 | 0 | 0 | 6
765-83-3 | 136593 | CC(=C1CCCC1)C | 409.20792 | 191.46 | WEBBOOK | JOBACK | 0 | 0 | 0 | 0 | 0 | 4 | 0 | 0 | 0 | 0 | 2 | 0 | 1 | 0 | 0 | 0 | 0 | 2 | 0
765-85-5 | 136594 | COC(=O)C1CCC1 | 406.11 | 214.13 | JOBACK | JOBACK | 0 | 0 | 1 | 0 | 0 | 3 | 0 | 0 | 0 | 0 | 1 | 0 | 0 | 0 | 0 | 0 | 0 | 0 | 1
765-87-7 | 13006 | C1CCC(=O)C(=O)C1 | 467.15 | 311.65 | WIKIDATA | WIKIDATA | 0 | 2 | 0 | 0 | 0 | 4 | 0 | 0 | 0 | 0 | 0 | 0 | 0 | 0 | 0 | 0 | 0 | 0 | 0
765-90-2 | 136595 | C[C@@H]1CC2CCC1C2 | 395.72 | 208.04 | JOBACK | JOBACK | 0 | 0 | 0 | 0 | 0 | 4 | 0 | 0 | 0 | 0 | 1 | 0 | 0 | 0 | 0 | 0 | 0 | 0 | 3
7651-50-5 | 82103 | CC(C)C1OCC(CO1)(C)C | 439.15 | 256.37 | YAWS | JOBACK | 0 | 0 | 0 | 0 | 0 | 2 | 0 | 0 | 0 | 0 | 4 | 2 | 0 | 0 | 0 | 0 | 0 | 1 | 2
76589-16-7 | 12663431 | CCCCCC(C)(C)OC | 424.71 | 215.84 | JOBACK | JOBACK | 0 | 0 | 0 | 0 | 0 | 4 | 0 | 0 | 0 | 0 | 4 | 1 | 0 | 0 | 0 | 0 | 0 | 1 | 0
766-00-7 | 69833 | C1CCC(C1)CCO | 456.15 | 240.37 | JOBACK | JOBACK | 0 | 0 | 0 | 0 | 0 | 6 | 1 | 0 | 0 | 0 | 0 | 0 | 0 | 0 | 0 | 0 | 0 | 0 | 1
766-03-0 | 522623 | C=CC1CCCC=C1 | 401.9 | 186.3 | JOBACK | JOBACK | 0 | 0 | 0 | 0 | 0 | 4 | 0 | 0 | 0 | 0 | 0 | 0 | 2 | 0 | 0 | 0 | 0 | 0 | 4
766-05-2 | 69834 | C1CCC(CC1)C#N | 461.15 | 284.15 | JOBACK | JOBACK | 0 | 0 | 0 | 1 | 0 | 5 | 0 | 0 | 0 | 0 | 0 | 0 | 0 | 0 | 0 | 0 | 0 | 0 | 1
766-15-4 | 13008 | CC1(CCOCO1)C | 404.9 | 241.8 | WEBBOOK | JOBACK | 0 | 0 | 0 | 0 | 0 | 3 | 0 | 0 | 0 | 0 | 2 | 2 | 0 | 0 | 0 | 0 | 0 | 1 | 0
766-20-1 | 13009 | CC1CCOC(O1)C | 389.65 | 213.66 | YAWS | JOBACK | 0 | 0 | 0 | 0 | 0 | 2 | 0 | 0 | 0 | 0 | 2 | 2 | 0 | 0 | 0 | 0 | 0 | 0 | 2
766-29-0 | 136596 | C1CCC2(C1)C=CC=C2 | 435.04 | 246.17 | JOBACK | JOBACK | 0 | 0 | 0 | 0 | 0 | 4 | 0 | 0 | 0 | 0 | 0 | 0 | 2 | 0 | 0 | 0 | 0 | 1 | 4
766-30-3 | 136597 | C1CC2(C=C1)C=CC=C2 | 434.2 | 246.93 | JOBACK | JOBACK | 0 | 0 | 0 | 0 | 0 | 2 | 0 | 0 | 0 | 0 | 0 | 0 | 3 | 0 | 0 | 0 | 0 | 1 | 6
766-32-5 | 120794 | CC12COC(OC1)OC2 | 439.99 | 289.83 | JOBACK | JOBACK | 0 | 0 | 0 | 0 | 0 | 3 | 0 | 0 | 0 | 0 | 1 | 3 | 0 | 0 | 0 | 0 | 0 | 1 | 1
766-90-5 | 252324 | C/C=C\C1=CC=CC=C1 | 442.15 | 211.45 | YAWS | COMMON_CHEMISTRY | 0 | 0 | 0 | 0 | 1 | 0 | 0 | 0 | 0 | 0 | 1 | 0 | 1 | 0 | 0 | 0 | 0 | 0 | 2
766-94-9 | 69840 | C=COC1=CC=CC=C1 | 428.65 | 226.81 | YAWS | JOBACK | 0 | 0 | 0 | 0 | 1 | 1 | 0 | 0 | 0 | 0 | 0 | 1 | 1 | 0 | 0 | 0 | 0 | 0 | 1
7661-55-4 | 24312 | CC1=C2C=CC=NC2=CC=C1 | 530.15 | 292.15 | YAWS | JOBACK | 0 | 0 | 0 | 0 | 1 | 0 | 0 | 0 | 0 | 0 | 1 | 0 | 0 | 1 | 0 | 0 | 0 | 0 | 0
76649-14-4 | 42538 | CCCCC=CC(C)O | 478.54 | 220.66 | JOBACK | JOBACK | 0 | 0 | 0 | 0 | 0 | 3 | 1 | 0 | 0 | 0 | 2 | 0 | 1 | 0 | 0 | 0 | 0 | 0 | 3
76649-16-6 | 5362583 | CCCCC/C=C/CCC(=O)OCC | 536.54 | 262.25 | JOBACK | JOBACK | 0 | 0 | 1 | 0 | 0 | 7 | 0 | 0 | 0 | 0 | 2 | 0 | 1 | 0 | 0 | 0 | 0 | 0 | 2
76649-17-7 | 20839647 | CC/C=C\CCOC(=O)/C(=C/CC)/C | 540.58 | 243.21 | JOBACK | JOBACK | 0 | 0 | 1 | 0 | 0 | 4 | 0 | 0 | 0 | 0 | 3 | 0 | 2 | 0 | 0 | 0 | 0 | 1 | 3
76649-18-8 | 3086064 | CC(C)CCOC(=O)CCC=C | 482.86 | 228.03 | JOBACK | JOBACK | 0 | 0 | 1 | 0 | 0 | 5 | 0 | 0 | 0 | 0 | 2 | 0 | 1 | 0 | 0 | 0 | 0 | 0 | 2
76649-20-2 | 173532 | CCCCCC1C(CCC1O)C | 549.4 | 276.97 | JOBACK | JOBACK | 0 | 0 | 0 | 0 | 0 | 6 | 1 | 0 | 0 | 0 | 2 | 0 | 0 | 0 | 0 | 0 | 0 | 0 | 3
76649-21-3 | 173533 | CCCCCC1C(CCC1OC(=O)C)C | 561.2 | 281.02 | JOBACK | JOBACK | 0 | 0 | 1 | 0 | 0 | 6 | 0 | 0 | 0 | 0 | 3 | 0 | 0 | 0 | 0 | 0 | 0 | 0 | 3
76649-22-4 | 173534 | CCCCCC(=O)OCC=C(C)C | 513.54 | 237.02 | JOBACK | JOBACK | 0 | 0 | 1 | 0 | 0 | 5 | 0 | 0 | 0 | 0 | 3 | 0 | 1 | 0 | 0 | 0 | 0 | 1 | 1
76649-23-5 | 173535 | CC(C)C(=O)OCC=C(C)C | 467.34 | 199.48 | JOBACK | JOBACK | 0 | 0 | 1 | 0 | 0 | 1 | 0 | 0 | 0 | 0 | 4 | 0 | 1 | 0 | 0 | 0 | 0 | 1 | 2
76649-25-7 | 42011 | CCC=CCC=CCCO | 506.02 | 241.85 | JOBACK | JOBACK | 0 | 0 | 0 | 0 | 0 | 4 | 1 | 0 | 0 | 0 | 1 | 0 | 2 | 0 | 0 | 0 | 0 | 0 | 4
7667-55-2 | 252326 | C[C@H]1CCC[C@@H](C1C)C | 424.31235 | 187.42 | WEBBOOK | WEBBOOK | 0 | 0 | 0 | 0 | 0 | 3 | 0 | 0 | 0 | 0 | 3 | 0 | 0 | 0 | 0 | 0 | 0 | 0 | 3
7667-60-9 | 252327 | C[C@H]1CC[C@@H]([C@H](C1)C)C | 417.15 | 189.65 | YAWS | WEBBOOK | 0 | 0 | 0 | 0 | 0 | 3 | 0 | 0 | 0 | 0 | 3 | 0 | 0 | 0 | 0 | 0 | 0 | 0 | 3
767-05-5 | 69842 | C1CCC(C1)CCCO | 490.1 | 251.64 | JOBACK | JOBACK | 0 | 0 | 0 | 0 | 0 | 7 | 1 | 0 | 0 | 0 | 0 | 0 | 0 | 0 | 0 | 0 | 0 | 0 | 1
767-08-8 | 13020 | C1CC(OC1)CCCO | 494.17 | 266.94 | JOBACK | JOBACK | 0 | 0 | 0 | 0 | 0 | 6 | 1 | 0 | 0 | 0 | 0 | 1 | 0 | 0 | 0 | 0 | 0 | 0 | 1
767-12-4 | 79105 | CC1(CCCC(C1)O)C | 459.15 | 284.65 | YAWS | WEBBOOK | 0 | 0 | 0 | 0 | 0 | 4 | 1 | 0 | 0 | 0 | 2 | 0 | 0 | 0 | 0 | 0 | 0 | 1 | 1
767-54-4 | 7059661 | C[C@@H]1C[C@H](CC(C1)(C)C)O | 462.35 | 328.95 | COMMON_CHEMISTRY | COMMON_CHEMISTRY | 0 | 0 | 0 | 0 | 0 | 3 | 1 | 0 | 0 | 0 | 3 | 0 | 0 | 0 | 0 | 0 | 0 | 1 | 2
767-55-5 | 11040821 | CC1(COC(OC1)(C)C)C | 417.65 | 284 | YAWS | JOBACK | 0 | 0 | 0 | 0 | 0 | 2 | 0 | 0 | 0 | 0 | 4 | 2 | 0 | 0 | 0 | 0 | 0 | 2 | 0
767-58-8 | 13023 | CC1CCC2=CC=CC=C12 | 463.75 | 259.34 | COMMON_CHEMISTRY | JOBACK | 0 | 0 | 0 | 0 | 1 | 2 | 0 | 0 | 0 | 0 | 1 | 0 | 0 | 0 | 0 | 0 | 0 | 0 | 1
767-59-9 | 13024 | CC1C=CC2=CC=CC=C12 | 472.15 | 260.1 | YAWS | JOBACK | 0 | 0 | 0 | 0 | 1 | 0 | 0 | 0 | 0 | 0 | 1 | 0 | 1 | 0 | 0 | 0 | 0 | 0 | 3
767-60-2 | 13025 | CC1=CCC2=CC=CC=C12 | 475.61 | 276.86 | JOBACK | JOBACK | 0 | 0 | 0 | 0 | 1 | 1 | 0 | 0 | 0 | 0 | 1 | 0 | 1 | 0 | 0 | 0 | 0 | 1 | 1
767-99-7 | 5358306 | C/C=C(/C)\C1=CC=CC=C1 | 446.46513 | 209.84 | WEBBOOK | JOBACK | 0 | 0 | 0 | 0 | 1 | 0 | 0 | 0 | 0 | 0 | 2 | 0 | 1 | 0 | 0 | 0 | 0 | 1 | 1
768-00-3 | 5354125 | C/C=C(\C)/C1=CC=CC=C1 | 469.15 | 249.65 | YAWS | JOBACK | 0 | 0 | 0 | 0 | 1 | 0 | 0 | 0 | 0 | 0 | 2 | 0 | 1 | 0 | 0 | 0 | 0 | 1 | 1
768-03-6 | 13028 | C=CC(=O)C1=CC=CC=C1 | 482.75 | 265.78 | JOBACK | JOBACK | 0 | 1 | 0 | 0 | 1 | 1 | 0 | 0 | 0 | 0 | 0 | 0 | 1 | 0 | 0 | 0 | 0 | 0 | 1
768-46-7 | 136606 | C1CC2C3C2C=CC1C=C3 | 446.54 | 250.04 | JOBACK | JOBACK | 0 | 0 | 0 | 0 | 0 | 2 | 0 | 0 | 0 | 0 | 0 | 0 | 2 | 0 | 0 | 0 | 0 | 0 | 8
768-49-0 | 13030 | CC(=CC1=CC=CC=C1)C | 462.15 | 222.15 | YAWS | COMMON_CHEMISTRY | 0 | 0 | 0 | 0 | 1 | 0 | 0 | 0 | 0 | 0 | 2 | 0 | 1 | 0 | 0 | 0 | 0 | 1 | 1
768-50-3 | 13031 | CC(=O)CC1=CCCCC1 | 487.75 | 266.02 | JOBACK | JOBACK | 0 | 1 | 0 | 0 | 0 | 5 | 0 | 0 | 0 | 0 | 1 | 0 | 1 | 0 | 0 | 0 | 0 | 1 | 1
768-56-9 | 13033 | C=CCCC1=CC=CC=C1 | 456.15 | 203.15 | JOBACK | WIKIDATA | 0 | 0 | 0 | 0 | 1 | 3 | 0 | 0 | 0 | 0 | 0 | 0 | 1 | 0 | 0 | 0 | 0 | 0 | 1
7681-15-4 | 24331 | CCCOC(=O)C1=CN=CC=C1 | 508.15 | 331.48 | JOBACK | JOBACK | 0 | 0 | 1 | 0 | 0 | 2 | 0 | 0 | 0 | 0 | 1 | 0 | 0 | 1 | 0 | 0 | 0 | 0 | 0
7686-25-1 | 11052746 | CCCCCCCCC1=CC=C(C=C1)C | 574.46 | 246.7 | JOBACK | WEBBOOK | 0 | 0 | 0 | 0 | 1 | 7 | 0 | 0 | 0 | 0 | 2 | 0 | 0 | 0 | 0 | 0 | 0 | 0 | 0
7686-77-3 | 853756 | C1C=CCC1C(=O)O | 496.83 | 329.64 | JOBACK | JOBACK | 0 | 0 | 0 | 0 | 0 | 2 | 0 | 0 | 1 | 0 | 0 | 0 | 1 | 0 | 0 | 0 | 0 | 0 | 3
7688-21-3 | 643835 | CCC/C=C\C | 342.05 | 132.03 | COMMON_CHEMISTRY | CRC_ORG | 0 | 0 | 0 | 0 | 0 | 2 | 0 | 0 | 0 | 0 | 2 | 0 | 1 | 0 | 0 | 0 | 0 | 0 | 2
769-25-5 | 13036 | CC1=CC(=C(C(=C1)C)C=C)C | 482.15 | 236.15 | YAWS | WIKIDATA | 0 | 0 | 0 | 0 | 1 | 1 | 0 | 0 | 0 | 0 | 3 | 0 | 1 | 0 | 0 | 0 | 0 | 0 | 1
769-31-3 | 136611 | CC1=C2C=CC=CC=C2C=C1 | 501.92 | 299.15 | JOBACK | JOBACK | 0 | 0 | 0 | 0 | 0 | 0 | 0 | 0 | 0 | 0 | 1 | 0 | 0 | 0 | 0 | 0 | 0 | 0 | 0
769-57-3 | 136613 | CC(=C(C)C1=CC=CC=C1)C | 463.15 | 207.15 | YAWS | JOBACK | 0 | 0 | 0 | 0 | 1 | 0 | 0 | 0 | 0 | 0 | 3 | 0 | 1 | 0 | 0 | 0 | 0 | 2 | 0
769-68-6 | 95334 | CCC(C#N)C1=CC=CC=C1 | 514.15 | 278.87 | JOBACK | JOBACK | 0 | 0 | 0 | 1 | 1 | 1 | 0 | 0 | 0 | 0 | 1 | 0 | 0 | 0 | 0 | 0 | 0 | 0 | 1
769-78-8 | 13037 | C=COC(=O)C1=CC=CC=C1 | 487.1 | 258.18 | JOBACK | JOBACK | 0 | 0 | 1 | 0 | 1 | 1 | 0 | 0 | 0 | 0 | 0 | 0 | 1 | 0 | 0 | 0 | 0 | 0 | 1
7697-14-5 | 139061 | COC12CCC(CC1)CC2 | 450.2 | 266.16 | JOBACK | JOBACK | 0 | 0 | 0 | 0 | 0 | 6 | 0 | 0 | 0 | 0 | 1 | 1 | 0 | 0 | 0 | 0 | 0 | 1 | 1
77-25-8 | 66165 | CCC(CC)(C(=O)OCC)C(=O)OCC | 503.15 | 300.81 | YAWS | JOBACK | 0 | 0 | 2 | 0 | 0 | 4 | 0 | 0 | 0 | 0 | 4 | 0 | 0 | 0 | 0 | 0 | 0 | 1 | 0
77-68-9 | 6490 | CC(C)C(C(C)(C)COC(=O)C(C)C)O | 620.01 | 223.15 | JOBACK | WIKIDATA | 0 | 0 | 1 | 0 | 0 | 1 | 1 | 0 | 0 | 0 | 6 | 1 | 0 | 0 | 0 | 0 | 0 | 1 | 3
77-70-3 | 101536 | CCC(C)(C(=O)OCC)O | 506.93 | 274.22 | JOBACK | JOBACK | 0 | 0 | 1 | 0 | 0 | 2 | 1 | 0 | 0 | 0 | 3 | 0 | 0 | 0 | 0 | 0 | 0 | 1 | 0
77-73-6 | 6492 | C1C=CC2C1C3CC2C=C3 | 442.9367 | 305.15 | WEBBOOK | WIKIDATA | 0 | 0 | 0 | 0 | 0 | 2 | 0 | 0 | 0 | 0 | 0 | 0 | 2 | 0 | 0 | 0 | 0 | 0 | 8
77-74-7 | 6493 | CCC(C)(CC)O | 402.15 | 249.35 | YAWS | JOBACK | 0 | 0 | 0 | 0 | 0 | 2 | 1 | 0 | 0 | 0 | 3 | 0 | 0 | 0 | 0 | 0 | 0 | 1 | 0
77-76-9 | 6495 | CC(C)(OC)OC | 350.55 | 226.15 | CRC_ORG | COMMON_CHEMISTRY | 0 | 0 | 0 | 0 | 0 | 0 | 0 | 0 | 0 | 0 | 4 | 2 | 0 | 0 | 0 | 0 | 0 | 1 | 0
77-77-0 | 6496 | C=CS(=O)(=O)C=C | 507.65 | 247.15 | JOBACK | JOBACK | 0 | 0 | 0 | 0 | 0 | 2 | 0 | 0 | 0 | 0 | 0 | 0 | 2 | 0 | 1 | 0 | 0 | 0 | 2
77-78-1 | 6497 | COS(=O)(=O)OC | 459.15 | 243.65 | YAWS | JOBACK | 0 | 0 | 0 | 0 | 0 | 0 | 0 | 0 | 0 | 0 | 2 | 2 | 0 | 0 | 2 | 0 | 0 | 0 | 0
77-84-9 | 66169 | CCC(C)(CO)CO | 498.95 | 313.45 | YAWS | JOBACK | 0 | 0 | 0 | 0 | 0 | 3 | 2 | 0 | 0 | 0 | 2 | 0 | 0 | 0 | 0 | 0 | 0 | 1 | 0
77-90-7 | 6505 | CCCCOC(=O)CC(CC(=O)OCCCC)(C(=O)OCCCC)OC(=O)C | 446.15 | 193.15 | YAWS | WIKIDATA | 0 | 0 | 4 | 0 | 0 | 11 | 0 | 0 | 0 | 0 | 4 | 4 | 0 | 0 | 0 | 0 | 0 | 1 | 0
77-93-0 | 6506 | CCOC(=O)CC(CC(=O)OCC)(C(=O)OCC)O | 567.15 | 218.15 | JOBACK | WIKIDATA | 0 | 0 | 3 | 0 | 0 | 5 | 1 | 0 | 0 | 0 | 3 | 3 | 0 | 0 | 0 | 0 | 0 | 1 | 0
77-94-1 | 6507 | CCCCOC(=O)CC(CC(=O)OCCCC)(C(=O)OCCCC)O | 875.05 | 253.15 | JOBACK | WIKIDATA | 0 | 0 | 3 | 0 | 0 | 11 | 1 | 0 | 0 | 0 | 3 | 3 | 0 | 0 | 0 | 0 | 0 | 1 | 0
77-99-6 | 6510 | CCC(CO)(CO)CO | 562.04 | 333.15 | JOBACK | WIKIDATA | 0 | 0 | 0 | 0 | 0 | 4 | 3 | 0 | 0 | 0 | 1 | 0 | 0 | 0 | 0 | 0 | 0 | 1 | 0
770-35-4 | 92839 | CC(COC1=CC=CC=C1)O | 515.85 | 285.66 | YAWS | JOBACK | 0 | 0 | 0 | 0 | 1 | 1 | 1 | 0 | 0 | 0 | 1 | 1 | 0 | 0 | 0 | 0 | 0 | 0 | 1
770-69-4 | 522637 | CCC12CC3CC(C1)CC(C3)C2 | 494.22 | 294.96 | JOBACK | JOBACK | 0 | 0 | 0 | 0 | 0 | 7 | 0 | 0 | 0 | 0 | 1 | 0 | 0 | 0 | 0 | 0 | 0 | 1 | 3
77027-84-0 | 10931570 | C[C@@H](C(=O)OCC(C)C)O | 509.28 | 241.8 | JOBACK | JOBACK | 0 | 0 | 1 | 0 | 0 | 1 | 1 | 0 | 0 | 0 | 3 | 0 | 0 | 0 | 0 | 0 | 0 | 0 | 2
7705-14-8 | 22311 | CC1=CCC(CC1)C(=C)C | 449.15 | 177.65 | YAWS | COMMON_CHEMISTRY | 0 | 0 | 0 | 0 | 0 | 4 | 0 | 0 | 0 | 0 | 2 | 0 | 2 | 0 | 0 | 0 | 0 | 2 | 2
77078-18-3 | 144798 | CCCOCCOC | 381.72 | 201.84 | JOBACK | JOBACK | 0 | 0 | 0 | 0 | 0 | 4 | 0 | 0 | 0 | 0 | 2 | 2 | 0 | 0 | 0 | 0 | 0 | 0 | 0
771-10-8 | 136614 | CCOC(=O)C1C(C1(C)C)(C)C | 484.5 | 302.05 | JOBACK | JOBACK | 0 | 0 | 1 | 0 | 0 | 1 | 0 | 0 | 0 | 0 | 5 | 0 | 0 | 0 | 0 | 0 | 0 | 2 | 1
771-98-2 | 13043 | C1CCC(=CC1)C2=CC=CC=C2 | 541.15 | 262.15 | JOBACK | WIKIDATA | 0 | 0 | 0 | 0 | 1 | 4 | 0 | 0 | 0 | 0 | 0 | 0 | 1 | 0 | 0 | 0 | 0 | 1 | 1
772-00-9 | 92840 | C1COCOC1C2=CC=CC=C2 | 520.15 | 289.4 | YAWS | JOBACK | 0 | 0 | 0 | 0 | 1 | 3 | 0 | 0 | 0 | 0 | 0 | 2 | 0 | 0 | 0 | 0 | 0 | 0 | 1
772-01-0 | 69874 | C1COC(OC1)C2=CC=CC=C2 | 526.15 | 314.15 | YAWS | WIKIDATA | 0 | 0 | 0 | 0 | 1 | 3 | 0 | 0 | 0 | 0 | 0 | 2 | 0 | 0 | 0 | 0 | 0 | 0 | 1
772-60-1 | 69877 | CC(=O)OC1CCCCCCC1 | 514.71 | 245.13 | JOBACK | JOBACK | 0 | 0 | 1 | 0 | 0 | 7 | 0 | 0 | 0 | 0 | 1 | 0 | 0 | 0 | 0 | 0 | 0 | 0 | 1
77251-49-1 | 602332 | CCCC(C)C(=O)N1CCC=CC1 | 536.26 | 297.03 | JOBACK | JOBACK | 0 | 0 | 0 | 0 | 0 | 5 | 0 | 0 | 0 | 1 | 2 | 0 | 1 | 0 | 0 | 0 | 0 | 1 | 3
773-41-1 | 69881 | CC1OCC2(CO1)COC(OC2)C | 543.72 | 316.15 | JOBACK | WIKIDATA | 0 | 0 | 0 | 0 | 0 | 4 | 0 | 0 | 0 | 0 | 2 | 4 | 0 | 0 | 0 | 0 | 0 | 1 | 2
7731-28-4 | 11524 | CC1CCC(CC1)O | 447.15 | 263.95 | JOBACK | COMMON_CHEMISTRY | 0 | 0 | 0 | 0 | 0 | 4 | 1 | 0 | 0 | 0 | 1 | 0 | 0 | 0 | 0 | 0 | 0 | 0 | 2
7732-18-5 | 962 | O | 373.1242958 | 273.15 | HEOS | WEBBOOK | 0 | 0 | 0 | 0 | 0 | 0 | 0 | 0 | 0 | 0 | 0 | 0 | 0 | 0 | 0 | 1 | 0 | 0 | 0
7735-44-6 | 2723883 | C(CCCCCCC#N)CCCCCC#N | 724.08 | 308.9 | JOBACK | JOBACK | 0 | 0 | 0 | 2 | 0 | 12 | 0 | 0 | 0 | 0 | 0 | 0 | 0 | 0 | 0 | 0 | 0 | 0 | 0
7736-35-8 | 524678 | CCC=CC1CC1 | 370.66 | 181.51 | JOBACK | JOBACK | 0 | 0 | 0 | 0 | 0 | 3 | 0 | 0 | 0 | 0 | 1 | 0 | 1 | 0 | 0 | 0 | 0 | 0 | 3
774-05-0 | 279795 | CCOC(=O)C1CCCCCC1=O | 578.26 | 316.87 | JOBACK | JOBACK | 0 | 1 | 1 | 0 | 0 | 6 | 0 | 0 | 0 | 0 | 1 | 0 | 0 | 0 | 0 | 0 | 0 | 0 | 1
774-40-3 | 13050 | CCOC(=O)C(C1=CC=CC=C1)O | 423.15 | 308.15 | YAWS | JOBACK | 0 | 0 | 1 | 0 | 1 | 1 | 1 | 0 | 0 | 0 | 1 | 0 | 0 | 0 | 0 | 0 | 0 | 0 | 1
774-44-7 | 95393 | CC1CCOC(O1)C2=CC=CC=C2 | 546.74 | 296.43 | JOBACK | JOBACK | 0 | 0 | 0 | 0 | 1 | 2 | 0 | 0 | 0 | 0 | 1 | 2 | 0 | 0 | 0 | 0 | 0 | 0 | 2
774-55-0 | 69885 | CC(=O)C1=CC2=C(CCCC2)C=C1 | 580.35 | 252.15 | JOBACK | JOBACK | 0 | 1 | 0 | 0 | 1 | 4 | 0 | 0 | 0 | 0 | 1 | 0 | 0 | 0 | 0 | 0 | 0 | 0 | 0
774-64-1 | 13051 | CCCCC=C1C(=C(C(=O)O1)C)C | 536.67 | 314.4 | JOBACK | JOBACK | 0 | 0 | 1 | 0 | 0 | 3 | 0 | 0 | 0 | 0 | 3 | 0 | 2 | 0 | 0 | 0 | 0 | 3 | 1
774-65-2 | 69886 | CC(C)(C)OC(=O)C1=CC=CC=C1 | 486.15 | 284.9 | JOBACK | JOBACK | 0 | 0 | 1 | 0 | 1 | 0 | 0 | 0 | 0 | 0 | 3 | 0 | 0 | 0 | 0 | 0 | 0 | 1 | 0
776-35-2 | 13058 | C1CC2=CC=CC=C2C3=CC=CC=C31 | 441.65 | 307.65 | YAWS | JOBACK | 0 | 0 | 0 | 0 | 2 | 2 | 0 | 0 | 0 | 0 | 0 | 0 | 0 | 0 | 0 | 0 | 0 | 0 | 0
776-88-5 | 69895 | CC1(COC(OC1)C2=CC=CC=C2)C | 569.86 | 303.65 | JOBACK | WEBBOOK | 0 | 0 | 0 | 0 | 1 | 2 | 0 | 0 | 0 | 0 | 2 | 2 | 0 | 0 | 0 | 0 | 0 | 1 | 1
77614-53-0 | 144817 | C=CC1CC(C1)C=C | 382.34 | 186.58 | JOBACK | JOBACK | 0 | 0 | 0 | 0 | 0 | 4 | 0 | 0 | 0 | 0 | 0 | 0 | 2 | 0 | 0 | 0 | 0 | 0 | 4
77614-69-8 | 5463522 | C1/C=C\C2C(/C=C\C1)CC2 | 457.28 | 225.78 | JOBACK | JOBACK | 0 | 0 | 0 | 0 | 0 | 4 | 0 | 0 | 0 | 0 | 0 | 0 | 2 | 0 | 0 | 0 | 0 | 0 | 6
7764-50-3 | 24473 | CC1CCC(CC1=O)C(=C)C | 496.15 | 262.15 | YAWS | WIKIDATA | 0 | 1 | 0 | 0 | 0 | 4 | 0 | 0 | 0 | 0 | 2 | 0 | 1 | 0 | 0 | 0 | 0 | 1 | 2
7766-61-2 | 82199 | CC(C)CCCOC(=O)C(=C)C | 482.74 | 214.07 | JOBACK | JOBACK | 0 | 0 | 1 | 0 | 0 | 4 | 0 | 0 | 0 | 0 | 3 | 0 | 1 | 0 | 0 | 0 | 0 | 1 | 1
777-22-0 | 276115 | CCCCCCC(C)C1=CC=CC=C1 | 522.65 | 234.3 | YAWS | JOBACK | 0 | 0 | 0 | 0 | 1 | 5 | 0 | 0 | 0 | 0 | 2 | 0 | 0 | 0 | 0 | 0 | 0 | 0 | 1
7771-44-0 | 5312542 | CCCCC/C=C/C/C=C/C/C=C/C/C=C/CCCC(=O)O | 819.35 | 223.65 | JOBACK | COMMON_CHEMISTRY | 0 | 0 | 0 | 0 | 0 | 10 | 0 | 0 | 1 | 0 | 1 | 0 | 4 | 0 | 0 | 0 | 0 | 0 | 8
7774-65-4 | 522673 | CC1=CCC(CC1)C(C)(C)OC(=O)C(C)C | 598.16 | 297.95 | JOBACK | JOBACK | 0 | 0 | 1 | 0 | 0 | 3 | 0 | 0 | 0 | 0 | 5 | 0 | 1 | 0 | 0 | 0 | 0 | 2 | 3
7778-83-8 | 5270647 | CCCOC(=O)/C=C/C1=CC=CC=C1 | 563.22 | 288.67 | JOBACK | JOBACK | 0 | 0 | 1 | 0 | 1 | 2 | 0 | 0 | 0 | 0 | 1 | 0 | 1 | 0 | 0 | 0 | 0 | 0 | 2
7778-85-0 | 24509 | CC(COC)OC | 369.15 | 175.57 | WIKIDATA | JOBACK | 0 | 0 | 0 | 0 | 0 | 1 | 0 | 0 | 0 | 0 | 3 | 2 | 0 | 0 | 0 | 0 | 0 | 0 | 1
7778-87-2 | 229377 | CCCCCCC(=O)OCCC | 481.15 | 209.65 | YAWS | JOBACK | 0 | 0 | 1 | 0 | 0 | 7 | 0 | 0 | 0 | 0 | 2 | 0 | 0 | 0 | 0 | 0 | 0 | 0 | 0
7779-17-1 | 5357153 | C1CCC(CC1)OC(=O)/C=C/C2=CC=CC=C2 | 651.41 | 324.65 | JOBACK | JOBACK | 0 | 0 | 1 | 0 | 1 | 5 | 0 | 0 | 0 | 0 | 0 | 0 | 1 | 0 | 0 | 0 | 0 | 0 | 3
7779-30-8 | 5371084 | CCC(=O)/C=C/C1C(=CCCC1(C)C)C | 597.21 | 332.71 | JOBACK | JOBACK | 0 | 1 | 0 | 0 | 0 | 3 | 0 | 0 | 0 | 0 | 4 | 0 | 2 | 0 | 0 | 0 | 0 | 2 | 4
7779-31-9 | 111032 | CC1CC(CC(C1)(C)C)OC(=O)C(=C)C | 562.27 | 285.68 | JOBACK | JOBACK | 0 | 0 | 1 | 0 | 0 | 4 | 0 | 0 | 0 | 0 | 4 | 0 | 1 | 0 | 0 | 0 | 0 | 2 | 2
7779-41-1 | 24513 | CCCCCCCCCC(OC)OC | 518.56 | 254.46 | JOBACK | JOBACK | 0 | 0 | 0 | 0 | 0 | 8 | 0 | 0 | 0 | 0 | 3 | 2 | 0 | 0 | 0 | 0 | 0 | 0 | 1
7779-65-9 | 5273467 | CC(C)CCOC(=O)/C=C/C1=CC=CC=C1 | 608.54 | 296.21 | JOBACK | JOBACK | 0 | 0 | 1 | 0 | 1 | 2 | 0 | 0 | 0 | 0 | 2 | 0 | 1 | 0 | 0 | 0 | 0 | 0 | 3
7779-70-6 | 522676 | CCCCCCCCC(=O)OCCC(C)C | 577.7 | 274.87 | JOBACK | JOBACK | 0 | 0 | 1 | 0 | 0 | 9 | 0 | 0 | 0 | 0 | 3 | 0 | 0 | 0 | 0 | 0 | 0 | 0 | 1
7779-80-8 | 24516 | CCCCCCC(=O)OCC(C)C | 481.15 | 241.06 | YAWS | JOBACK | 0 | 0 | 1 | 0 | 0 | 6 | 0 | 0 | 0 | 0 | 3 | 0 | 0 | 0 | 0 | 0 | 0 | 0 | 1
7779-81-9 | 5367807 | C/C=C(/C)\C(=O)OCC(C)C | 449.65 | 199.48 | YAWS | JOBACK | 0 | 0 | 1 | 0 | 0 | 1 | 0 | 0 | 0 | 0 | 4 | 0 | 1 | 0 | 0 | 0 | 0 | 1 | 2
778-22-3 | 13065 | CC(C)(C1=CC=CC=C1)C2=CC=CC=C2 | 554.15 | 302.15 | JOBACK | JOBACK | 0 | 0 | 0 | 0 | 2 | 0 | 0 | 0 | 0 | 0 | 2 | 0 | 0 | 0 | 0 | 0 | 0 | 1 | 0
778-66-5 | 238207 | CC=C(C1=CC=CC=C1)C2=CC=CC=C2 | 562.15 | 322.15 | WIKIDATA | WIKIDATA | 0 | 0 | 0 | 0 | 2 | 0 | 0 | 0 | 0 | 0 | 1 | 0 | 1 | 0 | 0 | 0 | 0 | 1 | 1
7780-16-7 | 522678 | CCCCCC(=O)OC1=CC=CC=C1 | 559.06 | 293.75 | JOBACK | JOBACK | 0 | 0 | 1 | 0 | 1 | 4 | 0 | 0 | 0 | 0 | 1 | 0 | 0 | 0 | 0 | 0 | 0 | 0 | 0
7782-26-5 | 446626 | C[C@H](C1=CC=CC=C1)C(=O)O | 577.27 | 303.45 | JOBACK | COMMON_CHEMISTRY | 0 | 0 | 0 | 0 | 1 | 0 | 0 | 0 | 1 | 0 | 1 | 0 | 0 | 0 | 0 | 0 | 0 | 0 | 1
7785-26-4 | 440968 | CC1=CC[C@H]2C[C@@H]1C2(C)C | 430.15 | 212.15 | YAWS | COMMON_CHEMISTRY | 0 | 0 | 0 | 0 | 0 | 2 | 0 | 0 | 0 | 0 | 3 | 0 | 1 | 0 | 0 | 0 | 0 | 2 | 3
7785-33-3 | 5367785 | C/C=C(\C)/C(=O)OC/C=C(\C)/CCC=C(C)C | 423.15 | 244.02 | YAWS | JOBACK | 0 | 0 | 1 | 0 | 0 | 3 | 0 | 0 | 0 | 0 | 5 | 0 | 3 | 0 | 0 | 0 | 0 | 3 | 3
7785-63-9 | 6430804 | CCCCCOC(=O)/C(=C\C)/C | 490.66 | 225.75 | JOBACK | JOBACK | 0 | 0 | 1 | 0 | 0 | 4 | 0 | 0 | 0 | 0 | 3 | 0 | 1 | 0 | 0 | 0 | 0 | 1 | 1
7785-64-0 | 82226 | CCCCOC(=O)C(=CC)C | 467.78 | 214.48 | JOBACK | JOBACK | 0 | 0 | 1 | 0 | 0 | 3 | 0 | 0 | 0 | 0 | 3 | 0 | 1 | 0 | 0 | 0 | 0 | 1 | 1
7785-66-2 | 5352450 | CCCCOC(=O)/C(=C/C)/C | 467.78 | 214.48 | JOBACK | JOBACK | 0 | 0 | 1 | 0 | 0 | 3 | 0 | 0 | 0 | 0 | 3 | 0 | 1 | 0 | 0 | 0 | 0 | 1 | 1
7785-70-8 | 82227 | CC1=CC[C@@H]2C[C@H]1C2(C)C | 428.65 | 211.15 | YAWS | JOBACK | 0 | 0 | 0 | 0 | 0 | 2 | 0 | 0 | 0 | 0 | 3 | 0 | 1 | 0 | 0 | 0 | 0 | 2 | 3
7786-58-5 | 228769 | CCCCCCCCOC(=O)CC(C)C | 554.82 | 263.6 | JOBACK | JOBACK | 0 | 0 | 1 | 0 | 0 | 8 | 0 | 0 | 0 | 0 | 3 | 0 | 0 | 0 | 0 | 0 | 0 | 0 | 1
7786-61-0 | 332 | COC1=C(C=CC(=C1)C=C)O | 437.15 | 300.15 | JOBACK | JOBACK | 0 | 0 | 0 | 0 | 1 | 1 | 1 | 0 | 0 | 0 | 1 | 1 | 1 | 0 | 0 | 0 | 0 | 0 | 1
7787-20-4 | 82229 | C[C@@]12CC[C@@H](C1)C(C2=O)(C)C | 466.15 | 278.15 | YAWS | WIKIDATA | 0 | 1 | 0 | 0 | 0 | 3 | 0 | 0 | 0 | 0 | 3 | 0 | 0 | 0 | 0 | 0 | 0 | 2 | 1
7789-92-6 | 24624 | CCOCCC(OCC)OCC | 458.2 | 242.88 | WEBBOOK | JOBACK | 0 | 0 | 0 | 0 | 0 | 5 | 0 | 0 | 0 | 0 | 3 | 3 | 0 | 0 | 0 | 0 | 0 | 0 | 1
7789-99-3 | 24625 | CCCC(C)COC(=O)C | 436.15 | 207.25 | YAWS | JOBACK | 0 | 0 | 1 | 0 | 0 | 3 | 0 | 0 | 0 | 0 | 3 | 0 | 0 | 0 | 0 | 0 | 0 | 0 | 1
77934-87-3 | 20057208 | C[C@@H]1CCC(C(C1)O[C@H]2C=CC(=O)O2)C(C)C | 616.23 | 314.7 | JOBACK | JOBACK | 0 | 0 | 1 | 0 | 0 | 3 | 0 | 0 | 0 | 0 | 3 | 1 | 1 | 0 | 0 | 0 | 0 | 0 | 7
7795-91-7 | 111036 | CCC(C)OCCO | 428.65 | 225.43 | YAWS | JOBACK | 0 | 0 | 0 | 0 | 0 | 3 | 1 | 0 | 0 | 0 | 2 | 1 | 0 | 0 | 0 | 0 | 0 | 0 | 1
7796-72-7 | 82262 | CCOC(=O)CC(C)(C)C=C | 457.19 | 234.18 | JOBACK | JOBACK | 0 | 0 | 1 | 0 | 0 | 3 | 0 | 0 | 0 | 0 | 3 | 0 | 1 | 0 | 0 | 0 | 0 | 1 | 1
7796-73-8 | 10630499 | CC(C)(CC(=O)O)C=C | 498.72 | 329.91 | JOBACK | JOBACK | 0 | 0 | 0 | 0 | 0 | 2 | 0 | 0 | 1 | 0 | 2 | 0 | 1 | 0 | 0 | 0 | 0 | 1 | 1
78-01-3 | 12644944 | CCC1(CCCCC1)CC | 449.76859 | 233.74 | WEBBOOK | JOBACK | 0 | 0 | 0 | 0 | 0 | 7 | 0 | 0 | 0 | 0 | 2 | 0 | 0 | 0 | 0 | 0 | 0 | 1 | 0
78-19-3 | 66218 | C=CC1OCC2(CO1)COC(OC2)C=C | 582.84 | 277.35 | JOBACK | COMMON_CHEMISTRY | 0 | 0 | 0 | 0 | 0 | 6 | 0 | 0 | 0 | 0 | 0 | 4 | 2 | 0 | 0 | 0 | 0 | 1 | 4
78-26-2 | 66220 | CCCC(C)(CO)CO | 507.15 | 331.9 | JOBACK | JOBACK | 0 | 0 | 0 | 0 | 0 | 4 | 2 | 0 | 0 | 0 | 2 | 0 | 0 | 0 | 0 | 0 | 0 | 1 | 0
78-35-3 | 6532 | CC(C)C(=O)OC(C)(CCC=C(C)C)C=C | 575.19 | 256.49 | JOBACK | JOBACK | 0 | 0 | 1 | 0 | 0 | 3 | 0 | 0 | 0 | 0 | 5 | 1 | 2 | 0 | 0 | 0 | 0 | 2 | 3
78-36-4 | 62321 | CCCC(=O)OC(C)(CCC=C(C)C)C=C | 575.63 | 271.49 | JOBACK | JOBACK | 0 | 0 | 1 | 0 | 0 | 5 | 0 | 0 | 0 | 0 | 4 | 0 | 2 | 0 | 0 | 0 | 0 | 2 | 2
78-39-7 | 66221 | CCOC(C)(OCC)OCC | 418.15 | 249.03 | YAWS | JOBACK | 0 | 0 | 0 | 0 | 0 | 3 | 0 | 0 | 0 | 0 | 4 | 3 | 0 | 0 | 0 | 0 | 0 | 1 | 0
78-59-1 | 6544 | CC1=CC(=O)CC(C1)(C)C | 487.95 | 265.15 | CRC_ORG | JOBACK | 0 | 1 | 0 | 0 | 0 | 2 | 0 | 0 | 0 | 0 | 3 | 0 | 1 | 0 | 0 | 0 | 0 | 2 | 1
78-69-3 | 6548 | CCC(C)(CCCC(C)C)O | 478.25 | 304.65 | CRC_ORG | JOBACK | 0 | 0 | 0 | 0 | 0 | 4 | 1 | 0 | 0 | 0 | 4 | 0 | 0 | 0 | 0 | 0 | 0 | 1 | 1
78-70-6 | 6549 | CC(=CCCC(C)(C=C)O)C | 470.15 | 244.9 | JOBACK | JOBACK | 0 | 0 | 0 | 0 | 0 | 3 | 1 | 0 | 0 | 0 | 3 | 0 | 2 | 0 | 0 | 0 | 0 | 2 | 2
78-83-1 | 6560 | CC(C)CO | 380.99 | 165.15 | CRC_ORG | WIKIDATA | 0 | 0 | 0 | 0 | 0 | 1 | 1 | 0 | 0 | 0 | 2 | 0 | 0 | 0 | 0 | 0 | 0 | 0 | 1
78-92-2 | 6568 | CCC(C)O | 372.55 | 158.15 | YAWS | COMMON_CHEMISTRY | 0 | 0 | 0 | 0 | 0 | 1 | 1 | 0 | 0 | 0 | 2 | 0 | 0 | 0 | 0 | 0 | 0 | 0 | 1
78-93-3 | 6569 | CCC(=O)C | 352.75 | 186.35 | COMMON_CHEMISTRY | COMMON_CHEMISTRY | 0 | 1 | 0 | 0 | 0 | 1 | 0 | 0 | 0 | 0 | 2 | 0 | 0 | 0 | 0 | 0 | 0 | 0 | 0
78-94-4 | 6570 | CC(=O)C=C | 354.15 | 266.15 | YAWS | WIKIDATA | 0 | 1 | 0 | 0 | 0 | 1 | 0 | 0 | 0 | 0 | 1 | 0 | 1 | 0 | 0 | 0 | 0 | 0 | 1
781-35-1 | 69907 | CC(=O)C(C1=CC=CC=C1)C2=CC=CC=C2 | 580.15 | 326.65 | YAWS | JOBACK | 0 | 1 | 0 | 0 | 2 | 0 | 0 | 0 | 0 | 0 | 1 | 0 | 0 | 0 | 0 | 0 | 0 | 0 | 1
78104-88-8 | 144844 | CC1(CC1)C#N | 423.06 | 252.94 | JOBACK | JOBACK | 0 | 0 | 0 | 1 | 0 | 2 | 0 | 0 | 0 | 0 | 1 | 0 | 0 | 0 | 0 | 0 | 0 | 1 | 0
78128-80-0 | 54676120 | CCCCC1=C(COC1=O)O | 553.57 | 331.05 | JOBACK | JOBACK | 0 | 0 | 1 | 0 | 0 | 4 | 1 | 0 | 0 | 0 | 1 | 0 | 1 | 0 | 0 | 0 | 0 | 2 | 0
782-06-9 | 5354163 | C/C(=C(/C)\C1=CC=CC=C1)/C2=CC=CC=C2 | 622.96 | 289.92 | JOBACK | JOBACK | 0 | 0 | 0 | 0 | 2 | 0 | 0 | 0 | 0 | 0 | 2 | 0 | 1 | 0 | 0 | 0 | 0 | 2 | 0
78263-32-8 | 144851 | CC(C)(C)CC(OC)OC | 423.81 | 211.8 | JOBACK | JOBACK | 0 | 0 | 0 | 0 | 0 | 1 | 0 | 0 | 0 | 0 | 5 | 2 | 0 | 0 | 0 | 0 | 0 | 1 | 1
78417-28-4 | 3018771 | CCC=CCC=CC=CC(=O)OCC | 544.86 | 252.09 | JOBACK | JOBACK | 0 | 0 | 1 | 0 | 0 | 3 | 0 | 0 | 0 | 0 | 2 | 0 | 3 | 0 | 0 | 0 | 0 | 0 | 6
78448-33-6 | 14671559 | CC(C)COC(C)C | 381.3 | 160.88 | JOBACK | JOBACK | 0 | 0 | 0 | 0 | 0 | 1 | 0 | 0 | 0 | 0 | 4 | 1 | 0 | 0 | 0 | 0 | 0 | 0 | 2
78508-96-0 | 10176122 | C1=CC(=O)O[C@@H]1CO | 470.3 | 267.96 | JOBACK | JOBACK | 0 | 0 | 1 | 0 | 0 | 1 | 1 | 0 | 0 | 0 | 0 | 0 | 1 | 0 | 0 | 0 | 0 | 0 | 3
78631-45-5 | 144868 | CC(C)C(CCC=C)O | 470.62 | 208.98 | JOBACK | JOBACK | 0 | 0 | 0 | 0 | 0 | 3 | 1 | 0 | 0 | 0 | 2 | 0 | 1 | 0 | 0 | 0 | 0 | 0 | 3
78812-93-8 | 144874 | CC1C(=CCC2=CC=CC=C12)OC | 543.39 | 313.87 | JOBACK | JOBACK | 0 | 0 | 0 | 0 | 1 | 1 | 0 | 0 | 0 | 0 | 2 | 1 | 1 | 0 | 0 | 0 | 0 | 1 | 2
78918-91-9 | 13800357 | CCC[C@H](C)CC | 365.15 | 153.75 | YAWS | CRC_ORG | 0 | 0 | 0 | 0 | 0 | 3 | 0 | 0 | 0 | 0 | 3 | 0 | 0 | 0 | 0 | 0 | 0 | 0 | 1
78989-37-4 | 5352799 | CCC/C=C/CCC(=O)OCC | 490.78 | 239.71 | JOBACK | JOBACK | 0 | 0 | 1 | 0 | 0 | 5 | 0 | 0 | 0 | 0 | 2 | 0 | 1 | 0 | 0 | 0 | 0 | 0 | 2
79-09-4 | 1032 | CCC(=O)O | 414.65 | 252.15 | YAWS | JOBACK | 0 | 0 | 0 | 0 | 0 | 1 | 0 | 0 | 1 | 0 | 1 | 0 | 0 | 0 | 0 | 0 | 0 | 0 | 0
79-10-7 | 6581 | C=CC(=O)O | 415.15 | 286.15 | YAWS | JOBACK | 0 | 0 | 0 | 0 | 0 | 1 | 0 | 0 | 1 | 0 | 0 | 0 | 1 | 0 | 0 | 0 | 0 | 0 | 1
79-31-2 | 6590 | CC(C)C(=O)O | 427.55 | 227.15 | CRC_ORG | COMMON_CHEMISTRY | 0 | 0 | 0 | 0 | 0 | 0 | 0 | 0 | 1 | 0 | 2 | 0 | 0 | 0 | 0 | 0 | 0 | 0 | 1
79-33-4 | 107689 | C[C@@H](C(=O)O)O | 398.15 | 326.15 | YAWS | WIKIDATA | 0 | 0 | 0 | 0 | 0 | 0 | 1 | 0 | 1 | 0 | 1 | 0 | 0 | 0 | 0 | 0 | 0 | 0 | 1
79-41-4 | 4093 | CC(=C)C(=O)O | 433.15 | 289.15 | JOBACK | JOBACK | 0 | 0 | 0 | 0 | 0 | 1 | 0 | 0 | 1 | 0 | 1 | 0 | 1 | 0 | 0 | 0 | 0 | 1 | 0
79-68-5 | 6433146 | C[C@@H]1CCC(=C)[C@@H](C1(C)C)/C=C/C(=O)C | 388.15 | 328.87 | YAWS | JOBACK | 0 | 1 | 0 | 0 | 0 | 3 | 0 | 0 | 0 | 0 | 4 | 0 | 2 | 0 | 0 | 0 | 0 | 2 | 4
79-69-6 | 5371002 | CC1CC=C(C(C1(C)C)/C=C/C(=O)C)C | 592.54 | 328.47 | JOBACK | JOBACK | 0 | 1 | 0 | 0 | 0 | 1 | 0 | 0 | 0 | 0 | 5 | 0 | 2 | 0 | 0 | 0 | 0 | 2 | 5
79-76-5 | 5363741 | CC(=O)/C=C/C1C(=C)CCCC1(C)C | 569.35 | 321.84 | JOBACK | JOBACK | 0 | 1 | 0 | 0 | 0 | 4 | 0 | 0 | 0 | 0 | 3 | 0 | 2 | 0 | 0 | 0 | 0 | 2 | 3
79-81-2 | 5280531 | CCCCCCCCCCCCCCCC(=O)OC/C=C(\C)/C=C/C=C(\C)/C=C/C1=C(CCCC1(C)C)C | 1126.81 | 301.65 | JOBACK | JOBACK | 0 | 0 | 1 | 0 | 0 | 18 | 0 | 0 | 0 | 0 | 6 | 0 | 5 | 0 | 0 | 0 | 0 | 5 | 6
79-92-5 | 6616 | CC1(C2CCC(C2)C1=C)C | 431.65 | 324.65 | JOBACK | JOBACK | 0 | 0 | 0 | 0 | 0 | 4 | 0 | 0 | 0 | 0 | 2 | 0 | 1 | 0 | 0 | 0 | 0 | 2 | 2
79042-54-9 | 137631 | CC1CC(C(C1C)C)C | 406.79 | 189.37 | JOBACK | JOBACK | 0 | 0 | 0 | 0 | 0 | 1 | 0 | 0 | 0 | 0 | 4 | 0 | 0 | 0 | 0 | 0 | 0 | 0 | 4
79322-76-2 | 586417 | CC(C1=CC=C(C=C1)C(=O)OC)O | 610.02 | 329.55 | JOBACK | JOBACK | 0 | 0 | 1 | 0 | 1 | 0 | 1 | 0 | 0 | 0 | 2 | 0 | 0 | 0 | 0 | 0 | 0 | 0 | 1
79356-83-5 | 144888 | C1C2C1C3C2C=C3 | 365.93 | 226.03 | JOBACK | JOBACK | 0 | 0 | 0 | 0 | 0 | 1 | 0 | 0 | 0 | 0 | 0 | 0 | 1 | 0 | 0 | 0 | 0 | 0 | 6
79593-50-3 | 144897 | CC(C)(C)C(=C)C(=O)OC | 434.19 | 208.95 | JOBACK | JOBACK | 0 | 0 | 1 | 0 | 0 | 1 | 0 | 0 | 0 | 0 | 4 | 0 | 1 | 0 | 0 | 0 | 0 | 2 | 0
79604-66-3 | 144898 | CC(=C)CC(C)(CC(=C)C)O | 510.47 | 234.26 | JOBACK | JOBACK | 0 | 0 | 0 | 0 | 0 | 4 | 1 | 0 | 0 | 0 | 3 | 0 | 2 | 0 | 0 | 0 | 0 | 3 | 0
79605-62-2 | 5358342 | C/C=C/C(C1CCCCC1)O | 543.85 | 250.58 | JOBACK | JOBACK | 0 | 0 | 0 | 0 | 0 | 5 | 1 | 0 | 0 | 0 | 1 | 0 | 1 | 0 | 0 | 0 | 0 | 0 | 4
79637-74-4 | 157305 | C=CC(=O)OC1CCC2C1C3CCC2C3 | 567.09 | 318.66 | JOBACK | JOBACK | 0 | 0 | 1 | 0 | 0 | 6 | 0 | 0 | 0 | 0 | 0 | 0 | 1 | 0 | 0 | 0 | 0 | 0 | 6
79808-30-3 | 11117173 | CC(C)(C)OCC(COC(C)(C)C)O | 581.4 | 308.85 | JOBACK | JOBACK | 0 | 0 | 0 | 0 | 0 | 2 | 1 | 0 | 0 | 0 | 6 | 2 | 0 | 0 | 0 | 0 | 0 | 2 | 1
79947-84-5 | 5463534 | CCCCOC(=O)/C=C/CC | 467.9 | 228.44 | JOBACK | JOBACK | 0 | 0 | 1 | 0 | 0 | 4 | 0 | 0 | 0 | 0 | 2 | 0 | 1 | 0 | 0 | 0 | 0 | 0 | 2
80-25-1 | 6631 | CC1CCC(CC1)C(C)(C)OC(=O)C | 544.03 | 272.89 | JOBACK | JOBACK | 0 | 0 | 1 | 0 | 0 | 4 | 0 | 0 | 0 | 0 | 4 | 1 | 0 | 0 | 0 | 0 | 0 | 1 | 2
80-27-3 | 62328 | CCC(=O)OC(C)(C)C1CCC(=CC1)C | 575.72 | 301.68 | JOBACK | JOBACK | 0 | 0 | 1 | 0 | 0 | 4 | 0 | 0 | 0 | 0 | 4 | 0 | 1 | 0 | 0 | 0 | 0 | 2 | 2
80-48-8 | 6645 | CC1=CC=C(C=C1)S(=O)(=O)OC | 565.15 | 301.65 | YAWS | JOBACK | 0 | 0 | 0 | 0 | 1 | 0 | 0 | 0 | 0 | 0 | 2 | 1 | 0 | 0 | 1 | 0 | 0 | 0 | 0
80-56-8 | 6654 | CC1=CCC2CC1C2(C)C | 429.45 | 211.65 | CRC_ORG | COMMON_CHEMISTRY | 0 | 0 | 0 | 0 | 0 | 2 | 0 | 0 | 0 | 0 | 3 | 0 | 1 | 0 | 0 | 0 | 0 | 2 | 3
80-57-9 | 29025 | CC1=CC(=O)C2CC1C2(C)C | 500.7 | 279.65 | WEBBOOK | WEBBOOK | 0 | 1 | 0 | 0 | 0 | 1 | 0 | 0 | 0 | 0 | 3 | 0 | 1 | 0 | 0 | 0 | 0 | 2 | 3
80-62-6 | 6658 | CC(=C)C(=O)OC | 373.75 | 225.15 | COMMON_CHEMISTRY | JOBACK | 0 | 0 | 1 | 0 | 0 | 1 | 0 | 0 | 0 | 0 | 2 | 1 | 1 | 0 | 0 | 0 | 0 | 1 | 0
80156-16-7 | 12074364 | C1=CC(C=C1)O | 419.78 | 219.35 | JOBACK | JOBACK | 0 | 0 | 0 | 0 | 0 | 0 | 1 | 0 | 0 | 0 | 0 | 0 | 2 | 0 | 0 | 0 | 0 | 0 | 5
80192-56-9 | 5363655 | CC(CC=C)/C=C(\C)/CO | 497.98 | 216.21 | JOBACK | JOBACK | 0 | 0 | 0 | 0 | 0 | 3 | 1 | 0 | 0 | 0 | 2 | 0 | 2 | 0 | 0 | 0 | 0 | 1 | 3
80285-16-1 | 173265 | CCCC1COC(OC1)C2=CC=C(C=C2)C#N | 722.44 | 331.15 | JOBACK | JOBACK | 0 | 0 | 0 | 1 | 1 | 4 | 0 | 0 | 0 | 0 | 1 | 2 | 0 | 0 | 0 | 0 | 0 | 0 | 2
80657-57-4 | 10192563 | C[C@@H](CO)C(=O)OC | 463.96 | 234.26 | JOBACK | JOBACK | 0 | 0 | 1 | 0 | 0 | 1 | 1 | 0 | 0 | 0 | 2 | 0 | 0 | 0 | 0 | 0 | 0 | 0 | 1
80844-07-1 | 71245 | CCOC1=CC=C(C=C1)C(C)(C)COCC2=CC(=CC=C2)OC3=CC=CC=C3 | 473.15 | 310.15 | WIKIDATA | WIKIDATA | 0 | 0 | 0 | 0 | 3 | 3 | 0 | 0 | 0 | 0 | 3 | 3 | 0 | 0 | 0 | 0 | 0 | 1 | 0
80864-10-4 | 21572626 | CC(C)(CC(C)(C)O)CO | 560.54 | 306.4 | JOBACK | JOBACK | 0 | 0 | 0 | 0 | 0 | 2 | 2 | 0 | 0 | 0 | 4 | 0 | 0 | 0 | 0 | 0 | 0 | 2 | 0
80866-83-7 | 576263 | CCCC(=O)OCC(C)C1=CC=CC=C1 | 581.5 | 290.02 | JOBACK | JOBACK | 0 | 0 | 1 | 0 | 1 | 3 | 0 | 0 | 0 | 0 | 2 | 0 | 0 | 0 | 0 | 0 | 0 | 0 | 1
80997-84-8 | 2724122 | CCCCCCC(=O)C#N | 538.59 | 294.84 | JOBACK | JOBACK | 0 | 1 | 0 | 1 | 0 | 5 | 0 | 0 | 0 | 0 | 1 | 0 | 0 | 0 | 0 | 0 | 0 | 0 | 0
81028-03-7 | 11008492 | C1=CC=C(C=C1)COC/C=C\CO | 596.72 | 318.12 | JOBACK | JOBACK | 0 | 0 | 0 | 0 | 1 | 3 | 1 | 0 | 0 | 0 | 0 | 1 | 1 | 0 | 0 | 0 | 0 | 0 | 2
81176-43-4 | 10975641 | C[C@@H](/C=C/C1=CC=CC=C1)O | 5433.15 | 302.65 | COMMON_CHEMISTRY | COMMON_CHEMISTRY | 0 | 0 | 0 | 0 | 1 | 0 | 1 | 0 | 0 | 0 | 1 | 0 | 1 | 0 | 0 | 0 | 0 | 0 | 3
81280-12-8 | 5368945 | CC/C=C(\C)/C(CC)O | 478.42 | 206.7 | JOBACK | JOBACK | 0 | 0 | 0 | 0 | 0 | 2 | 1 | 0 | 0 | 0 | 3 | 0 | 1 | 0 | 0 | 0 | 0 | 1 | 2
813-58-1 | 219526 | CCC(CC)(CC)C(=O)O | 494.15 | 312.65 | JOBACK | WEBBOOK | 0 | 0 | 0 | 0 | 0 | 3 | 0 | 0 | 1 | 0 | 3 | 0 | 0 | 0 | 0 | 0 | 0 | 1 | 0
813-60-5 | 98076 | CCC(C)C(C)(CO)CO | 563.33 | 326.15 | JOBACK | WIKIDATA | 0 | 0 | 0 | 0 | 0 | 3 | 2 | 0 | 0 | 0 | 3 | 0 | 0 | 0 | 0 | 0 | 0 | 1 | 1
814-78-8 | 13143 | CC(=C)C(=O)C | 370.15 | 219.15 | YAWS | WEBBOOK | 0 | 1 | 0 | 0 | 0 | 1 | 0 | 0 | 0 | 0 | 2 | 0 | 1 | 0 | 0 | 0 | 0 | 1 | 0
815-24-7 | 13152 | CC(C)(C)C(=O)C(C)(C)C | 425.15 | 247.95 | JOBACK | JOBACK | 0 | 1 | 0 | 0 | 0 | 0 | 0 | 0 | 0 | 0 | 6 | 0 | 0 | 0 | 0 | 0 | 0 | 2 | 0
815-66-7 | 219593 | CC(C)(C)C(C(=O)C(C)(C)C)O | 567.55 | 303.05 | JOBACK | JOBACK | 0 | 1 | 0 | 0 | 0 | 0 | 1 | 0 | 0 | 0 | 6 | 0 | 0 | 0 | 0 | 0 | 0 | 2 | 1
815-68-9 | 69950 | CC(=O)C(C(=O)C)C(=O)C | 476.7 | 303.44 | JOBACK | JOBACK | 0 | 3 | 0 | 0 | 0 | 0 | 0 | 0 | 0 | 0 | 3 | 0 | 0 | 0 | 0 | 0 | 0 | 0 | 1
816-11-5 | 69951 | CCC(CC)C(=O)OC | 410.15 | 195.98 | YAWS | JOBACK | 0 | 0 | 1 | 0 | 0 | 2 | 0 | 0 | 0 | 0 | 3 | 0 | 0 | 0 | 0 | 0 | 0 | 0 | 1
816-16-0 | 94189 | CCCC(CC)C(=O)OC | 440.42 | 207.25 | JOBACK | JOBACK | 0 | 0 | 1 | 0 | 0 | 3 | 0 | 0 | 0 | 0 | 3 | 0 | 0 | 0 | 0 | 0 | 0 | 0 | 1
816-19-3 | 102491 | CCCCC(CC)C(=O)OC | 463.3 | 218.52 | JOBACK | JOBACK | 0 | 0 | 1 | 0 | 0 | 4 | 0 | 0 | 0 | 0 | 3 | 0 | 0 | 0 | 0 | 0 | 0 | 0 | 1
816-50-2 | 221485 | CCCCOC(=O)C(C)(C)O | 529.81 | 285.49 | JOBACK | JOBACK | 0 | 0 | 1 | 0 | 0 | 3 | 1 | 0 | 0 | 0 | 3 | 0 | 0 | 0 | 0 | 0 | 0 | 1 | 0
816-66-0 | 70 | CC(C)CC(=O)C(=O)O | 535.82 | 280.65 | JOBACK | JOBACK | 0 | 1 | 0 | 0 | 0 | 1 | 0 | 0 | 1 | 0 | 2 | 0 | 0 | 0 | 0 | 0 | 0 | 0 | 1
816-79-5 | 13159 | CCC(=CC)CC | 369.15 | 149.61 | WIKIDATA | JOBACK | 0 | 0 | 0 | 0 | 0 | 2 | 0 | 0 | 0 | 0 | 3 | 0 | 1 | 0 | 0 | 0 | 0 | 1 | 1
81603-44-3 | 144960 | CC1=C2C(=CC=C1)C=CC=C2C(C)C | 575.1 | 316.7 | JOBACK | JOBACK | 0 | 0 | 0 | 0 | 2 | 0 | 0 | 0 | 0 | 0 | 3 | 0 | 0 | 0 | 0 | 0 | 0 | 0 | 1
81634-99-3 | 5363204 | CCCCCC/C=C\CCOC(=O)C | 536.54 | 262.25 | JOBACK | JOBACK | 0 | 0 | 1 | 0 | 0 | 7 | 0 | 0 | 0 | 0 | 2 | 0 | 1 | 0 | 0 | 0 | 0 | 0 | 2
81643-01-8 | 5463545 | C/C=C/CC(=O)OC(C)(C)C | 464.67 | 230.86 | JOBACK | JOBACK | 0 | 0 | 1 | 0 | 0 | 1 | 0 | 0 | 0 | 0 | 4 | 0 | 1 | 0 | 0 | 0 | 0 | 1 | 2
81667-22-3 | 6432739 | CC(C)COC(=O)C1CC=CCC1C(=O)OCC(C)C | 695.28 | 328.64 | JOBACK | JOBACK | 0 | 0 | 2 | 0 | 0 | 4 | 0 | 0 | 0 | 0 | 4 | 0 | 1 | 0 | 0 | 0 | 0 | 0 | 6
817-46-9 | 102493 | CCCCC(CCC)CO | 497.26 | 237.01 | JOBACK | JOBACK | 0 | 0 | 0 | 0 | 0 | 6 | 1 | 0 | 0 | 0 | 2 | 0 | 0 | 0 | 0 | 0 | 0 | 0 | 1
817-60-7 | 102494 | CCCCCC(CC)CO | 497.26 | 237.01 | JOBACK | JOBACK | 0 | 0 | 0 | 0 | 0 | 6 | 1 | 0 | 0 | 0 | 2 | 0 | 0 | 0 | 0 | 0 | 0 | 0 | 1
817-91-4 | 109451 | CCCC(C)CCCO | 457.14681 | 225.74 | WEBBOOK | JOBACK | 0 | 0 | 0 | 0 | 0 | 5 | 1 | 0 | 0 | 0 | 2 | 0 | 0 | 0 | 0 | 0 | 0 | 0 | 1
817-95-8 | 69955 | CCOCC(=O)OCC | 431.15 | 221.94 | WIKIDATA | JOBACK | 0 | 0 | 1 | 0 | 0 | 3 | 0 | 0 | 0 | 0 | 2 | 1 | 0 | 0 | 0 | 0 | 0 | 0 | 0
81782-89-0 | 6441956 | CC(C)C(=O)C(C)(C)C/C=C(\C)/C=C | 547.96 | 252.82 | JOBACK | JOBACK | 0 | 1 | 0 | 0 | 0 | 2 | 0 | 0 | 0 | 0 | 5 | 0 | 2 | 0 | 0 | 0 | 0 | 2 | 3
818-23-5 | 13162 | CCCCCCCC(=O)CCCCCCC | 568.15 | 316.15 | YAWS | WIKIDATA | 0 | 1 | 0 | 0 | 0 | 12 | 0 | 0 | 0 | 0 | 2 | 0 | 0 | 0 | 0 | 0 | 0 | 0 | 0
818-38-2 | 13163 | CCOC(=O)CCCC(=O)OCC | 510.15 | 249.05 | YAWS | COMMON_CHEMISTRY | 0 | 0 | 2 | 0 | 0 | 5 | 0 | 0 | 0 | 0 | 2 | 0 | 0 | 0 | 0 | 0 | 0 | 0 | 0
818-49-5 | 98346 | CCC(C)CCCO | 444.28091 | 214.47 | WEBBOOK | JOBACK | 0 | 0 | 0 | 0 | 0 | 4 | 1 | 0 | 0 | 0 | 2 | 0 | 0 | 0 | 0 | 0 | 0 | 0 | 1
818-56-4 | 15207340 | CC(CCCO)OC | 459 | 225.43 | WEBBOOK | JOBACK | 0 | 0 | 0 | 0 | 0 | 3 | 1 | 0 | 0 | 0 | 2 | 1 | 0 | 0 | 0 | 0 | 0 | 0 | 1
818-61-1 | 13165 | C=CC(=O)OCCO | 493.15 | 247.5 | WIKIDATA | JOBACK | 0 | 0 | 1 | 0 | 0 | 3 | 1 | 0 | 0 | 0 | 0 | 0 | 1 | 0 | 0 | 0 | 0 | 0 | 1
818-81-5 | 102495 | CCCCCCC(C)CO | 497.26 | 237.01 | JOBACK | JOBACK | 0 | 0 | 0 | 0 | 0 | 6 | 1 | 0 | 0 | 0 | 2 | 0 | 0 | 0 | 0 | 0 | 0 | 0 | 1
818-88-2 | 69957 | COC(=O)CCCCCCCCC(=O)O | 655.01 | 310.65 | JOBACK | JOBACK | 0 | 0 | 1 | 0 | 0 | 8 | 0 | 0 | 1 | 0 | 1 | 0 | 0 | 0 | 0 | 0 | 0 | 0 | 0
81825-45-8 | 144967 | C=C1C2CCC(C1=C)C(=O)C2 | 516.56 | 326.88 | JOBACK | JOBACK | 0 | 1 | 0 | 0 | 0 | 5 | 0 | 0 | 0 | 0 | 0 | 0 | 2 | 0 | 0 | 0 | 0 | 2 | 2
819-97-6 | 13174 | CCCC(=O)OC(C)CC | 424.65 | 207.25 | WIKIDATA | JOBACK | 0 | 0 | 1 | 0 | 0 | 3 | 0 | 0 | 0 | 0 | 3 | 0 | 0 | 0 | 0 | 0 | 0 | 0 | 1
81907-73-5 | 21156141 | CCOC(=O)CC1CC=C(C1(C)C)C | 547.37 | 311.17 | JOBACK | JOBACK | 0 | 0 | 1 | 0 | 0 | 3 | 0 | 0 | 0 | 0 | 4 | 0 | 1 | 0 | 0 | 0 | 0 | 2 | 2
81910-05-6 | 23622976 | CC1C(COC1OC)C(=O)C | 491.82 | 281.07 | JOBACK | JOBACK | 0 | 1 | 0 | 0 | 0 | 1 | 0 | 0 | 0 | 0 | 3 | 2 | 0 | 0 | 0 | 0 | 0 | 0 | 3
81925-81-7 | 5362588 | CCC(C)C(=O)/C=C/C | 443.15 | 209.77 | JOBACK | JOBACK | 0 | 1 | 0 | 0 | 0 | 1 | 0 | 0 | 0 | 0 | 3 | 0 | 1 | 0 | 0 | 0 | 0 | 0 | 3
81969-71-3 | 144971 | C1CC2CC2C3CC3C1 | 421.07 | 240.77 | JOBACK | JOBACK | 0 | 0 | 0 | 0 | 0 | 5 | 0 | 0 | 0 | 0 | 0 | 0 | 0 | 0 | 0 | 0 | 0 | 0 | 4
820-05-3 | 22220121 | CC(C)CC(C)CCCO | 496.82 | 222.01 | JOBACK | JOBACK | 0 | 0 | 0 | 0 | 0 | 4 | 1 | 0 | 0 | 0 | 3 | 0 | 0 | 0 | 0 | 0 | 0 | 0 | 2
820-29-1 | 13175 | CCCCCC(=O)CCCC | 484.15 | 263.9 | JOBACK | WEBBOOK | 0 | 1 | 0 | 0 | 0 | 7 | 0 | 0 | 0 | 0 | 2 | 0 | 0 | 0 | 0 | 0 | 0 | 0 | 0
820-71-3 | 69962 | CC(=C)COC(=O)C | 397.15 | 183.99 | YAWS | JOBACK | 0 | 0 | 1 | 0 | 0 | 2 | 0 | 0 | 0 | 0 | 2 | 0 | 1 | 0 | 0 | 0 | 0 | 1 | 0
821-07-8 | 5367417 | C=C/C=C/C=C | 352.15 | 261.15 | JOBACK | WIKIDATA | 0 | 0 | 0 | 0 | 0 | 2 | 0 | 0 | 0 | 0 | 0 | 0 | 3 | 0 | 0 | 0 | 0 | 0 | 4
821-09-0 | 13181 | C=CCCCO | 414.15 | 332.65 | YAWS | WIKIDATA | 0 | 0 | 0 | 0 | 0 | 4 | 1 | 0 | 0 | 0 | 0 | 0 | 1 | 0 | 0 | 0 | 0 | 0 | 1
821-11-4 | 175854 | C(/C=C/CO)O | 404.15 | 298.15 | YAWS | JOBACK | 0 | 0 | 0 | 0 | 0 | 2 | 2 | 0 | 0 | 0 | 0 | 0 | 1 | 0 | 0 | 0 | 0 | 0 | 2
821-33-0 | 92141 | CC(CCOCCC(C)O)O | 588.54 | 293.79 | JOBACK | JOBACK | 0 | 0 | 0 | 0 | 0 | 4 | 2 | 0 | 0 | 0 | 2 | 1 | 0 | 0 | 0 | 0 | 0 | 0 | 2
821-41-0 | 69963 | C=CCCCCO | 428.9 | 216.44 | JOBACK | JOBACK | 0 | 0 | 0 | 0 | 0 | 5 | 1 | 0 | 0 | 0 | 0 | 0 | 1 | 0 | 0 | 0 | 0 | 0 | 1
821-55-6 | 13187 | CCCCCCCC(=O)C | 467.15 | 265.15 | WIKIDATA | JOBACK | 0 | 1 | 0 | 0 | 0 | 6 | 0 | 0 | 0 | 0 | 2 | 0 | 0 | 0 | 0 | 0 | 0 | 0 | 0
821-95-4 | 13190 | CCCCCCCCCC=C | 465.85 | 224.05 | COMMON_CHEMISTRY | OPEN_NTBKM | 0 | 0 | 0 | 0 | 0 | 9 | 0 | 0 | 0 | 0 | 1 | 0 | 1 | 0 | 0 | 0 | 0 | 0 | 1
821-96-5 | 5362715 | CCCCCCCC/C=C\C | 469.25 | 206.65 | CRC_ORG | JOBACK | 0 | 0 | 0 | 0 | 0 | 7 | 0 | 0 | 0 | 0 | 2 | 0 | 1 | 0 | 0 | 0 | 0 | 0 | 2
821-98-7 | 5364457 | CCCCCC/C=C\CCC | 465.75 | 176.15 | JOBACK | JOBACK | 0 | 0 | 0 | 0 | 0 | 7 | 0 | 0 | 0 | 0 | 2 | 0 | 1 | 0 | 0 | 0 | 0 | 0 | 2
82110-70-1 | 144977 | C1C2C1C3C(C2)C4CC3C5C4C5 | 481.04 | 312.54 | JOBACK | JOBACK | 0 | 0 | 0 | 0 | 0 | 4 | 0 | 0 | 0 | 0 | 0 | 0 | 0 | 0 | 0 | 0 | 0 | 0 | 8
82161-26-0 | 144980 | COC1C2CCC1C3C2C4CCC3C4 | 532.41 | 317.54 | JOBACK | JOBACK | 0 | 0 | 0 | 0 | 0 | 5 | 0 | 0 | 0 | 0 | 1 | 1 | 0 | 0 | 0 | 0 | 0 | 0 | 7
822-23-1 | 69968 | CCCCCCCCCCCCCCCCCCOC(=O)C | 715.42 | 307.65 | JOBACK | JOBACK | 0 | 0 | 1 | 0 | 0 | 17 | 0 | 0 | 0 | 0 | 2 | 0 | 0 | 0 | 0 | 0 | 0 | 0 | 0
822-28-6 | 69971 | CCCCCCCCCCCCCCCCOC=C | 630.54 | 289.15 | JOBACK | JOBACK | 0 | 0 | 0 | 0 | 0 | 16 | 0 | 0 | 0 | 0 | 1 | 1 | 1 | 0 | 0 | 0 | 0 | 0 | 1
822-41-3 | 136648 | C1C2CC1C=C2 | 334.15 | 194.02 | YAWS | JOBACK | 0 | 0 | 0 | 0 | 0 | 2 | 0 | 0 | 0 | 0 | 0 | 0 | 1 | 0 | 0 | 0 | 0 | 0 | 4
822-50-4 | 252359 | C[C@@H]1CCC[C@H]1C | 365.05 | 155.15 | COMMON_CHEMISTRY | COMMON_CHEMISTRY | 0 | 0 | 0 | 0 | 0 | 3 | 0 | 0 | 0 | 0 | 2 | 0 | 0 | 0 | 0 | 0 | 0 | 0 | 2
822-66-2 | 556685 | C1CC(CC=C1)O | 447.77 | 226.34 | JOBACK | JOBACK | 0 | 0 | 0 | 0 | 0 | 3 | 1 | 0 | 0 | 0 | 0 | 0 | 1 | 0 | 0 | 0 | 0 | 0 | 3
822-80-0 | 13200 | C1=CC2C=CC1C2O | 463.34 | 259.11 | JOBACK | JOBACK | 0 | 0 | 0 | 0 | 0 | 0 | 1 | 0 | 0 | 0 | 0 | 0 | 2 | 0 | 0 | 0 | 0 | 0 | 7
822-83-3 | 13201 | CC(C)C1OCCO1 | 392.15 | 206.42 | JOBACK | JOBACK | 0 | 0 | 0 | 0 | 0 | 2 | 0 | 0 | 0 | 0 | 2 | 2 | 0 | 0 | 0 | 0 | 0 | 0 | 2
822-96-8 | 101870 | CC1CC2CC1C=C2 | 389.4 | 208.8 | JOBACK | JOBACK | 0 | 0 | 0 | 0 | 0 | 2 | 0 | 0 | 0 | 0 | 1 | 0 | 1 | 0 | 0 | 0 | 0 | 0 | 5
823-02-9 | 136649 | C1CC2CC1CC=C2 | 403.82 | 209.52 | JOBACK | JOBACK | 0 | 0 | 0 | 0 | 0 | 4 | 0 | 0 | 0 | 0 | 0 | 0 | 1 | 0 | 0 | 0 | 0 | 0 | 4
823-22-3 | 13204 | CC1CCCC(=O)O1 | 406.11 | 290.15 | JOBACK | JOBACK | 0 | 0 | 1 | 0 | 0 | 3 | 0 | 0 | 0 | 0 | 1 | 0 | 0 | 0 | 0 | 0 | 0 | 0 | 1
823-76-7 | 13207 | CC(=O)C1CCCCC1 | 453.65 | 239.15 | JOBACK | JOBACK | 0 | 1 | 0 | 0 | 0 | 5 | 0 | 0 | 0 | 0 | 1 | 0 | 0 | 0 | 0 | 0 | 0 | 0 | 1
824-63-5 | 13213 | CC1CC2=CC=CC=C2C1 | 466.8 | 259.34 | JOBACK | JOBACK | 0 | 0 | 0 | 0 | 1 | 2 | 0 | 0 | 0 | 0 | 1 | 0 | 0 | 0 | 0 | 0 | 0 | 0 | 1
824-90-8 | 5370622 | CC/C=C/C1=CC=CC=C1 | 463 | 230.09 | WEBBOOK | JOBACK | 0 | 0 | 0 | 0 | 1 | 1 | 0 | 0 | 0 | 0 | 1 | 0 | 1 | 0 | 0 | 0 | 0 | 0 | 2
825-54-7 | 136652 | C1CC=C(C1)C2=CC=CC=C2 | 502.05 | 268.57 | JOBACK | JOBACK | 0 | 0 | 0 | 0 | 1 | 3 | 0 | 0 | 0 | 0 | 0 | 0 | 1 | 0 | 0 | 0 | 0 | 1 | 1
826-18-6 | 101872 | CCCC=CC1=CC=CC=C1 | 490.15 | 235.07 | YAWS | JOBACK | 0 | 0 | 0 | 0 | 1 | 2 | 0 | 0 | 0 | 0 | 1 | 0 | 1 | 0 | 0 | 0 | 0 | 0 | 2
826-34-6 | 642979 | COC(=O)[C@@H]1C[C@@H]1C(=O)OC | 478.27 | 267.01 | JOBACK | JOBACK | 0 | 0 | 2 | 0 | 0 | 1 | 0 | 0 | 0 | 0 | 2 | 0 | 0 | 0 | 0 | 0 | 0 | 0 | 2
826-35-7 | 6429599 | COC(=O)[C@@H]1C[C@H]1C(=O)OC | 478.27 | 267.01 | JOBACK | JOBACK | 0 | 0 | 2 | 0 | 0 | 1 | 0 | 0 | 0 | 0 | 2 | 0 | 0 | 0 | 0 | 0 | 0 | 0 | 2
826-77-7 | 70005 | CC1=CC2=C(C=CN=C2C=C1)C | 546.65 | 295.15 | JOBACK | JOBACK | 0 | 0 | 0 | 0 | 1 | 0 | 0 | 0 | 0 | 0 | 2 | 0 | 0 | 1 | 0 | 0 | 0 | 0 | 0
827-52-1 | 13229 | C1CCC(CC1)C2=CC=CC=C2 | 512.15 | 278.65 | YAWS | JOBACK | 0 | 0 | 0 | 0 | 1 | 5 | 0 | 0 | 0 | 0 | 0 | 0 | 0 | 0 | 0 | 0 | 0 | 0 | 1
828-00-2 | 13232 | CC1CC(OC(O1)C)OC(=O)C | 504.97 | 274.29 | JOBACK | JOBACK | 0 | 0 | 1 | 0 | 0 | 1 | 0 | 0 | 0 | 0 | 3 | 2 | 0 | 0 | 0 | 0 | 0 | 0 | 3
828-97-7 | 136656 | CC1=CC2=C(CCC2C(C)C)C=C1 | 539.98 | 290.67 | JOBACK | JOBACK | 0 | 0 | 0 | 0 | 1 | 2 | 0 | 0 | 0 | 0 | 3 | 0 | 0 | 0 | 0 | 0 | 0 | 0 | 2
82834-02-4 | 145003 | C1CC2C(C1)C3=C2CCC3 | 466.68 | 282.8 | JOBACK | JOBACK | 0 | 0 | 0 | 0 | 0 | 6 | 0 | 0 | 0 | 0 | 0 | 0 | 1 | 0 | 0 | 0 | 0 | 2 | 2
82865-42-7 | 145005 | C=CC1C(C(C1C=C)C=C)C=C | 457.88 | 219.66 | JOBACK | JOBACK | 0 | 0 | 0 | 0 | 0 | 4 | 0 | 0 | 0 | 0 | 0 | 0 | 4 | 0 | 0 | 0 | 0 | 0 | 8
829-20-9 | 70016 | CC(=O)C1=C(C=C(C=C1)OC)OC | 561.15 | 313.15 | JOBACK | JOBACK | 0 | 1 | 0 | 0 | 1 | 0 | 0 | 0 | 0 | 0 | 3 | 2 | 0 | 0 | 0 | 0 | 0 | 0 | 0
82937-00-6 | 5463556 | C/C=C(/C)\C=C(C)C | 390.72 | 141.84 | JOBACK | JOBACK | 0 | 0 | 0 | 0 | 0 | 0 | 0 | 0 | 0 | 0 | 4 | 0 | 2 | 0 | 0 | 0 | 0 | 2 | 2
82937-01-7 | 5463557 | C/C=C(\C)/C=C(C)C | 390.72 | 141.84 | JOBACK | JOBACK | 0 | 0 | 0 | 0 | 0 | 0 | 0 | 0 | 0 | 0 | 4 | 0 | 2 | 0 | 0 | 0 | 0 | 2 | 2
82991-47-7 | 174293 | CCCC1CCC(CC1)C2=CC=C(C=C2)CC | 635.1 | 323.43 | JOBACK | JOBACK | 0 | 0 | 0 | 0 | 1 | 7 | 0 | 0 | 0 | 0 | 2 | 0 | 0 | 0 | 0 | 0 | 0 | 0 | 2
83-13-6 | 66514 | CCOC(=O)C(C1=CC=CC=C1)C(=O)OCC | 564.15 | 289.15 | JOBACK | JOBACK | 0 | 0 | 2 | 0 | 1 | 2 | 0 | 0 | 0 | 0 | 2 | 0 | 0 | 0 | 0 | 0 | 0 | 0 | 1
83-27-2 | 78940 | CCC(C)C(C(=O)OCC)C(=O)OCC | 566.84 | 268.39 | JOBACK | JOBACK | 0 | 0 | 2 | 0 | 0 | 3 | 0 | 0 | 0 | 0 | 4 | 0 | 0 | 0 | 0 | 0 | 0 | 0 | 2
83-33-0 | 6735 | C1CC(=O)C2=CC=CC=C21 | 516.15 | 314.15 | YAWS | WIKIDATA | 0 | 1 | 0 | 0 | 1 | 2 | 0 | 0 | 0 | 0 | 0 | 0 | 0 | 0 | 0 | 0 | 0 | 0 | 0
83-81-8 | 66526 | CCN(CC)C(=O)C1=CC=CC=C1C(=O)N(CC)CC | 729.96 | 309.15 | JOBACK | JOBACK | 0 | 0 | 0 | 0 | 1 | 4 | 0 | 0 | 0 | 2 | 4 | 0 | 0 | 0 | 0 | 0 | 0 | 2 | 0
830-13-7 | 13246 | C1CCCCCC(=O)CCCCC1 | 400.15 | 332.15 | YAWS | WIKIDATA | 0 | 1 | 0 | 0 | 0 | 11 | 0 | 0 | 0 | 0 | 0 | 0 | 0 | 0 | 0 | 0 | 0 | 0 | 0
830-81-9 | 13247 | CC(=O)OC1=CC=CC2=CC=CC=C21 | 583.02 | 317.65 | JOBACK | JOBACK | 0 | 0 | 1 | 0 | 2 | 0 | 0 | 0 | 0 | 0 | 1 | 0 | 0 | 0 | 0 | 0 | 0 | 0 | 0
83060-75-7 | 145010 | COC(=O)N1C2C=CC1C=C2 | 465.1 | 292.12 | JOBACK | JOBACK | 0 | 0 | 0 | 0 | 0 | 0 | 0 | 0 | 0 | 1 | 1 | 1 | 2 | 0 | 0 | 0 | 0 | 1 | 6
832-10-0 | 79114 | C1CCCCCCC(=O)CCCCC1 | 618.97 | 305.15 | JOBACK | WIKIDATA | 0 | 1 | 0 | 0 | 0 | 12 | 0 | 0 | 0 | 0 | 0 | 0 | 0 | 0 | 0 | 0 | 0 | 0 | 0
832-64-4 | 13256 | CC1=C2C(=CC=C1)C=CC3=CC=CC=C32 | 433.15 | 326.65 | JOBACK | JOBACK | 0 | 0 | 0 | 0 | 3 | 0 | 0 | 0 | 0 | 0 | 1 | 0 | 0 | 0 | 0 | 0 | 0 | 0 | 0
834-25-3 | 70036 | CC1=CC=C(C=C1)OCC2=CC=CC=C2 | 454.15 | 313.15 | WIKIDATA | JOBACK | 0 | 0 | 0 | 0 | 2 | 1 | 0 | 0 | 0 | 0 | 1 | 1 | 0 | 0 | 0 | 0 | 0 | 0 | 0
83416-06-2 | 4460652 | C=COCCOCCOCCOCCOC=C | 579.62 | 332.63 | JOBACK | JOBACK | 0 | 0 | 0 | 0 | 0 | 10 | 0 | 0 | 0 | 0 | 0 | 5 | 2 | 0 | 0 | 0 | 0 | 0 | 2
835-11-0 | 70038 | C1=CC=C(C(=C1)C(=O)C2=CC=CC=C2O)O | 606.15 | 332.65 | YAWS | WIKIDATA | 0 | 1 | 0 | 0 | 2 | 0 | 2 | 0 | 0 | 0 | 0 | 0 | 0 | 0 | 0 | 0 | 0 | 0 | 0
83540-97-0 | 10921962 | CC(C)OC(=O)C[C@H](C(=O)OC(C)C)O | 635.7 | 302.94 | JOBACK | JOBACK | 0 | 0 | 2 | 0 | 0 | 1 | 1 | 0 | 0 | 0 | 4 | 0 | 0 | 0 | 0 | 0 | 0 | 0 | 3
83541-68-8 | 11333435 | CC(C)OC(=O)C[C@@H](C(=O)OC(C)C)O | 635.7 | 302.94 | JOBACK | JOBACK | 0 | 0 | 2 | 0 | 0 | 1 | 1 | 0 | 0 | 0 | 4 | 0 | 0 | 0 | 0 | 0 | 0 | 0 | 3
83615-93-4 | 145016 | CC(=C(C=C)C=C)C | 379.92 | 143.4 | JOBACK | JOBACK | 0 | 0 | 0 | 0 | 0 | 2 | 0 | 0 | 0 | 0 | 2 | 0 | 3 | 0 | 0 | 0 | 0 | 2 | 2
83803-80-9 | 605679 | CCCCC1=CC=C(C=C1)C(OCC)OCC | 618.86 | 327.21 | JOBACK | JOBACK | 0 | 0 | 0 | 0 | 1 | 5 | 0 | 0 | 0 | 0 | 3 | 2 | 0 | 0 | 0 | 0 | 0 | 0 | 1
83909-79-9 | 145020 | CCCCCCCC(C(C)C)O | 542.58 | 244.55 | JOBACK | JOBACK | 0 | 0 | 0 | 0 | 0 | 6 | 1 | 0 | 0 | 0 | 3 | 0 | 0 | 0 | 0 | 0 | 0 | 0 | 2
84-15-1 | 6766 | C1=CC=C(C=C1)C2=CC=CC=C2C3=CC=CC=C3 | 610.15 | 329.35 | YAWS | COMMON_CHEMISTRY | 0 | 0 | 0 | 0 | 3 | 0 | 0 | 0 | 0 | 0 | 0 | 0 | 0 | 0 | 0 | 0 | 0 | 0 | 0
84-66-2 | 6781 | CCOC(=O)C1=CC=CC=C1C(=O)OCC | 571.15 | 251.4 | YAWS | JOBACK | 0 | 0 | 2 | 0 | 1 | 2 | 0 | 0 | 0 | 0 | 2 | 2 | 0 | 0 | 0 | 0 | 0 | 0 | 0
84-69-5 | 6782 | CC(C)COC(=O)C1=CC=CC=C1C(=O)OCC(C)C | 569.65 | 209.15 | JOBACK | JOBACK | 0 | 0 | 2 | 0 | 1 | 2 | 0 | 0 | 0 | 0 | 4 | 2 | 0 | 0 | 0 | 0 | 0 | 0 | 2
84-74-2 | 3026 | CCCCOC(=O)C1=CC=CC=C1C(=O)OCCCC | 611.15 | 238.15 | JOBACK | WIKIDATA | 0 | 0 | 2 | 0 | 1 | 6 | 0 | 0 | 0 | 0 | 2 | 2 | 0 | 0 | 0 | 0 | 0 | 0 | 0
84-75-3 | 6786 | CCCCCCOC(=O)C1=CC=CC=C1C(=O)OCCCCCC | 652.15 | 215.15 | YAWS | COMMON_CHEMISTRY | 0 | 0 | 2 | 0 | 1 | 10 | 0 | 0 | 0 | 0 | 2 | 2 | 0 | 0 | 0 | 0 | 0 | 0 | 0
84-77-5 | 6788 | CCCCCCCCCCOC(=O)C1=CC=CC=C1C(=O)OCCCCCCCCCC | 736.15 | 275.65 | JOBACK | WEBBOOK | 0 | 0 | 2 | 0 | 1 | 18 | 0 | 0 | 0 | 0 | 2 | 2 | 0 | 0 | 0 | 0 | 0 | 0 | 0
84-80-0 | 5284607 | CC1=C(C(=O)C2=CC=CC=C2C1=O)C/C=C(\C)/CCC[C@H](C)CCC[C@H](C)CCCC(C)C | 1103.7 | 253.15 | JOBACK | WIKIDATA | 0 | 2 | 0 | 0 | 1 | 10 | 0 | 0 | 0 | 0 | 6 | 0 | 2 | 0 | 0 | 0 | 0 | 3 | 4
84098-45-3 | 12847346 | CC(C)OC(=O)CCO | 486.84 | 245.53 | JOBACK | JOBACK | 0 | 0 | 1 | 0 | 0 | 2 | 1 | 0 | 0 | 0 | 2 | 0 | 0 | 0 | 0 | 0 | 0 | 0 | 1
84256-19-9 | 145025 | CCC1(CCC1)O | 440.31 | 256.52 | JOBACK | JOBACK | 0 | 0 | 0 | 0 | 0 | 4 | 1 | 0 | 0 | 0 | 1 | 0 | 0 | 0 | 0 | 0 | 0 | 1 | 0
84276-14-2 | 2733662 | CCCCCCCC[C@@H](CO)O | 612.32 | 309.1 | JOBACK | JOBACK | 0 | 0 | 0 | 0 | 0 | 8 | 2 | 0 | 0 | 0 | 1 | 0 | 0 | 0 | 0 | 0 | 0 | 0 | 1
84534-29-2 | 522816 | CCCCCCCCCCCCCCC(=O)CC | 642.43 | 331.28 | JOBACK | JOBACK | 0 | 1 | 0 | 0 | 0 | 14 | 0 | 0 | 0 | 0 | 2 | 0 | 0 | 0 | 0 | 0 | 0 | 0 | 0
84560-00-9 | 3019960 | CCCCCC1CCCC1O | 531.19 | 269.94 | JOBACK | JOBACK | 0 | 0 | 0 | 0 | 0 | 7 | 1 | 0 | 0 | 0 | 1 | 0 | 0 | 0 | 0 | 0 | 0 | 0 | 2
84612-74-8 | 145036 | CC(C)C(C(C)C)OC(=O)C | 462.42 | 188.52 | JOBACK | JOBACK | 0 | 0 | 1 | 0 | 0 | 0 | 0 | 0 | 0 | 0 | 5 | 0 | 0 | 0 | 0 | 0 | 0 | 0 | 3
84696-83-3 | 3020063 | CCC(C)C(=O)OC(C)C(C)C | 485.3 | 199.79 | JOBACK | JOBACK | 0 | 0 | 1 | 0 | 0 | 1 | 0 | 0 | 0 | 0 | 5 | 0 | 0 | 0 | 0 | 0 | 0 | 0 | 3
849-99-0 | 13321 | C1CCC(CC1)OC(=O)CCCCC(=O)OC2CCCCC2 | 766.98 | 310.15 | JOBACK | WIKIDATA | 0 | 0 | 2 | 0 | 0 | 14 | 0 | 0 | 0 | 0 | 0 | 0 | 0 | 0 | 0 | 0 | 0 | 0 | 2
85-68-7 | 2347 | CCCCOC(=O)C1=CC=CC=C1C(=O)OCC2=CC=CC=C2 | 643.15 | 238.15 | YAWS | WIKIDATA | 0 | 0 | 2 | 0 | 2 | 4 | 0 | 0 | 0 | 0 | 1 | 2 | 0 | 0 | 0 | 0 | 0 | 0 | 0
85-70-1 | 6819 | CCCCOC(=O)COC(=O)C1=CC=CC=C1C(=O)OCCCC | 618.15 | 238.15 | YAWS | WIKIDATA | 0 | 0 | 3 | 0 | 1 | 7 | 0 | 0 | 0 | 0 | 2 | 3 | 0 | 0 | 0 | 0 | 0 | 0 | 0
85136-05-6 | 174409 | CCC(C(C)(CC=C(C)C)C=C)O | 563.39 | 252.44 | JOBACK | JOBACK | 0 | 0 | 0 | 0 | 0 | 3 | 1 | 0 | 0 | 0 | 4 | 0 | 2 | 0 | 0 | 0 | 0 | 2 | 3
85136-06-7 | 174410 | CCC=CC(CC)(CC=C(C)C)CO | 594.19 | 275.39 | JOBACK | JOBACK | 0 | 0 | 0 | 0 | 0 | 4 | 1 | 0 | 0 | 0 | 4 | 0 | 2 | 0 | 0 | 0 | 0 | 2 | 3
85136-39-6 | 3020406 | CCC(CC)C(=O)OCC=C(C)CCC=C(C)C | 631.54 | 259.33 | JOBACK | JOBACK | 0 | 0 | 1 | 0 | 0 | 5 | 0 | 0 | 0 | 0 | 5 | 0 | 2 | 0 | 0 | 0 | 0 | 2 | 3
85152-89-2 | 145065 | CCOC(=C=C(OCC)OCC)OCC | 548.15 | 276.16 | JOBACK | JOBACK | 0 | 0 | 0 | 0 | 0 | 4 | 0 | 0 | 0 | 0 | 4 | 4 | 2 | 0 | 0 | 0 | 0 | 3 | 0
85298-04-0 | 145071 | CC(C)C(C#N)C(C#N)C(C)C | 630.8 | 272.44 | JOBACK | JOBACK | 0 | 0 | 0 | 2 | 0 | 0 | 0 | 0 | 0 | 0 | 4 | 0 | 0 | 0 | 0 | 0 | 0 | 0 | 4
85386-39-6 | 13407991 | CC(=O)O[C@@H]1COC[C@H]1OC(=O)C | 536.64 | 308.15 | JOBACK | JOBACK | 0 | 0 | 2 | 0 | 0 | 2 | 0 | 0 | 0 | 0 | 2 | 1 | 0 | 0 | 0 | 0 | 0 | 0 | 2
85440-70-6 | 145073 | CC(=O)OC1COCC1OC(=O)C | 536.64 | 297.81 | JOBACK | JOBACK | 0 | 0 | 2 | 0 | 0 | 2 | 0 | 0 | 0 | 0 | 2 | 1 | 0 | 0 | 0 | 0 | 0 | 0 | 2
85514-84-7 | 3086322 | CCCCCCCCCC[C@H](CO)O | 658.08 | 331.64 | JOBACK | JOBACK | 0 | 0 | 0 | 0 | 0 | 10 | 2 | 0 | 0 | 0 | 1 | 0 | 0 | 0 | 0 | 0 | 0 | 0 | 1
85514-85-8 | 2733663 | CCCCCCCCCC[C@@H](CO)O | 658.08 | 331.64 | JOBACK | JOBACK | 0 | 0 | 0 | 0 | 0 | 10 | 2 | 0 | 0 | 0 | 1 | 0 | 0 | 0 | 0 | 0 | 0 | 0 | 1
85523-04-2 | 145074 | C1CC2CC(C1)C3CC2C=C3 | 474.53 | 257.03 | JOBACK | JOBACK | 0 | 0 | 0 | 0 | 0 | 5 | 0 | 0 | 0 | 0 | 0 | 0 | 1 | 0 | 0 | 0 | 0 | 0 | 6
85523-06-4 | 145075 | C1CC2C3CCC(C3)C(C1)C2O | 562.88 | 312.85 | JOBACK | JOBACK | 0 | 0 | 0 | 0 | 0 | 6 | 1 | 0 | 0 | 0 | 0 | 0 | 0 | 0 | 0 | 0 | 0 | 0 | 5
85523-07-5 | 145076 | COC1C2CCCC1C3CC2C=C3 | 515.16 | 286.29 | JOBACK | JOBACK | 0 | 0 | 0 | 0 | 0 | 4 | 0 | 0 | 0 | 0 | 1 | 1 | 1 | 0 | 0 | 0 | 0 | 0 | 7
85523-25-7 | 145078 | CC1(C=C1)C#N | 422.22 | 253.7 | JOBACK | JOBACK | 0 | 0 | 0 | 1 | 0 | 0 | 0 | 0 | 0 | 0 | 1 | 0 | 1 | 0 | 0 | 0 | 0 | 1 | 2
85538-50-7 | 145080 | COC1C2CCCC1C3CCC2C3 | 516 | 285.53 | JOBACK | JOBACK | 0 | 0 | 0 | 0 | 0 | 6 | 0 | 0 | 0 | 0 | 1 | 1 | 0 | 0 | 0 | 0 | 0 | 0 | 5
85665-88-9 | 572331 | CC1=CC(=NC=C1)CC(C)C | 513.32 | 297.94 | JOBACK | JOBACK | 0 | 0 | 0 | 0 | 0 | 1 | 0 | 0 | 0 | 0 | 3 | 0 | 0 | 1 | 0 | 0 | 0 | 0 | 1
85688-96-6 | 145090 | CC(C)C(C)(C)C(C)(C#N)C#N | 625.66 | 322.28 | JOBACK | JOBACK | 0 | 0 | 0 | 2 | 0 | 0 | 0 | 0 | 0 | 0 | 5 | 0 | 0 | 0 | 0 | 0 | 0 | 2 | 1
85880-10-0 | 145094 | C=C1C2C=CC1C3C2C3 | 415.12 | 258.73 | JOBACK | JOBACK | 0 | 0 | 0 | 0 | 0 | 2 | 0 | 0 | 0 | 0 | 0 | 0 | 2 | 0 | 0 | 0 | 0 | 1 | 6
86-26-0 | 6835 | COC1=CC=CC=C1C2=CC=CC=C2 | 547.15 | 303.15 | YAWS | WIKIDATA | 0 | 0 | 0 | 0 | 2 | 0 | 0 | 0 | 0 | 0 | 1 | 1 | 0 | 0 | 0 | 0 | 0 | 0 | 0
86-89-5 | 518732 | CCCCCC1=CC=CC2=CC=CC=C21 | 578.15 | 248.65 | JOBACK | JOBACK | 0 | 0 | 0 | 0 | 2 | 4 | 0 | 0 | 0 | 0 | 1 | 0 | 0 | 0 | 0 | 0 | 0 | 0 | 0
86087-23-2 | 2733227 | C1COC[C@H]1O | 425.53 | 233.13 | JOBACK | JOBACK | 0 | 0 | 0 | 0 | 0 | 3 | 1 | 0 | 0 | 0 | 0 | 1 | 0 | 0 | 0 | 0 | 0 | 0 | 1
86087-24-3 | 641512 | C1COC[C@@H]1O | 425.53 | 233.13 | JOBACK | JOBACK | 0 | 0 | 0 | 0 | 0 | 3 | 1 | 0 | 0 | 0 | 0 | 1 | 0 | 0 | 0 | 0 | 0 | 0 | 1
863-61-6 | 5282367 | CC1=C(C(=O)C2=CC=CC=C2C1=O)C/C=C(\C)/CC/C=C(\C)/CC/C=C(\C)/CCC=C(C)C | 1117.14 | 308.15 | JOBACK | JOBACK | 0 | 2 | 0 | 0 | 1 | 7 | 0 | 0 | 0 | 0 | 6 | 0 | 5 | 0 | 0 | 0 | 0 | 6 | 4
865-66-7 | 136665 | CC(=O)C(C)(C)C(C)(C)C | 445.89728 | 332.65244 | WEBBOOK | WEBBOOK | 0 | 1 | 0 | 0 | 0 | 0 | 0 | 0 | 0 | 0 | 6 | 0 | 0 | 0 | 0 | 0 | 0 | 2 | 0
86668-32-8 | 54253927 | CC=CCCCC(C)C | 415.7 | 171.11 | WEBBOOK | JOBACK | 0 | 0 | 0 | 0 | 0 | 3 | 0 | 0 | 0 | 0 | 3 | 0 | 1 | 0 | 0 | 0 | 0 | 0 | 3
86668-33-9 | 5362771 | CC/C=C/CCC(C)C | 409.24 | 171.11 | JOBACK | JOBACK | 0 | 0 | 0 | 0 | 0 | 3 | 0 | 0 | 0 | 0 | 3 | 0 | 1 | 0 | 0 | 0 | 0 | 0 | 3
868-46-2 | 136668 | CCC(=C(CC)CC)CC | 431.4 | 169.46 | JOBACK | JOBACK | 0 | 0 | 0 | 0 | 0 | 4 | 0 | 0 | 0 | 0 | 4 | 0 | 1 | 0 | 0 | 0 | 0 | 2 | 0
868-57-5 | 13357 | CCC(C)C(=O)OC | 386.65 | 184.71 | YAWS | JOBACK | 0 | 0 | 1 | 0 | 0 | 1 | 0 | 0 | 0 | 0 | 3 | 0 | 0 | 0 | 0 | 0 | 0 | 0 | 1
868-77-9 | 13360 | CC(=C)C(=O)OCCO | 499.15 | 261.15 | YAWS | WIKIDATA | 0 | 0 | 1 | 0 | 0 | 3 | 1 | 0 | 0 | 0 | 1 | 0 | 1 | 0 | 0 | 0 | 0 | 1 | 0
868-91-7 | 136670 | CC(C)(C)CC(=O)C(C)(C)C | 434.0273 | 257.23 | WEBBOOK | JOBACK | 0 | 1 | 0 | 0 | 0 | 1 | 0 | 0 | 0 | 0 | 6 | 0 | 0 | 0 | 0 | 0 | 0 | 2 | 0
869-29-4 | 61226 | CC(=O)OC(C=C)OC(=O)C | 449.15 | 235.55 | YAWS | JOBACK | 0 | 0 | 2 | 0 | 0 | 1 | 0 | 0 | 0 | 0 | 2 | 0 | 1 | 0 | 0 | 0 | 0 | 0 | 2
86953-79-9 | 643455 | CC(C)(C)OC(=O)N1CCCC1 | 488.63 | 287.07 | JOBACK | JOBACK | 0 | 0 | 0 | 0 | 0 | 4 | 0 | 0 | 0 | 1 | 3 | 1 | 0 | 0 | 0 | 0 | 0 | 2 | 0
86954-77-0 | 145118 | CC1CCCC2=C1C3CCC2C3 | 512.04 | 297.58 | JOBACK | JOBACK | 0 | 0 | 0 | 0 | 0 | 6 | 0 | 0 | 0 | 0 | 1 | 0 | 1 | 0 | 0 | 0 | 0 | 2 | 3
87-19-4 | 6873 | CC(C)COC(=O)C1=CC=CC=C1O | 534.15 | 279.05 | YAWS | JOBACK | 0 | 0 | 1 | 0 | 1 | 1 | 1 | 0 | 0 | 0 | 2 | 1 | 0 | 0 | 0 | 0 | 0 | 0 | 1
87-24-1 | 66598 | CCOC(=O)C1=CC=CC=C1C | 500.15 | 263.15 | WIKIDATA | WIKIDATA | 0 | 0 | 1 | 0 | 1 | 1 | 0 | 0 | 0 | 0 | 2 | 0 | 0 | 0 | 0 | 0 | 0 | 0 | 0
87-28-5 | 6880 | C1=CC=C(C(=C1)C(=O)OCCO)O | 663.22 | 310.15 | JOBACK | WIKIDATA | 0 | 0 | 1 | 0 | 1 | 2 | 2 | 0 | 0 | 0 | 0 | 1 | 0 | 0 | 0 | 0 | 0 | 0 | 0
87-44-5 | 5281515 | C/C/1=C\CCC(=C)[C@H]2CC([C@@H]2CC1)(C)C | 402.65 | 323.71 | YAWS | JOBACK | 0 | 0 | 0 | 0 | 0 | 6 | 0 | 0 | 0 | 0 | 3 | 0 | 2 | 0 | 0 | 0 | 0 | 3 | 3
87-91-2 | 6993580 | CCOC(=O)[C@@H]([C@H](C(=O)OCC)O)O | 553.15 | 290.15 | YAWS | JOBACK | 0 | 0 | 2 | 0 | 0 | 2 | 2 | 0 | 0 | 0 | 2 | 0 | 0 | 0 | 0 | 0 | 0 | 0 | 2
87-92-3 | 6910 | CCCCOC(=O)[C@@H]([C@H](C(=O)OCCCC)O)O | 593.15 | 295.15 | JOBACK | JOBACK | 0 | 0 | 2 | 0 | 0 | 6 | 2 | 0 | 0 | 0 | 2 | 2 | 0 | 0 | 0 | 0 | 0 | 0 | 2
871-22-7 | 79117 | CCCCOC(C)OCCCC | 371.85 | 231.92 | COMMON_CHEMISTRY | JOBACK | 0 | 0 | 0 | 0 | 0 | 6 | 0 | 0 | 0 | 0 | 3 | 2 | 0 | 0 | 0 | 0 | 0 | 0 | 1
871-83-0 | 13379 | CCCCCCCC(C)C | 440.15 | 198.35 | YAWS | COMMON_CHEMISTRY | 0 | 0 | 0 | 0 | 0 | 6 | 0 | 0 | 0 | 0 | 3 | 0 | 0 | 0 | 0 | 0 | 0 | 0 | 1
872-05-9 | 13381 | CCCCCCCCC=C | 444.15 | 207.15 | YAWS | JOBACK | 0 | 0 | 0 | 0 | 0 | 8 | 0 | 0 | 0 | 0 | 1 | 0 | 1 | 0 | 0 | 0 | 0 | 0 | 1
872-36-6 | 13385 | C1=COC(=O)O1 | 451.15 | 294.15 | YAWS | JOBACK | 0 | 0 | 0 | 0 | 0 | 0 | 0 | 0 | 0 | 0 | 0 | 0 | 0 | 0 | 0 | 0 | 0 | 0 | 0
872-50-4 | 13387 | CN1CCCC1=O | 477.35 | 249.15 | YAWS | JOBACK | 0 | 0 | 0 | 0 | 0 | 3 | 0 | 0 | 0 | 1 | 1 | 0 | 0 | 0 | 0 | 0 | 0 | 1 | 0
872-56-0 | 136673 | CC(C)C1CCC1 | 365.72901 | 166.75648 | WEBBOOK | WEBBOOK | 0 | 0 | 0 | 0 | 0 | 3 | 0 | 0 | 0 | 0 | 2 | 0 | 0 | 0 | 0 | 0 | 0 | 0 | 2
872-78-6 | 136674 | CC1CC2CCC1C2 | 395.72 | 208.04 | JOBACK | JOBACK | 0 | 0 | 0 | 0 | 0 | 4 | 0 | 0 | 0 | 0 | 1 | 0 | 0 | 0 | 0 | 0 | 0 | 0 | 3
872-93-5 | 79119 | CC1CCS(=O)(=O)C1 | 550.15 | 274.15 | JOBACK | JOBACK | 0 | 0 | 0 | 0 | 0 | 3 | 0 | 0 | 0 | 0 | 1 | 0 | 0 | 0 | 1 | 0 | 0 | 0 | 1
872-98-0 | 70109 | CC1(COCOC1)C | 399.65 | 241.8 | YAWS | JOBACK | 0 | 0 | 0 | 0 | 0 | 3 | 0 | 0 | 0 | 0 | 2 | 2 | 0 | 0 | 0 | 0 | 0 | 1 | 0
873-12-1 | 136677 | C1CCC2(C1)CCC=C2 | 435.88 | 245.41 | JOBACK | JOBACK | 0 | 0 | 0 | 0 | 0 | 6 | 0 | 0 | 0 | 0 | 0 | 0 | 1 | 0 | 0 | 0 | 0 | 1 | 2
873-49-4 | 70112 | C1CC1C2=CC=CC=C2 | 445.15 | 242.15 | YAWS | JOBACK | 0 | 0 | 0 | 0 | 1 | 2 | 0 | 0 | 0 | 0 | 0 | 0 | 0 | 0 | 0 | 0 | 0 | 0 | 1
873-66-5 | 252325 | C/C=C/C1=CC=CC=C1 | 452.15 | 244 | YAWS | WEBBOOK | 0 | 0 | 0 | 0 | 1 | 0 | 0 | 0 | 0 | 0 | 1 | 0 | 1 | 0 | 0 | 0 | 0 | 0 | 2
87362-54-7 | 12857058 | CC(=O)OC12CCCC(C1)(CCC2)C | 549.33 | 284.17 | JOBACK | JOBACK | 0 | 0 | 1 | 0 | 0 | 7 | 0 | 0 | 0 | 0 | 2 | 0 | 0 | 0 | 0 | 0 | 0 | 2 | 0
87384-00-7 | 7015781 | CC(=C(CC(=O)OC)C(=O)OC)C | 525.88 | 242.85 | JOBACK | JOBACK | 0 | 0 | 2 | 0 | 0 | 1 | 0 | 0 | 0 | 0 | 4 | 0 | 1 | 0 | 0 | 0 | 0 | 2 | 0
874-35-1 | 13402 | CC1=CC2=C(CCC2)C=C1 | 476.45 | 276.1 | JOBACK | JOBACK | 0 | 0 | 0 | 0 | 1 | 3 | 0 | 0 | 0 | 0 | 1 | 0 | 0 | 0 | 0 | 0 | 0 | 0 | 0
874-41-9 | 13403 | CCC1=C(C=C(C=C1)C)C | 461.15 | 210.2 | JOBACK | OPEN_NTBKM | 0 | 0 | 0 | 0 | 1 | 1 | 0 | 0 | 0 | 0 | 3 | 0 | 0 | 0 | 0 | 0 | 0 | 0 | 0
874-63-5 | 70126 | CC1=CC(=CC(=C1)OC)C | 467.15 | 264.88 | WIKIDATA | JOBACK | 0 | 0 | 0 | 0 | 1 | 0 | 0 | 0 | 0 | 0 | 3 | 1 | 0 | 0 | 0 | 0 | 0 | 0 | 0
874-68-0 | 13406 | CC(=O)C=C1CCCCC1 | 490.25 | 263.1 | JOBACK | JOBACK | 0 | 1 | 0 | 0 | 0 | 5 | 0 | 0 | 0 | 0 | 1 | 0 | 1 | 0 | 0 | 0 | 0 | 1 | 1
874-90-8 | 70129 | COC1=CC=C(C=C1)C#N | 529.65 | 332.15 | JOBACK | WIKIDATA | 0 | 0 | 0 | 1 | 1 | 0 | 0 | 0 | 0 | 0 | 1 | 1 | 0 | 0 | 0 | 0 | 0 | 0 | 0
87453-54-1 | 145133 | C=CC(C1CCCC1)O | 486.34 | 234.88 | JOBACK | JOBACK | 0 | 0 | 0 | 0 | 0 | 5 | 1 | 0 | 0 | 0 | 0 | 0 | 1 | 0 | 0 | 0 | 0 | 0 | 3
875-72-9 | 136684 | C=C1C2CC3CC(C2)CC1C3 | 470.26 | 273.47 | JOBACK | JOBACK | 0 | 0 | 0 | 0 | 0 | 6 | 0 | 0 | 0 | 0 | 0 | 0 | 1 | 0 | 0 | 0 | 0 | 1 | 4
876-18-6 | 7093102 | C[C@@H]1CCO[C@H](C1)C=C(C)C | 474.27 | 213.13 | JOBACK | JOBACK | 0 | 0 | 0 | 0 | 0 | 3 | 0 | 0 | 0 | 0 | 3 | 1 | 1 | 0 | 0 | 0 | 0 | 1 | 3
876-98-2 | 101890 | CC1=C(C(=CC=C1)C)OC(=O)C | 488.15 | 296.25 | JOBACK | JOBACK | 0 | 0 | 1 | 0 | 1 | 0 | 0 | 0 | 0 | 0 | 3 | 0 | 0 | 0 | 0 | 0 | 0 | 0 | 0
877-06-5 | 70138 | CC(C)(C)OC1C2C=CC1C=C2 | 481.87 | 268.02 | JOBACK | JOBACK | 0 | 0 | 0 | 0 | 0 | 0 | 0 | 0 | 0 | 0 | 3 | 1 | 2 | 0 | 0 | 0 | 0 | 1 | 7
877-43-0 | 13414 | CC1=CC2=C(C=C1)N=C(C=C2)C | 541.25 | 331.65 | JOBACK | WEBBOOK | 0 | 0 | 0 | 0 | 1 | 0 | 0 | 0 | 0 | 0 | 2 | 0 | 0 | 1 | 0 | 0 | 0 | 0 | 0
877-44-1 | 13415 | CCC1=CC(=C(C=C1)CC)CC | 491.15 | 276.46 | JOBACK | JOBACK | 0 | 0 | 0 | 0 | 1 | 3 | 0 | 0 | 0 | 0 | 3 | 0 | 0 | 0 | 0 | 0 | 0 | 0 | 0
877-48-5 | 70141 | CC1=CC(=C(C=C1)C)OC(=O)C | 510.15 | 296.25 | YAWS | JOBACK | 0 | 0 | 1 | 0 | 1 | 0 | 0 | 0 | 0 | 0 | 3 | 0 | 0 | 0 | 0 | 0 | 0 | 0 | 0
877-53-2 | 136688 | CC1=CC(=C(C=C1)OC(=O)C)C | 499.15 | 296.25 | YAWS | JOBACK | 0 | 0 | 1 | 0 | 1 | 0 | 0 | 0 | 0 | 0 | 3 | 0 | 0 | 0 | 0 | 0 | 0 | 0 | 0
877-65-6 | 13416 | CC(C)(C)C1=CC=C(C=C1)CO | 413.15 | 315.91 | JOBACK | JOBACK | 0 | 0 | 0 | 0 | 1 | 1 | 1 | 0 | 0 | 0 | 3 | 0 | 0 | 0 | 0 | 0 | 0 | 1 | 0
877-99-6 | 11321128 | CC(=CC1=CC=C(C=C1)OC)C | 504.15 | 263.15 | YAWS | WIKIDATA | 0 | 0 | 0 | 0 | 1 | 0 | 0 | 0 | 0 | 0 | 3 | 1 | 1 | 0 | 0 | 0 | 0 | 1 | 1
878-13-7 | 13420 | C1CCCCCC(=O)CCCC1 | 379.15 | 282.65 | YAWS | COMMON_CHEMISTRY | 0 | 1 | 0 | 0 | 0 | 10 | 0 | 0 | 0 | 0 | 0 | 0 | 0 | 0 | 0 | 0 | 0 | 0 | 0
87827-60-9 | 10888425 | CCCCCCCC[C@H](CO)O | 612.32 | 309.1 | JOBACK | JOBACK | 0 | 0 | 0 | 0 | 0 | 8 | 2 | 0 | 0 | 0 | 1 | 0 | 0 | 0 | 0 | 0 | 0 | 0 | 1
87853-82-5 | 76179710 | CCOC(=O)C(=C(C)O)C#N | 616.16 | 303.79 | JOBACK | JOBACK | 0 | 0 | 1 | 1 | 0 | 1 | 1 | 0 | 0 | 0 | 2 | 0 | 1 | 0 | 0 | 0 | 0 | 2 | 0
87954-39-0 | 13226239 | C[C@@H]1CC=C(C[C@H]1C)C | 421.54124 | 185.15 | WEBBOOK | WEBBOOK | 0 | 0 | 0 | 0 | 0 | 2 | 0 | 0 | 0 | 0 | 3 | 0 | 1 | 0 | 0 | 0 | 0 | 1 | 3
88-09-5 | 6915 | CCC(CC)C(=O)O | 466.15 | 249.75 | YAWS | COMMON_CHEMISTRY | 0 | 0 | 0 | 0 | 0 | 2 | 0 | 0 | 1 | 0 | 2 | 0 | 0 | 0 | 0 | 0 | 0 | 0 | 1
88-18-6 | 6923 | CC(C)(C)C1=CC=CC=C1O | 497.45 | 266.25 | CRC_ORG | JOBACK | 0 | 0 | 0 | 0 | 1 | 0 | 1 | 0 | 0 | 0 | 3 | 0 | 0 | 0 | 0 | 0 | 0 | 1 | 0
88-29-9 | 6930 | CCC1=CC2=C(C=C1C(=O)C)C(CCC2(C)C)(C)C | 403.15 | 319.65 | WIKIDATA | JOBACK | 0 | 1 | 0 | 0 | 1 | 3 | 0 | 0 | 0 | 0 | 6 | 0 | 0 | 0 | 0 | 0 | 0 | 2 | 0
88-40-4 | 66615 | CC1=CC(=C(C=C1)C(C)(C)C)OC | 501.15 | 296.65 | JOBACK | JOBACK | 0 | 0 | 0 | 0 | 1 | 0 | 0 | 0 | 0 | 0 | 5 | 1 | 0 | 0 | 0 | 0 | 0 | 1 | 0
88-41-5 | 62334 | CC(=O)OC1CCCCC1C(C)(C)C | 500.15 | 272.89 | WIKIDATA | JOBACK | 0 | 0 | 1 | 0 | 0 | 4 | 0 | 0 | 0 | 0 | 4 | 0 | 0 | 0 | 0 | 0 | 0 | 1 | 2
88-60-8 | 6937 | CC1=CC(=C(C=C1)C(C)(C)C)O | 497.15 | 319.15 | JOBACK | WIKIDATA | 0 | 0 | 0 | 0 | 1 | 0 | 1 | 0 | 0 | 0 | 4 | 0 | 0 | 0 | 0 | 0 | 0 | 1 | 0
88-69-7 | 6943 | CC(C)C1=CC=CC=C1O | 486.99 | 288.9 | CRC_ORG | COMMON_CHEMISTRY | 0 | 0 | 0 | 0 | 1 | 0 | 1 | 0 | 0 | 0 | 2 | 0 | 0 | 0 | 0 | 0 | 0 | 0 | 1
88-84-6 | 15560252 | C[C@H]1CCC(=C(C)C)CC2=C1CC[C@@H]2C | 589 | 302.81 | JOBACK | JOBACK | 0 | 0 | 0 | 0 | 0 | 5 | 0 | 0 | 0 | 0 | 4 | 0 | 2 | 0 | 0 | 0 | 0 | 4 | 2
88090-34-0 | 145151 | C1=CC23C=CC2(C=C1)C=C3 | 454.68 | 307.84 | JOBACK | JOBACK | 0 | 0 | 0 | 0 | 0 | 0 | 0 | 0 | 0 | 0 | 0 | 0 | 4 | 0 | 0 | 0 | 0 | 2 | 8
88374-55-4 | 145161 | CCCCCCCCOC1=CC=C(C=C1)C#N | 698.96 | 300 | JOBACK | WEBBOOK | 0 | 0 | 0 | 1 | 1 | 7 | 0 | 0 | 0 | 0 | 1 | 1 | 0 | 0 | 0 | 0 | 0 | 0 | 0
88542-70-5 | 91979 | CC(C)C=C1C2=CC=CC=C2C(=O)O1 | 573.11 | 330.85 | JOBACK | JOBACK | 0 | 0 | 1 | 0 | 1 | 0 | 0 | 0 | 0 | 0 | 2 | 0 | 1 | 0 | 0 | 0 | 0 | 1 | 2
88591-28-0 | 53432384 | CCCCCCCCCCCCC(=O)OCCC | 623.9 | 267.41 | JOBACK | WEBBOOK | 0 | 0 | 1 | 0 | 0 | 13 | 0 | 0 | 0 | 0 | 2 | 0 | 0 | 0 | 0 | 0 | 0 | 0 | 0
886-58-8 | 136694 | CC(C)C1=CC=C(C=C1)CC2=CC=CC=C2 | 623.58 | 320.44 | JOBACK | JOBACK | 0 | 0 | 0 | 0 | 2 | 1 | 0 | 0 | 0 | 0 | 2 | 0 | 0 | 0 | 0 | 0 | 0 | 0 | 1
88635-77-2 | 145180 | CC(=C1C2=CC=CC=C1C=CC=C2)C | 576.37 | 299.54 | JOBACK | JOBACK | 0 | 0 | 0 | 0 | 0 | 0 | 0 | 0 | 0 | 0 | 2 | 0 | 6 | 0 | 0 | 0 | 0 | 4 | 8
88736-68-9 | 527668 | CCCC(=O)OC(C)C(C)C | 462.86 | 203.52 | JOBACK | JOBACK | 0 | 0 | 1 | 0 | 0 | 2 | 0 | 0 | 0 | 0 | 4 | 0 | 0 | 0 | 0 | 0 | 0 | 0 | 2
88917-22-0 | 9815489 | CC(COC)OCC(C)OC(=O)C | 473.15 | 247.98 | WIKIDATA | JOBACK | 0 | 0 | 1 | 0 | 0 | 2 | 0 | 0 | 0 | 0 | 4 | 2 | 0 | 0 | 0 | 0 | 0 | 0 | 2
88969-41-9 | 55896 | CCC(=C)CCCC(C)COC(=O)C | 528.5 | 236.61 | JOBACK | JOBACK | 0 | 0 | 1 | 0 | 0 | 6 | 0 | 0 | 0 | 0 | 3 | 0 | 1 | 0 | 0 | 0 | 0 | 1 | 1
88980-13-6 | 10844368 | C[C@@H](CCCC=C)O | 448.18 | 212.71 | JOBACK | JOBACK | 0 | 0 | 0 | 0 | 0 | 4 | 1 | 0 | 0 | 0 | 1 | 0 | 1 | 0 | 0 | 0 | 0 | 0 | 2
89-48-5 | 27867 | CC1CCC(C(C1)OC(=O)C)C(C)C | 500.15 | 251.23 | WIKIDATA | JOBACK | 0 | 0 | 1 | 0 | 0 | 3 | 0 | 0 | 0 | 0 | 4 | 0 | 0 | 0 | 0 | 0 | 0 | 0 | 4
89-49-6 | 494311 | CC1CCC(C(C1)OC(=O)C)C(=C)C | 539.15 | 250.51 | JOBACK | JOBACK | 0 | 0 | 1 | 0 | 0 | 4 | 0 | 0 | 0 | 0 | 3 | 0 | 1 | 0 | 0 | 0 | 0 | 1 | 3
89-71-4 | 33094 | CC1=CC=CC=C1C(=O)OC | 488.15 | 228.77 | JOBACK | CRC_ORG | 0 | 0 | 1 | 0 | 1 | 0 | 0 | 0 | 0 | 0 | 2 | 0 | 0 | 0 | 0 | 0 | 0 | 0 | 0
89-72-5 | 6984 | CCC(C)C1=CC=CC=C1O | 502.15 | 285.15 | JOBACK | WIKIDATA | 0 | 0 | 0 | 0 | 1 | 1 | 1 | 0 | 0 | 0 | 2 | 0 | 0 | 0 | 0 | 0 | 0 | 0 | 1
89-74-7 | 6985 | CC1=CC(=C(C=C1)C(=O)C)C | 501.15 | 296.1 | JOBACK | JOBACK | 0 | 1 | 0 | 0 | 1 | 0 | 0 | 0 | 0 | 0 | 3 | 0 | 0 | 0 | 0 | 0 | 0 | 0 | 0
89-78-1 | 1254 | CC1CCC(C(C1)O)C(C)C | 485.15 | 315.15 | JOBACK | JOBACK | 0 | 0 | 0 | 0 | 0 | 3 | 1 | 0 | 0 | 0 | 3 | 0 | 0 | 0 | 0 | 0 | 0 | 0 | 4
89-81-6 | 6987 | CC1=CC(=O)C(CC1)C(C)C | 506.15 | 276.34 | YAWS | JOBACK | 0 | 1 | 0 | 0 | 0 | 2 | 0 | 0 | 0 | 0 | 3 | 0 | 1 | 0 | 0 | 0 | 0 | 1 | 3
89-82-7 | 442495 | C[C@@H]1CCC(=C(C)C)C(=O)C1 | 497.15 | 274.46 | JOBACK | JOBACK | 0 | 1 | 0 | 0 | 0 | 3 | 0 | 0 | 0 | 0 | 3 | 0 | 1 | 0 | 0 | 0 | 0 | 2 | 1
89-83-8 | 6989 | CC1=CC(=C(C=C1)C(C)C)O | 506.15 | 324.15 | YAWS | JOBACK | 0 | 0 | 0 | 0 | 1 | 0 | 1 | 0 | 0 | 0 | 3 | 0 | 0 | 0 | 0 | 0 | 0 | 0 | 1
89-91-8 | 66647 | COC(C(=O)OC)OC | 416.62 | 217.9 | JOBACK | JOBACK | 0 | 0 | 1 | 0 | 0 | 0 | 0 | 0 | 0 | 0 | 3 | 2 | 0 | 0 | 0 | 0 | 0 | 0 | 1
89-95-2 | 6994 | CC1=CC=CC=C1CO | 497.15 | 311.15 | JOBACK | JOBACK | 0 | 0 | 0 | 0 | 1 | 1 | 1 | 0 | 0 | 0 | 1 | 0 | 0 | 0 | 0 | 0 | 0 | 0 | 0
89045-00-1 | 13725030 | CCCCC(C)(C)OC | 401.83 | 204.57 | JOBACK | JOBACK | 0 | 0 | 0 | 0 | 0 | 3 | 0 | 0 | 0 | 0 | 4 | 1 | 0 | 0 | 0 | 0 | 0 | 1 | 0
89045-01-2 | 19911136 | CCC(C)C(C)OC | 381.3 | 160.88 | JOBACK | JOBACK | 0 | 0 | 0 | 0 | 0 | 1 | 0 | 0 | 0 | 0 | 4 | 1 | 0 | 0 | 0 | 0 | 0 | 0 | 2
89045-02-3 | 21185398 | CCC(C)C(C)(C)OC | 401.39 | 189.57 | JOBACK | JOBACK | 0 | 0 | 0 | 0 | 0 | 1 | 0 | 0 | 0 | 0 | 5 | 1 | 0 | 0 | 0 | 0 | 0 | 1 | 1
89045-03-4 | 19768864 | CC(C)CC(C)(C)OC | 401.39 | 189.57 | JOBACK | JOBACK | 0 | 0 | 0 | 0 | 0 | 1 | 0 | 0 | 0 | 0 | 5 | 1 | 0 | 0 | 0 | 0 | 0 | 1 | 1
89045-04-5 | 17820196 | CC(C)CC(C)OC | 381.3 | 160.88 | JOBACK | JOBACK | 0 | 0 | 0 | 0 | 0 | 1 | 0 | 0 | 0 | 0 | 4 | 1 | 0 | 0 | 0 | 0 | 0 | 0 | 2
89160-66-7 | 104272 | CC(C)CCCCCCCCCCCCCCCCCO | 748.94 | 323.3 | JOBACK | COMMON_CHEMISTRY | 0 | 0 | 0 | 0 | 0 | 17 | 1 | 0 | 0 | 0 | 2 | 0 | 0 | 0 | 0 | 0 | 0 | 0 | 1
89216-54-6 | 19893859 | CCCCCC(C)C1CCCC1 | 492.2 | 220.9 | WEBBOOK | JOBACK | 0 | 0 | 0 | 0 | 0 | 8 | 0 | 0 | 0 | 0 | 2 | 0 | 0 | 0 | 0 | 0 | 0 | 0 | 2
89223-57-4 | 13225314 | CC1CCCC1C(C)C | 415.69 | 182.85 | JOBACK | JOBACK | 0 | 0 | 0 | 0 | 0 | 3 | 0 | 0 | 0 | 0 | 3 | 0 | 0 | 0 | 0 | 0 | 0 | 0 | 3
89397-96-6 | 13265442 | CCC(C)(C)OC(=O)C(C)(C)C | 480.16 | 249.63 | JOBACK | JOBACK | 0 | 0 | 1 | 0 | 0 | 1 | 0 | 0 | 0 | 0 | 6 | 0 | 0 | 0 | 0 | 0 | 0 | 2 | 0
89422-42-4 | 529302 | CC(CC(=O)OC)OC(=O)C | 475.76 | 238.31 | JOBACK | JOBACK | 0 | 0 | 2 | 0 | 0 | 1 | 0 | 0 | 0 | 0 | 3 | 0 | 0 | 0 | 0 | 0 | 0 | 0 | 1
89557-35-7 | 600913 | CCCC1=CC=C(C=C1)C(OCC)OCC | 595.98 | 315.94 | JOBACK | JOBACK | 0 | 0 | 0 | 0 | 1 | 4 | 0 | 0 | 0 | 0 | 3 | 2 | 0 | 0 | 0 | 0 | 0 | 0 | 1
89896-78-6 | 140055 | CC1CC2CCC1O2 | 399.79 | 223.34 | JOBACK | JOBACK | 0 | 0 | 0 | 0 | 0 | 3 | 0 | 0 | 0 | 0 | 1 | 1 | 0 | 0 | 0 | 0 | 0 | 0 | 3
90-00-6 | 6997 | CCC1=CC=CC=C1O | 477.65 | 255.15 | JOBACK | JOBACK | 0 | 0 | 0 | 0 | 1 | 1 | 1 | 0 | 0 | 0 | 1 | 0 | 0 | 0 | 0 | 0 | 0 | 0 | 0
90-05-1 | 460 | COC1=CC=CC=C1O | 477.15 | 302.15 | YAWS | JOBACK | 0 | 0 | 0 | 0 | 1 | 0 | 1 | 0 | 0 | 0 | 1 | 1 | 0 | 0 | 0 | 0 | 0 | 0 | 0
90-12-0 | 7002 | CC1=CC=CC2=CC=CC=C12 | 517.55 | 251.15 | JOBACK | JOBACK | 0 | 0 | 0 | 0 | 2 | 0 | 0 | 0 | 0 | 0 | 1 | 0 | 0 | 0 | 0 | 0 | 0 | 0 | 0
90-27-7 | 7012 | CCC(C1=CC=CC=C1)C(=O)O | 544.15 | 315.9 | YAWS | JOBACK | 0 | 0 | 0 | 0 | 1 | 1 | 0 | 0 | 1 | 0 | 1 | 0 | 0 | 0 | 0 | 0 | 0 | 0 | 1
90-42-6 | 7016 | C1CCC(CC1)C2CCCCC2=O | 537.15 | 241.15 | JOBACK | JOBACK | 0 | 1 | 0 | 0 | 0 | 9 | 0 | 0 | 0 | 0 | 0 | 0 | 0 | 0 | 0 | 0 | 0 | 0 | 2
90-43-7 | 7017 | C1=CC=C(C=C1)C2=CC=CC=C2O | 554.15 | 331.15 | JOBACK | JOBACK | 0 | 0 | 0 | 0 | 2 | 0 | 1 | 0 | 0 | 0 | 0 | 0 | 0 | 0 | 0 | 0 | 0 | 0 | 0
90-87-9 | 62336 | CC(C1=CC=CC=C1)C(OC)OC | 521.92 | 254.61 | JOBACK | JOBACK | 0 | 0 | 0 | 0 | 1 | 0 | 0 | 0 | 0 | 0 | 3 | 2 | 0 | 0 | 0 | 0 | 0 | 0 | 2
9004-99-3 | 24762 | CCCCCCCCCCCCCCCCCC(=O)OCCO | 807.6 | 314.15 | JOBACK | WIKIDATA | 0 | 0 | 1 | 0 | 0 | 18 | 1 | 0 | 0 | 0 | 1 | 0 | 0 | 0 | 0 | 0 | 0 | 0 | 0
90162-24-6 | 3494075 | CCCCC(CC(C)O)O | 566.12 | 271.56 | JOBACK | JOBACK | 0 | 0 | 0 | 0 | 0 | 4 | 2 | 0 | 0 | 0 | 2 | 0 | 0 | 0 | 0 | 0 | 0 | 0 | 2
90357-58-7 | 522946 | CCCOC(=O)CO | 464.4 | 249.26 | JOBACK | JOBACK | 0 | 0 | 1 | 0 | 0 | 3 | 1 | 0 | 0 | 0 | 1 | 0 | 0 | 0 | 0 | 0 | 0 | 0 | 0
90365-63-2 | 12346038 | CCCC[C@H](CCC)O | 449.0107 | 225.74 | WEBBOOK | JOBACK | 0 | 0 | 0 | 0 | 0 | 5 | 1 | 0 | 0 | 0 | 2 | 0 | 0 | 0 | 0 | 0 | 0 | 0 | 1
90676-25-8 | 138614 | CCCC1CCCCC1O | 512.58 | 255.15 | JOBACK | JOBACK | 0 | 0 | 0 | 0 | 0 | 6 | 1 | 0 | 0 | 0 | 1 | 0 | 0 | 0 | 0 | 0 | 0 | 0 | 2
90817-44-0 | 145219 | C1CC2CCC1CCC3=CCC(=CC3)CC2 | 628.74 | 330.06 | JOBACK | JOBACK | 0 | 0 | 0 | 0 | 0 | 10 | 0 | 0 | 0 | 0 | 0 | 0 | 2 | 0 | 0 | 0 | 0 | 2 | 4
90820-47-6 | 14449011 | CC1(C2CCC1(COC2=O)C)C | 495.91 | 324.23 | JOBACK | JOBACK | 0 | 0 | 1 | 0 | 0 | 3 | 0 | 0 | 0 | 0 | 3 | 0 | 0 | 0 | 0 | 0 | 0 | 2 | 1
90843-31-5 | 145220 | CC(=O)C1=CC2=C(C=C1)OCC2 | 557.27 | 331.15 | JOBACK | JOBACK | 0 | 1 | 0 | 0 | 1 | 2 | 0 | 0 | 0 | 0 | 1 | 1 | 0 | 0 | 0 | 0 | 0 | 0 | 0
91-10-1 | 7041 | COC1=C(C(=CC=C1)OC)O | 534.15 | 328.15 | YAWS | JOBACK | 0 | 0 | 0 | 0 | 1 | 0 | 1 | 0 | 0 | 0 | 2 | 2 | 0 | 0 | 0 | 0 | 0 | 0 | 0
91-16-7 | 7043 | COC1=CC=CC=C1OC | 479.15 | 295.15 | YAWS | JOBACK | 0 | 0 | 0 | 0 | 1 | 0 | 0 | 0 | 0 | 0 | 2 | 2 | 0 | 0 | 0 | 0 | 0 | 0 | 0
91-17-8 | 7044 | C1CCC2CCCCC2C1 | 428.65 | 230.15 | YAWS | JOBACK | 0 | 0 | 0 | 0 | 0 | 8 | 0 | 0 | 0 | 0 | 0 | 0 | 0 | 0 | 0 | 0 | 0 | 0 | 2
91-57-6 | 7055 | CC1=CC2=CC=CC=C2C=C1 | 514.25 | 306.85 | YAWS | OPEN_NTBKM | 0 | 0 | 0 | 0 | 2 | 0 | 0 | 0 | 0 | 0 | 1 | 0 | 0 | 0 | 0 | 0 | 0 | 0 | 0
91069-39-5 | 18598146 | CCC1CCC2(CC1)CCC(=O)O2 | 531.76 | 308.8 | JOBACK | JOBACK | 0 | 0 | 1 | 0 | 0 | 7 | 0 | 0 | 0 | 0 | 1 | 0 | 0 | 0 | 0 | 0 | 0 | 1 | 1
91460-60-5 | 145225 | CC1=CC(=CC=C1)CC(=C)OC | 501.92 | 259.18 | JOBACK | JOBACK | 0 | 0 | 0 | 0 | 1 | 2 | 0 | 0 | 0 | 0 | 2 | 1 | 1 | 0 | 0 | 0 | 0 | 1 | 0
918-85-4 | 13519 | CCC(C)(C=C)O | 400.65 | 218.86 | YAWS | JOBACK | 0 | 0 | 0 | 0 | 0 | 2 | 1 | 0 | 0 | 0 | 2 | 0 | 1 | 0 | 0 | 0 | 0 | 1 | 1
919-94-8 | 13527 | CCC(C)(C)OCC | 375.15 | 193.3 | YAWS | JOBACK | 0 | 0 | 0 | 0 | 0 | 2 | 0 | 0 | 0 | 0 | 4 | 1 | 0 | 0 | 0 | 0 | 0 | 1 | 0
91972-45-1 | 145229 | CCCC1CCCC2C1CCCC2 | 522.93 | 253.83 | JOBACK | JOBACK | 0 | 0 | 0 | 0 | 0 | 9 | 0 | 0 | 0 | 0 | 1 | 0 | 0 | 0 | 0 | 0 | 0 | 0 | 3
92-51-3 | 7094 | C1CCC(CC1)C2CCCCC2 | 512.15 | 277.15 | YAWS | WIKIDATA | 0 | 0 | 0 | 0 | 0 | 10 | 0 | 0 | 0 | 0 | 0 | 0 | 0 | 0 | 0 | 0 | 0 | 0 | 2
92013-11-1 | 4140854 | CCCC1=CC2=CC=CC=C2C1 | 521.37 | 299.4 | JOBACK | JOBACK | 0 | 0 | 0 | 0 | 1 | 3 | 0 | 0 | 0 | 0 | 1 | 0 | 1 | 0 | 0 | 0 | 0 | 1 | 1
92015-65-1 | 14344497 | CC1CCC2C(C(=O)OC2C1)C | 495.03 | 322.4 | JOBACK | WEBBOOK | 0 | 0 | 1 | 0 | 0 | 3 | 0 | 0 | 0 | 0 | 2 | 0 | 0 | 0 | 0 | 0 | 0 | 0 | 4
921-11-9 | 136703 | CC(=O)C(=O)C(=O)C | 475.61 | 295.9 | JOBACK | JOBACK | 0 | 3 | 0 | 0 | 0 | 0 | 0 | 0 | 0 | 0 | 2 | 0 | 0 | 0 | 0 | 0 | 0 | 0 | 0
921-20-0 | 61234 | CC(C(CO)C(C)O)O | 612.1 | 294.84 | JOBACK | JOBACK | 0 | 0 | 0 | 0 | 0 | 1 | 3 | 0 | 0 | 0 | 2 | 0 | 0 | 0 | 0 | 0 | 0 | 0 | 3
921-47-1 | 13533 | CCC(C)C(C)C(C)C | 412.25 | 146.19 | COMMON_CHEMISTRY | JOBACK | 0 | 0 | 0 | 0 | 0 | 1 | 0 | 0 | 0 | 0 | 5 | 0 | 0 | 0 | 0 | 0 | 0 | 0 | 3
922-28-1 | 13534 | CCCC(C)C(C)CC | 413.75 | 161.19 | WEBBOOK | JOBACK | 0 | 0 | 0 | 0 | 0 | 3 | 0 | 0 | 0 | 0 | 4 | 0 | 0 | 0 | 0 | 0 | 0 | 0 | 2
922-61-2 | 12014 | CCC(=CC)C | 342.15 | 138.34 | WIKIDATA | JOBACK | 0 | 0 | 0 | 0 | 0 | 1 | 0 | 0 | 0 | 0 | 3 | 0 | 1 | 0 | 0 | 0 | 0 | 1 | 1
922-62-3 | 643935 | CC/C(=C\C)/C | 343.55 | 138.05 | YAWS | COMMON_CHEMISTRY | 0 | 0 | 0 | 0 | 0 | 1 | 0 | 0 | 0 | 0 | 3 | 0 | 1 | 0 | 0 | 0 | 0 | 1 | 1
922-65-6 | 70204 | C=CC(C=C)O | 388.65 | 188.41 | YAWS | JOBACK | 0 | 0 | 0 | 0 | 0 | 2 | 1 | 0 | 0 | 0 | 0 | 0 | 2 | 0 | 0 | 0 | 0 | 0 | 3
923-28-4 | 70209 | CCCCCC(=O)C(C)C | 444.15 | 226.12 | YAWS | JOBACK | 0 | 1 | 0 | 0 | 0 | 4 | 0 | 0 | 0 | 0 | 3 | 0 | 0 | 0 | 0 | 0 | 0 | 0 | 1
92369-80-7 | 145243 | CCCCC1CCCC2C1CCCC2 | 545.81 | 265.1 | JOBACK | JOBACK | 0 | 0 | 0 | 0 | 0 | 10 | 0 | 0 | 0 | 0 | 1 | 0 | 0 | 0 | 0 | 0 | 0 | 0 | 3
92369-82-9 | 145244 | CCC(C)C1CCCC2C1CCCC2 | 545.37 | 250.1 | JOBACK | JOBACK | 0 | 0 | 0 | 0 | 0 | 8 | 0 | 0 | 0 | 0 | 2 | 0 | 0 | 0 | 0 | 0 | 0 | 0 | 4
92369-83-0 | 145245 | CC(C)CC1CCCC2C1CCCC2 | 545.37 | 250.1 | JOBACK | JOBACK | 0 | 0 | 0 | 0 | 0 | 8 | 0 | 0 | 0 | 0 | 2 | 0 | 0 | 0 | 0 | 0 | 0 | 0 | 4
924-41-4 | 79122 | C=CCC(C=C)O | 406.65 | 199.68 | YAWS | JOBACK | 0 | 0 | 0 | 0 | 0 | 3 | 1 | 0 | 0 | 0 | 0 | 0 | 2 | 0 | 0 | 0 | 0 | 0 | 3
924-50-5 | 13546 | CC(=CC(=O)OC)C | 409.65 | 232.15 | JOBACK | COMMON_CHEMISTRY | 0 | 0 | 1 | 0 | 0 | 0 | 0 | 0 | 0 | 0 | 3 | 0 | 1 | 0 | 0 | 0 | 0 | 1 | 1
924-83-4 | 70212 | CC(C)OC(=O)C=CC(=O)O | 567.21 | 319.15 | JOBACK | WIKIDATA | 0 | 0 | 1 | 0 | 0 | 0 | 0 | 0 | 1 | 0 | 2 | 0 | 1 | 0 | 0 | 0 | 0 | 0 | 3
925-06-4 | 70214 | CC(C)COC(=O)CCC(=O)OCC(C)C | 489.15 | 279.66 | YAWS | JOBACK | 0 | 0 | 2 | 0 | 0 | 4 | 0 | 0 | 0 | 0 | 4 | 0 | 0 | 0 | 0 | 0 | 0 | 0 | 2
925-15-5 | 13549 | CCCOC(=O)CCC(=O)OCCC | 521.15 | 267.25 | YAWS | JOBACK | 0 | 0 | 2 | 0 | 0 | 6 | 0 | 0 | 0 | 0 | 2 | 0 | 0 | 0 | 0 | 0 | 0 | 0 | 0
925-16-6 | 70215 | C=CCOC(=O)CCC(=O)OCC=C | 378.15 | 283.6 | YAWS | JOBACK | 0 | 0 | 2 | 0 | 0 | 6 | 0 | 0 | 0 | 0 | 0 | 0 | 2 | 0 | 0 | 0 | 0 | 0 | 2
925-51-9 | 292626 | CCCCCCCCCCCC(=O)CCC | 596.67 | 308.74 | JOBACK | JOBACK | 0 | 1 | 0 | 0 | 0 | 12 | 0 | 0 | 0 | 0 | 2 | 0 | 0 | 0 | 0 | 0 | 0 | 0 | 0
925-52-0 | 5367027 | CC(C=C)/C=C/C=C | 379.72 | 156.32 | JOBACK | JOBACK | 0 | 0 | 0 | 0 | 0 | 2 | 0 | 0 | 0 | 0 | 1 | 0 | 3 | 0 | 0 | 0 | 0 | 0 | 5
925-56-4 | 5463592 | COC(=O)/C=C/C#N | 478.46 | 248.35 | JOBACK | JOBACK | 0 | 0 | 1 | 1 | 0 | 0 | 0 | 0 | 0 | 0 | 1 | 0 | 1 | 0 | 0 | 0 | 0 | 0 | 2
925-60-0 | 13550 | CCCOC(=O)C=C | 394.15 | 197.95 | WIKIDATA | JOBACK | 0 | 0 | 1 | 0 | 0 | 3 | 0 | 0 | 0 | 0 | 1 | 0 | 1 | 0 | 0 | 0 | 0 | 0 | 1
925-72-4 | 6436886 | CC/C(=C/COC(=O)C)/C | 444.9 | 203.21 | JOBACK | JOBACK | 0 | 0 | 1 | 0 | 0 | 2 | 0 | 0 | 0 | 0 | 3 | 0 | 1 | 0 | 0 | 0 | 0 | 1 | 1
925-78-0 | 61235 | CCCCCCC(=O)CC | 460.15 | 265.15 | JOBACK | JOBACK | 0 | 1 | 0 | 0 | 0 | 6 | 0 | 0 | 0 | 0 | 2 | 0 | 0 | 0 | 0 | 0 | 0 | 0 | 0
92557-39-6 | 523027 | CCOC(=O)CCC(C)(OCC)OCC | 551.11 | 302.94 | JOBACK | JOBACK | 0 | 0 | 1 | 0 | 0 | 5 | 0 | 0 | 0 | 0 | 4 | 2 | 0 | 0 | 0 | 0 | 0 | 1 | 0
926-02-3 | 70220 | CC(C)(C)OC=C | 348.15 | 161.15 | WIKIDATA | WIKIDATA | 0 | 0 | 0 | 0 | 0 | 1 | 0 | 0 | 0 | 0 | 3 | 1 | 1 | 0 | 0 | 0 | 0 | 1 | 1
926-26-1 | 10966312 | CC(C)(C)OC(=O)CCC(=O)OC(C)(C)C | 584.14 | 314.5 | JOBACK | JOBACK | 0 | 0 | 2 | 0 | 0 | 2 | 0 | 0 | 0 | 0 | 6 | 0 | 0 | 0 | 0 | 0 | 0 | 2 | 0
926-41-0 | 13552 | CC(=O)OCC(C)(C)C | 414.75 | 213.4 | JOBACK | JOBACK | 0 | 0 | 1 | 0 | 0 | 1 | 0 | 0 | 0 | 0 | 4 | 0 | 0 | 0 | 0 | 0 | 0 | 1 | 0
926-56-7 | 13555 | CC(=CC=C)C | 349.65 | 203 | YAWS | JOBACK | 0 | 0 | 0 | 0 | 0 | 1 | 0 | 0 | 0 | 0 | 2 | 0 | 2 | 0 | 0 | 0 | 0 | 1 | 2
926-66-9 | 136710 | CCOC(=C)C | 334.65 | 166.2 | YAWS | WEBBOOK | 0 | 0 | 0 | 0 | 0 | 2 | 0 | 0 | 0 | 0 | 2 | 1 | 1 | 0 | 0 | 0 | 0 | 1 | 0
926-82-9 | 13558 | CCC(C)CC(C)CC | 409.15 | 161.19 | JOBACK | JOBACK | 0 | 0 | 0 | 0 | 0 | 3 | 0 | 0 | 0 | 0 | 4 | 0 | 0 | 0 | 0 | 0 | 0 | 0 | 2
926-98-7 | 5366211 | C/C=C/C(CC(=C)C)O | 482.58 | 201.62 | JOBACK | JOBACK | 0 | 0 | 0 | 0 | 0 | 2 | 1 | 0 | 0 | 0 | 2 | 0 | 2 | 0 | 0 | 0 | 0 | 1 | 3
927-45-7 | 136715 | CCCCCCC(CCCCCC)O | 588.78 | 316.4 | JOBACK | WEBBOOK | 0 | 0 | 0 | 0 | 0 | 10 | 1 | 0 | 0 | 0 | 2 | 0 | 0 | 0 | 0 | 0 | 0 | 0 | 1
927-49-1 | 13561 | CCCCCC(=O)CCCCC | 500.55 | 287.9 | CRC_ORG | COMMON_CHEMISTRY | 0 | 1 | 0 | 0 | 0 | 8 | 0 | 0 | 0 | 0 | 2 | 0 | 0 | 0 | 0 | 0 | 0 | 0 | 0
927-97-9 | 523037 | CC(=CCC(=C)C)C | 389.7 | 145.16 | JOBACK | JOBACK | 0 | 0 | 0 | 0 | 0 | 2 | 0 | 0 | 0 | 0 | 3 | 0 | 2 | 0 | 0 | 0 | 0 | 2 | 1
92736-02-2 | 523034 | CCOC(=O)C(=O)CC(=O)C=C(C)C | 598.4 | 325.61 | JOBACK | JOBACK | 0 | 2 | 1 | 0 | 0 | 2 | 0 | 0 | 0 | 0 | 3 | 0 | 1 | 0 | 0 | 0 | 0 | 1 | 1
92758-75-3 | 57731298 | C/C=C\C(=O)OCC1=CC=CC=C1 | 540.34 | 277.4 | JOBACK | JOBACK | 0 | 0 | 1 | 0 | 1 | 1 | 0 | 0 | 0 | 0 | 1 | 0 | 1 | 0 | 0 | 0 | 0 | 0 | 2
928-40-5 | 79126 | CC(CCCCO)O | 510.15 | 264.02 | YAWS | JOBACK | 0 | 0 | 0 | 0 | 0 | 4 | 2 | 0 | 0 | 0 | 1 | 0 | 0 | 0 | 0 | 0 | 0 | 0 | 1
928-55-2 | 5365091 | CCO/C=C/C | 342.15 | 163.26 | WIKIDATA | JOBACK | 0 | 0 | 0 | 0 | 0 | 1 | 0 | 0 | 0 | 0 | 2 | 1 | 1 | 0 | 0 | 0 | 0 | 0 | 2
928-67-6 | 5368331 | CC(=C)C/C=C/C(=C)C | 402.8 | 154.67 | JOBACK | JOBACK | 0 | 0 | 0 | 0 | 0 | 3 | 0 | 0 | 0 | 0 | 2 | 0 | 3 | 0 | 0 | 0 | 0 | 2 | 2
928-68-7 | 13572 | CC(C)CCCC(=O)C | 440.15 | 214.85 | YAWS | JOBACK | 0 | 1 | 0 | 0 | 0 | 3 | 0 | 0 | 0 | 0 | 3 | 0 | 0 | 0 | 0 | 0 | 0 | 0 | 1
928-80-3 | 13576 | CCCCCCCC(=O)CC | 485.15 | 272.4 | JOBACK | JOBACK | 0 | 1 | 0 | 0 | 0 | 7 | 0 | 0 | 0 | 0 | 2 | 0 | 0 | 0 | 0 | 0 | 0 | 0 | 0
928-91-6 | 5365589 | C/C=C\CCCO | 431.65 | 213.12 | JOBACK | JOBACK | 0 | 0 | 0 | 0 | 0 | 3 | 1 | 0 | 0 | 0 | 1 | 0 | 1 | 0 | 0 | 0 | 0 | 0 | 2
928-92-7 | 641248 | C/C=C/CCCO | 432.15 | 213.12 | JOBACK | JOBACK | 0 | 0 | 0 | 0 | 0 | 3 | 1 | 0 | 0 | 0 | 1 | 0 | 1 | 0 | 0 | 0 | 0 | 0 | 2
92860-01-0 | 3086357 | CCC(=O)C(=CC=C(C)CCC=C(C)C)C | 608.79 | 251.62 | JOBACK | JOBACK | 0 | 1 | 0 | 0 | 0 | 3 | 0 | 0 | 0 | 0 | 5 | 0 | 3 | 0 | 0 | 0 | 0 | 3 | 3
92862-23-2 | 292592 | CCCCCCCCCCC(=O)CCCC | 596.67 | 308.74 | JOBACK | JOBACK | 0 | 1 | 0 | 0 | 0 | 12 | 0 | 0 | 0 | 0 | 2 | 0 | 0 | 0 | 0 | 0 | 0 | 0 | 0
929-05-5 | 5364930 | CC/C=C/OCC | 363.46 | 174.53 | JOBACK | JOBACK | 0 | 0 | 0 | 0 | 0 | 2 | 0 | 0 | 0 | 0 | 2 | 1 | 1 | 0 | 0 | 0 | 0 | 0 | 2
929-37-3 | 13581 | C=COCCOCCO | 470.58 | 222.8 | JOBACK | WEBBOOK | 0 | 0 | 0 | 0 | 0 | 5 | 1 | 0 | 0 | 0 | 0 | 2 | 1 | 0 | 0 | 0 | 0 | 0 | 1
929-56-6 | 70247 | CCCCCCCCOC | 444.15 | 220.65 | YAWS | JOBACK | 0 | 0 | 0 | 0 | 0 | 7 | 0 | 0 | 0 | 0 | 2 | 1 | 0 | 0 | 0 | 0 | 0 | 0 | 0
929-61-3 | 94664 | CCCCCCCCOCC | 459.7 | 222.2 | JOBACK | WEBBOOK | 0 | 0 | 0 | 0 | 0 | 8 | 0 | 0 | 0 | 0 | 2 | 1 | 0 | 0 | 0 | 0 | 0 | 0 | 0
929-62-4 | 70249 | CCCCCCCCOC=C | 460 | 222.93 | JOBACK | JOBACK | 0 | 0 | 0 | 0 | 0 | 8 | 0 | 0 | 0 | 0 | 1 | 1 | 1 | 0 | 0 | 0 | 0 | 0 | 1
929-77-1 | 13584 | CCCCCCCCCCCCCCCCCCCCCC(=O)OC | 675.15 | 327.15 | YAWS | WIKIDATA | 0 | 0 | 1 | 0 | 0 | 20 | 0 | 0 | 0 | 0 | 2 | 0 | 0 | 0 | 0 | 0 | 0 | 0 | 0
93-03-8 | 7118 | COC1=C(C=C(C=C1)CO)OC | 571.15 | 295.15 | YAWS | JOBACK | 0 | 0 | 0 | 0 | 1 | 1 | 1 | 0 | 0 | 0 | 2 | 2 | 0 | 0 | 0 | 0 | 0 | 0 | 0
93-08-3 | 7122 | CC(=O)C1=CC2=CC=CC=C2C=C1 | 575.15 | 327.65 | JOBACK | WIKIDATA | 0 | 1 | 0 | 0 | 2 | 0 | 0 | 0 | 0 | 0 | 1 | 0 | 0 | 0 | 0 | 0 | 0 | 0 | 0
93-15-2 | 7127 | COC1=C(C=C(C=C1)CC=C)OC | 527.85 | 269.15 | JOBACK | JOBACK | 0 | 0 | 0 | 0 | 1 | 2 | 0 | 0 | 0 | 0 | 2 | 2 | 1 | 0 | 0 | 0 | 0 | 0 | 1
93-16-3 | 637776 | C/C=C/C1=CC(=C(C=C1)OC)OC | 543.65 | 291.15 | JOBACK | WIKIDATA | 0 | 0 | 0 | 0 | 1 | 0 | 0 | 0 | 0 | 0 | 3 | 2 | 1 | 0 | 0 | 0 | 0 | 0 | 2
93-18-5 | 7129 | CCOC1=CC2=CC=CC=C2C=C1 | 555.15 | 309.9 | YAWS | JOBACK | 0 | 0 | 0 | 0 | 2 | 1 | 0 | 0 | 0 | 0 | 1 | 1 | 0 | 0 | 0 | 0 | 0 | 0 | 0
93-22-1 | 523053 | CCCCCC1=CC2=CC=CC=C2C=C1 | 575.02863 | 269.15 | WEBBOOK | JOBACK | 0 | 0 | 0 | 0 | 2 | 4 | 0 | 0 | 0 | 0 | 1 | 0 | 0 | 0 | 0 | 0 | 0 | 0 | 0
93-28-7 | 7136 | CC(=O)OC1=C(C=C(C=C1)CC=C)OC | 554.15 | 303.65 | JOBACK | WEBBOOK | 0 | 0 | 1 | 0 | 1 | 2 | 0 | 0 | 0 | 0 | 2 | 0 | 1 | 0 | 0 | 0 | 0 | 0 | 1
93-51-6 | 7144 | CC1=CC(=C(C=C1)O)OC | 490.15 | 278.9 | YAWS | JOBACK | 0 | 0 | 0 | 0 | 1 | 0 | 1 | 0 | 0 | 0 | 2 | 1 | 0 | 0 | 0 | 0 | 0 | 0 | 0
93-54-9 | 7147 | CCC(C1=CC=CC=C1)O | 492.15 | 263.43 | JOBACK | JOBACK | 0 | 0 | 0 | 0 | 1 | 1 | 1 | 0 | 0 | 0 | 1 | 0 | 0 | 0 | 0 | 0 | 0 | 0 | 1
93-55-0 | 7148 | CCC(=O)C1=CC=CC=C1 | 490.55 | 291.45 | YAWS | COMMON_CHEMISTRY | 0 | 1 | 0 | 0 | 1 | 1 | 0 | 0 | 0 | 0 | 1 | 0 | 0 | 0 | 0 | 0 | 0 | 0 | 0
93-58-3 | 7150 | COC(=O)C1=CC=CC=C1 | 472.15 | 261.15 | YAWS | WIKIDATA | 0 | 0 | 1 | 0 | 1 | 0 | 0 | 0 | 0 | 0 | 1 | 1 | 0 | 0 | 0 | 0 | 0 | 0 | 0
93-89-0 | 7165 | CCOC(=O)C1=CC=CC=C1 | 485.65 | 239.15 | YAWS | JOBACK | 0 | 0 | 1 | 0 | 1 | 1 | 0 | 0 | 0 | 0 | 1 | 1 | 0 | 0 | 0 | 0 | 0 | 0 | 0
93-91-4 | 7166 | CC(=O)CC(=O)C1=CC=CC=C1 | 530.15 | 330.65 | YAWS | WEBBOOK | 0 | 2 | 0 | 0 | 1 | 1 | 0 | 0 | 0 | 0 | 1 | 0 | 0 | 0 | 0 | 0 | 0 | 0 | 0
93-92-5 | 62341 | CC(C1=CC=CC=C1)OC(=O)C | 495.15 | 256.21 | YAWS | JOBACK | 0 | 0 | 1 | 0 | 1 | 0 | 0 | 0 | 0 | 0 | 2 | 0 | 0 | 0 | 0 | 0 | 0 | 0 | 1
93-96-9 | 62342 | CC(C1=CC=CC=C1)OC(C)C2=CC=CC=C2 | 554.15 | 315.15 | JOBACK | JOBACK | 0 | 0 | 0 | 0 | 2 | 0 | 0 | 0 | 0 | 0 | 2 | 1 | 0 | 0 | 0 | 0 | 0 | 0 | 2
93-97-0 | 7167 | C1=CC=C(C=C1)C(=O)OC(=O)C2=CC=CC=C2 | 633.15 | 315.4 | JOBACK | JOBACK | 0 | 1 | 1 | 0 | 2 | 0 | 0 | 0 | 0 | 0 | 0 | 1 | 0 | 0 | 0 | 0 | 0 | 0 | 0
930-02-9 | 13585 | CCCCCCCCCCCCCCCCCCOC=C | 676.3 | 303.15 | JOBACK | WIKIDATA | 0 | 0 | 0 | 0 | 0 | 18 | 0 | 0 | 0 | 0 | 1 | 1 | 1 | 0 | 0 | 0 | 0 | 0 | 1
930-26-7 | 136723 | C=C1CCC=C1 | 355.15 | 186.96 | JOBACK | JOBACK | 0 | 0 | 0 | 0 | 0 | 3 | 0 | 0 | 0 | 0 | 0 | 0 | 2 | 0 | 0 | 0 | 0 | 1 | 2
930-30-3 | 13588 | C1CC(=O)C=C1 | 409.15 | 230.23 | JOBACK | JOBACK | 0 | 1 | 0 | 0 | 0 | 2 | 0 | 0 | 0 | 0 | 0 | 0 | 1 | 0 | 0 | 0 | 0 | 0 | 2
930-56-3 | 136726 | CC1CC1C(=O)C | 392.82 | 221.01 | JOBACK | JOBACK | 0 | 1 | 0 | 0 | 0 | 1 | 0 | 0 | 0 | 0 | 2 | 0 | 0 | 0 | 0 | 0 | 0 | 0 | 2
930-57-4 | 70257 | CCCCC1CC1 | 371.83707 | 147.95 | WEBBOOK | WEBBOOK | 0 | 0 | 0 | 0 | 0 | 5 | 0 | 0 | 0 | 0 | 1 | 0 | 0 | 0 | 0 | 0 | 0 | 0 | 1
930-60-9 | 70258 | C1C(=O)C=CC1=O | 333.15 | 310.15 | YAWS | WIKIDATA | 0 | 2 | 0 | 0 | 0 | 1 | 0 | 0 | 0 | 0 | 0 | 0 | 1 | 0 | 0 | 0 | 0 | 0 | 2
930-68-7 | 13594 | C1CC=CC(=O)C1 | 445.45 | 220.15 | CRC_ORG | COMMON_CHEMISTRY | 0 | 1 | 0 | 0 | 0 | 3 | 0 | 0 | 0 | 0 | 0 | 0 | 1 | 0 | 0 | 0 | 0 | 0 | 2
930-89-2 | 12762847 | CC[C@@H]1CCC[C@@H]1C | 401.15 | 167.25 | YAWS | COMMON_CHEMISTRY | 0 | 0 | 0 | 0 | 0 | 4 | 0 | 0 | 0 | 0 | 2 | 0 | 0 | 0 | 0 | 0 | 0 | 0 | 2
930-90-5 | 13598 | CC[C@@H]1CCC[C@H]1C | 394.15 | 164.15 | WIKIDATA | COMMON_CHEMISTRY | 0 | 0 | 0 | 0 | 0 | 4 | 0 | 0 | 0 | 0 | 2 | 0 | 0 | 0 | 0 | 0 | 0 | 0 | 2
93001-01-5 | 13395675 | CC1=CC=C=CC=C1 | 412.59 | 212.85 | JOBACK | JOBACK | 0 | 0 | 0 | 0 | 0 | 0 | 0 | 0 | 0 | 0 | 1 | 0 | 4 | 0 | 0 | 0 | 0 | 2 | 5
931-56-6 | 13607 | COC1CCCCC1 | 405.15 | 198.75 | YAWS | JOBACK | 0 | 0 | 0 | 0 | 0 | 5 | 0 | 0 | 0 | 0 | 1 | 1 | 0 | 0 | 0 | 0 | 0 | 0 | 1
931-57-7 | 70264 | COC1=CCCCC1 | 410.54 | 215.78 | JOBACK | JOBACK | 0 | 0 | 0 | 0 | 0 | 4 | 0 | 0 | 0 | 0 | 1 | 1 | 1 | 0 | 0 | 0 | 0 | 1 | 1
931-87-3 | 638079 | C1CCC/C=C\CC1 | 418.15 | 260.15 | YAWS | WIKIDATA | 0 | 0 | 0 | 0 | 0 | 6 | 0 | 0 | 0 | 0 | 0 | 0 | 1 | 0 | 0 | 0 | 0 | 0 | 2
931-88-4 | 638079 | C1CCC/C=C\CC1 | 416.15 | 257.15 | JOBACK | WIKIDATA | 0 | 0 | 0 | 0 | 0 | 6 | 0 | 0 | 0 | 0 | 0 | 0 | 1 | 0 | 0 | 0 | 0 | 0 | 2
931-89-5 | 638079 | C1CCC/C=C\CC1 | 419.15 | 214.15 | JOBACK | JOBACK | 0 | 0 | 0 | 0 | 0 | 6 | 0 | 0 | 0 | 0 | 0 | 0 | 1 | 0 | 0 | 0 | 0 | 0 | 2
931-94-2 | 523052 | COC1(CCCC1)OC | 420.12 | 247.91 | JOBACK | JOBACK | 0 | 0 | 0 | 0 | 0 | 4 | 0 | 0 | 0 | 0 | 2 | 2 | 0 | 0 | 0 | 0 | 0 | 1 | 0
931-97-5 | 13610 | C1CCC(CC1)(C#N)O | 392.65 | 308.15 | YAWS | JOBACK | 0 | 0 | 0 | 1 | 0 | 5 | 1 | 0 | 0 | 0 | 0 | 0 | 0 | 0 | 0 | 0 | 0 | 1 | 0
932-01-4 | 136735 | CC1(CCC(CC1)O)C | 459.2 | 267.78 | YAWS | JOBACK | 0 | 0 | 0 | 0 | 0 | 4 | 1 | 0 | 0 | 0 | 2 | 0 | 0 | 0 | 0 | 0 | 0 | 1 | 1
932-40-1 | 6432778 | CC[C@@H]1CCC[C@H]1CC | 421.63 | 177.6 | JOBACK | WEBBOOK | 0 | 0 | 0 | 0 | 0 | 5 | 0 | 0 | 0 | 0 | 2 | 0 | 0 | 0 | 0 | 0 | 0 | 0 | 2
932-44-5 | 6427145 | CCC[C@@H]1CCC[C@H]1C | 420.15 | 150.15 | YAWS | JOBACK | 0 | 0 | 0 | 0 | 0 | 5 | 0 | 0 | 0 | 0 | 2 | 0 | 0 | 0 | 0 | 0 | 0 | 0 | 2
932-51-4 | 523055 | CC1CCC(C(=O)C1)C | 447 | 251.28 | JOBACK | JOBACK | 0 | 1 | 0 | 0 | 0 | 3 | 0 | 0 | 0 | 0 | 2 | 0 | 0 | 0 | 0 | 0 | 0 | 0 | 2
932-56-9 | 543503 | CC1CCCCCC1=O | 458.15 | 252 | JOBACK | JOBACK | 0 | 1 | 0 | 0 | 0 | 5 | 0 | 0 | 0 | 0 | 1 | 0 | 0 | 0 | 0 | 0 | 0 | 0 | 1
93222-97-0 | 5358323 | CC(C)(C)/C=C/C=C\C(C)(C)C | 476.02 | 219.68 | JOBACK | JOBACK | 0 | 0 | 0 | 0 | 0 | 0 | 0 | 0 | 0 | 0 | 6 | 0 | 2 | 0 | 0 | 0 | 0 | 2 | 4
933-05-1 | 70273 | CC(=O)OC1CCCC1 | 409.4 | 221.88 | WEBBOOK | JOBACK | 0 | 0 | 1 | 0 | 0 | 4 | 0 | 0 | 0 | 0 | 1 | 0 | 0 | 0 | 0 | 0 | 0 | 0 | 1
933-11-9 | 5352545 | C/C/1=C/CCCCCC1 | 442.42 | 209.05 | JOBACK | JOBACK | 0 | 0 | 0 | 0 | 0 | 6 | 0 | 0 | 0 | 0 | 1 | 0 | 1 | 0 | 0 | 0 | 0 | 1 | 1
933-12-0 | 79132 | CC1CC(CC=C1)(C)C | 406.73 | 181.54973 | COMMON_CHEMISTRY | WEBBOOK | 0 | 0 | 0 | 0 | 0 | 2 | 0 | 0 | 0 | 0 | 3 | 0 | 1 | 0 | 0 | 0 | 0 | 1 | 3
933-21-1 | 5463153 | C1CCC/C=C\CCC1 | 441.15 | 193.01 | YAWS | JOBACK | 0 | 0 | 0 | 0 | 0 | 7 | 0 | 0 | 0 | 0 | 0 | 0 | 1 | 0 | 0 | 0 | 0 | 0 | 2
933-40-4 | 13616 | COC1(CCCCC1)OC | 447.27 | 255.66 | JOBACK | JOBACK | 0 | 0 | 0 | 0 | 0 | 5 | 0 | 0 | 0 | 0 | 2 | 2 | 0 | 0 | 0 | 0 | 0 | 1 | 0
933-48-2 | 101921 | C[C@@H]1C[C@@H](CC(C1)(C)C)O | 475.15 | 310.45 | YAWS | JOBACK | 0 | 0 | 0 | 0 | 0 | 3 | 1 | 0 | 0 | 0 | 3 | 0 | 0 | 0 | 0 | 0 | 0 | 1 | 2
933-98-2 | 13621 | CCC1=CC=CC(=C1C)C | 467.15 | 223.4 | WIKIDATA | OPEN_NTBKM | 0 | 0 | 0 | 0 | 1 | 1 | 0 | 0 | 0 | 0 | 3 | 0 | 0 | 0 | 0 | 0 | 0 | 0 | 0
934-00-9 | 13622 | COC1=CC=CC(=C1O)O | 570.1 | 315.95 | JOBACK | JOBACK | 0 | 0 | 0 | 0 | 1 | 0 | 2 | 0 | 0 | 0 | 1 | 1 | 0 | 0 | 0 | 0 | 0 | 0 | 0
934-42-9 | 102524 | CCCCC1CCCC1=O | 470.15 | 270.31 | JOBACK | JOBACK | 0 | 1 | 0 | 0 | 0 | 6 | 0 | 0 | 0 | 0 | 1 | 0 | 0 | 0 | 0 | 0 | 0 | 0 | 1
934-74-7 | 13627 | CCC1=CC(=CC(=C1)C)C | 457.15 | 189 | YAWS | OPEN_NTBKM | 0 | 0 | 0 | 0 | 1 | 1 | 0 | 0 | 0 | 0 | 3 | 0 | 0 | 0 | 0 | 0 | 0 | 0 | 0
934-80-5 | 13629 | CCC1=CC(=C(C=C1)C)C | 462.15 | 206.2 | YAWS | OPEN_NTBKM | 0 | 0 | 0 | 0 | 1 | 1 | 0 | 0 | 0 | 0 | 3 | 0 | 0 | 0 | 0 | 0 | 0 | 0 | 0
935-28-4 | 136745 | CCC1=NC(=CC=C1)CC | 490.88 | 301.67 | JOBACK | JOBACK | 0 | 0 | 0 | 0 | 0 | 2 | 0 | 0 | 0 | 0 | 2 | 0 | 0 | 1 | 0 | 0 | 0 | 0 | 0
935-31-9 | 5365612 | C1CCCC/C=C\CCC1 | 468.15 | 200.76 | JOBACK | JOBACK | 0 | 0 | 0 | 0 | 0 | 8 | 0 | 0 | 0 | 0 | 0 | 0 | 1 | 0 | 0 | 0 | 0 | 0 | 2
935-64-8 | 136746 | C1CC(C1)(C2=CC=CC=C2)O | 558.51 | 312.6 | JOBACK | JOBACK | 0 | 0 | 0 | 0 | 1 | 3 | 1 | 0 | 0 | 0 | 0 | 0 | 0 | 0 | 0 | 0 | 0 | 1 | 0
935-67-1 | 70289 | CC(C)(C1=CC=CC=C1)OC | 474.27 | 253.53 | JOBACK | JOBACK | 0 | 0 | 0 | 0 | 1 | 0 | 0 | 0 | 0 | 0 | 3 | 1 | 0 | 0 | 0 | 0 | 0 | 1 | 0
935-92-2 | 70291 | CC1=CC(=O)C(=C(C1=O)C)C | 578.64 | 309.15 | JOBACK | JOBACK | 0 | 2 | 0 | 0 | 0 | 0 | 0 | 0 | 0 | 0 | 3 | 0 | 2 | 0 | 0 | 0 | 0 | 3 | 1
936-13-0 | 79134 | CCOC(=O)C1CCOC1=O | 482.94 | 271.25 | JOBACK | JOBACK | 0 | 0 | 2 | 0 | 0 | 3 | 0 | 0 | 0 | 0 | 1 | 0 | 0 | 0 | 0 | 0 | 0 | 0 | 1
936-51-6 | 70293 | C1COC(O1)C2=CC=CC=C2 | 497.15 | 281.65 | JOBACK | JOBACK | 0 | 0 | 0 | 0 | 1 | 2 | 0 | 0 | 0 | 0 | 0 | 2 | 0 | 0 | 0 | 0 | 0 | 0 | 1
936-58-3 | 220119 | C=CCC(C1=CC=CC=C1)O | 543.5 | 272.94 | JOBACK | JOBACK | 0 | 0 | 0 | 0 | 1 | 2 | 1 | 0 | 0 | 0 | 0 | 0 | 1 | 0 | 0 | 0 | 0 | 0 | 2
936-72-1 | 136749 | CC1=CC=CC=C1OCC=C | 479.16 | 261.87 | JOBACK | JOBACK | 0 | 0 | 0 | 0 | 1 | 2 | 0 | 0 | 0 | 0 | 1 | 1 | 1 | 0 | 0 | 0 | 0 | 0 | 1
936-99-2 | 136750 | CC(C)(C)C1CCCC(=O)C1 | 512.54 | 280.48 | JOBACK | JOBACK | 0 | 1 | 0 | 0 | 0 | 4 | 0 | 0 | 0 | 0 | 3 | 0 | 0 | 0 | 0 | 0 | 0 | 1 | 1
93681-82-4 | 256059 | CC(=C)CC(CC=C)C(=O)O | 543.83 | 319.31 | JOBACK | JOBACK | 0 | 0 | 0 | 0 | 0 | 4 | 0 | 0 | 1 | 0 | 1 | 0 | 2 | 0 | 0 | 0 | 0 | 1 | 2
937-30-4 | 13642 | CCC1=CC=C(C=C1)C(=O)C | 398.15 | 252.55 | YAWS | JOBACK | 0 | 1 | 0 | 0 | 1 | 1 | 0 | 0 | 0 | 0 | 2 | 0 | 0 | 0 | 0 | 0 | 0 | 0 | 0
937-41-7 | 61242 | C=CC(=O)OC1=CC=CC=C1 | 475.65 | 258.18 | YAWS | JOBACK | 0 | 0 | 1 | 0 | 1 | 1 | 0 | 0 | 0 | 0 | 0 | 0 | 1 | 0 | 0 | 0 | 0 | 0 | 1
937-54-2 | 347490 | CC(C)OCC1=CC=CC=C1 | 477.06 | 206.02 | JOBACK | JOBACK | 0 | 0 | 0 | 0 | 1 | 1 | 0 | 0 | 0 | 0 | 2 | 1 | 0 | 0 | 0 | 0 | 0 | 0 | 1
93716-28-0 | 10996972 | CCC1CCOC1 | 379.11 | 194.85 | JOBACK | JOBACK | 0 | 0 | 0 | 0 | 0 | 4 | 0 | 0 | 0 | 0 | 1 | 1 | 0 | 0 | 0 | 0 | 0 | 0 | 1
938-16-9 | 70308 | CC(C)(C)C(=O)C1=CC=CC=C1 | 493.15 | 292.5 | WIKIDATA | JOBACK | 0 | 1 | 0 | 0 | 1 | 0 | 0 | 0 | 0 | 0 | 3 | 0 | 0 | 0 | 0 | 0 | 0 | 1 | 0
938-33-0 | 70310 | COC1=CC=CC2=C1N=CC=C2 | 556.15 | 322.65 | YAWS | JOBACK | 0 | 0 | 0 | 0 | 1 | 0 | 0 | 0 | 0 | 0 | 1 | 1 | 0 | 1 | 0 | 0 | 0 | 0 | 0
938-45-4 | 70311 | CCC(=O)C1=C(C=CC(=C1)C)O | 594.55 | 275.15 | JOBACK | WIKIDATA | 0 | 1 | 0 | 0 | 1 | 1 | 1 | 0 | 0 | 0 | 2 | 0 | 0 | 0 | 0 | 0 | 0 | 0 | 0
93882-22-5 | 6442064 | CC(C)CCC/C=C(/C(C)(C)C)\O | 566.71 | 254.2 | JOBACK | JOBACK | 0 | 0 | 0 | 0 | 0 | 3 | 1 | 0 | 0 | 0 | 5 | 0 | 1 | 0 | 0 | 0 | 0 | 2 | 2
93882-38-3 | 20838858 | CCCCCCCCC(C)/C=C/C#N | 602.84 | 281.18 | JOBACK | JOBACK | 0 | 0 | 0 | 1 | 0 | 7 | 0 | 0 | 0 | 0 | 2 | 0 | 1 | 0 | 0 | 0 | 0 | 0 | 3
939-27-5 | 13652 | CCC1=CC2=CC=CC=C2C=C1 | 532.15 | 265.75 | JOBACK | COMMON_CHEMISTRY | 0 | 0 | 0 | 0 | 2 | 1 | 0 | 0 | 0 | 0 | 1 | 0 | 0 | 0 | 0 | 0 | 0 | 0 | 0
939-48-0 | 13654 | CC(C)OC(=O)C1=CC=CC=C1 | 489.15 | 256.21 | YAWS | JOBACK | 0 | 0 | 1 | 0 | 1 | 0 | 0 | 0 | 0 | 0 | 2 | 0 | 0 | 0 | 0 | 0 | 0 | 0 | 1
93917-68-1 | 3022879 | CCOC(=O)COC1=CC=CC=C1C | 532.15 | 317.23 | JOBACK | JOBACK | 0 | 0 | 1 | 0 | 1 | 2 | 0 | 0 | 0 | 0 | 2 | 1 | 0 | 0 | 0 | 0 | 0 | 0 | 0
93952-58-0 | 175572 | CC(C)OC(=O)CC1=CCCCC1 | 537.42 | 265.96 | JOBACK | JOBACK | 0 | 0 | 1 | 0 | 0 | 5 | 0 | 0 | 0 | 0 | 2 | 0 | 1 | 0 | 0 | 0 | 0 | 1 | 2
93972-02-2 | 2801612 | CCCCCCCCCCC1=CC=C(C=C1)C2=CC=CC=C2 | 761.3 | 326.4 | JOBACK | JOBACK | 0 | 0 | 0 | 0 | 2 | 9 | 0 | 0 | 0 | 0 | 1 | 0 | 0 | 0 | 0 | 0 | 0 | 0 | 0
93972-93-1 | 9942157 | CCC(C(C(C)O)O)O | 612.1 | 294.84 | JOBACK | JOBACK | 0 | 0 | 0 | 0 | 0 | 1 | 3 | 0 | 0 | 0 | 2 | 0 | 0 | 0 | 0 | 0 | 0 | 0 | 3
93981-12-5 | 175576 | CCCCCCC(C)OC(=O)CC1CCC=C1 | 615.02 | 297.8 | JOBACK | JOBACK | 0 | 0 | 1 | 0 | 0 | 8 | 0 | 0 | 0 | 0 | 2 | 0 | 1 | 0 | 0 | 0 | 0 | 0 | 4
94-02-0 | 7170 | CCOC(=O)CC(=O)C1=CC=CC=C1 | 440.15 | 332.41 | YAWS | JOBACK | 0 | 1 | 1 | 0 | 1 | 2 | 0 | 0 | 0 | 0 | 1 | 1 | 0 | 0 | 0 | 0 | 0 | 0 | 0
94-04-2 | 62343 | CCCCC(CC)C(=O)OC=C | 454.25 | 183.15 | JOBACK | WIKIDATA | 0 | 0 | 1 | 0 | 0 | 5 | 0 | 0 | 0 | 0 | 2 | 0 | 1 | 0 | 0 | 0 | 0 | 0 | 2
94-05-3 | 1715183 | CCO/C=C(\C#N)/C(=O)OCC | 463.65 | 323.15 | YAWS | WIKIDATA | 0 | 0 | 1 | 1 | 0 | 2 | 0 | 0 | 0 | 0 | 2 | 1 | 1 | 0 | 0 | 0 | 0 | 1 | 1
94-30-4 | 60979 | CCOC(=O)C1=CC=C(C=C1)OC | 539.15 | 280.65 | JOBACK | JOBACK | 0 | 0 | 1 | 0 | 1 | 1 | 0 | 0 | 0 | 0 | 2 | 1 | 0 | 0 | 0 | 0 | 0 | 0 | 0
94-33-7 | 66747 | C1=CC=C(C=C1)C(=O)OCCO | 423.15 | 318.15 | YAWS | JOBACK | 0 | 0 | 1 | 0 | 1 | 2 | 1 | 0 | 0 | 0 | 0 | 0 | 0 | 0 | 0 | 0 | 0 | 0 | 0
94-41-7 | 637760 | C1=CC=C(C=C1)/C=C/C(=O)C2=CC=CC=C2 | 619.65 | 330.65 | JOBACK | WEBBOOK | 0 | 1 | 0 | 0 | 2 | 0 | 0 | 0 | 0 | 0 | 0 | 0 | 1 | 0 | 0 | 0 | 0 | 0 | 2
94-46-2 | 7193 | CC(C)CCOC(=O)C1=CC=CC=C1 | 534.15 | 278.75 | YAWS | JOBACK | 0 | 0 | 1 | 0 | 1 | 2 | 0 | 0 | 0 | 0 | 2 | 1 | 0 | 0 | 0 | 0 | 0 | 0 | 1
94-48-4 | 5353011 | CC(=CCC/C(=C/COC(=O)C1=CC=CC=C1)/C)C | 681.54 | 312.02 | JOBACK | JOBACK | 0 | 0 | 1 | 0 | 1 | 3 | 0 | 0 | 0 | 0 | 3 | 0 | 2 | 0 | 0 | 0 | 0 | 2 | 2
94-50-8 | 66751 | CCCCCCCCOC(=O)C1=CC=CC=C1 | 532.55 | 327.56 | WEBBOOK | JOBACK | 0 | 0 | 1 | 0 | 1 | 7 | 0 | 0 | 0 | 0 | 1 | 0 | 0 | 0 | 0 | 0 | 0 | 0 | 0
94-58-6 | 7197 | CCCC1=CC2=C(C=C1)OCO2 | 501.15 | 329.24 | JOBACK | JOBACK | 0 | 0 | 0 | 0 | 1 | 3 | 0 | 0 | 0 | 0 | 1 | 2 | 0 | 0 | 0 | 0 | 0 | 0 | 0
94-59-7 | 5144 | C=CCC1=CC2=C(C=C1)OCO2 | 508.15 | 284.35 | JOBACK | JOBACK | 0 | 0 | 0 | 0 | 1 | 3 | 0 | 0 | 0 | 0 | 0 | 2 | 1 | 0 | 0 | 0 | 0 | 0 | 1
94-66-6 | 78944 | C=CCC1CCCCC1=O | 489.57 | 265.03 | JOBACK | JOBACK | 0 | 1 | 0 | 0 | 0 | 6 | 0 | 0 | 0 | 0 | 0 | 0 | 1 | 0 | 0 | 0 | 0 | 0 | 2
94-71-3 | 66755 | CCOC1=CC=CC=C1O | 490.15 | 300.65 | YAWS | JOBACK | 0 | 0 | 0 | 0 | 1 | 1 | 1 | 0 | 0 | 0 | 1 | 1 | 0 | 0 | 0 | 0 | 0 | 0 | 0
94-96-2 | 7211 | CCCC(C(CC)CO)O | 516.15 | 233.15 | YAWS | WIKIDATA | 0 | 0 | 0 | 0 | 0 | 4 | 2 | 0 | 0 | 0 | 2 | 0 | 0 | 0 | 0 | 0 | 0 | 0 | 2
940-49-8 | 70328 | CC(C)COCC1=CC=CC=C1 | 485.15 | 247.38 | JOBACK | JOBACK | 0 | 0 | 0 | 0 | 1 | 2 | 0 | 0 | 0 | 0 | 2 | 1 | 0 | 0 | 0 | 0 | 0 | 0 | 1
94023-15-1 | 11768613 | CC(CO)OC(C)(C)C | 470.69 | 239.12 | JOBACK | JOBACK | 0 | 0 | 0 | 0 | 0 | 1 | 1 | 0 | 0 | 0 | 4 | 1 | 0 | 0 | 0 | 0 | 0 | 1 | 1
94086-47-2 | 101104 | C=CCC(C1=CC=CC=C1)C(=O)O | 619.71 | 305.15 | JOBACK | WIKIDATA | 0 | 0 | 0 | 0 | 1 | 2 | 0 | 0 | 1 | 0 | 0 | 0 | 1 | 0 | 0 | 0 | 0 | 0 | 2
941-43-5 | 70332 | CCOC(=O)CCC1(OCCO1)C | 533.16 | 321.46 | JOBACK | JOBACK | 0 | 0 | 1 | 0 | 0 | 5 | 0 | 0 | 0 | 0 | 2 | 2 | 0 | 0 | 0 | 0 | 0 | 1 | 0
941-98-0 | 13663 | CC(=O)C1=CC=CC2=CC=CC=C21 | 570.15 | 295.15 | YAWS | JOBACK | 0 | 1 | 0 | 0 | 2 | 0 | 0 | 0 | 0 | 0 | 1 | 0 | 0 | 0 | 0 | 0 | 0 | 0 | 0
94134-86-8 | 100504 | CCCCC1=CC(=C(C=C1)C)O | 563.56 | 291.15 | JOBACK | WIKIDATA | 0 | 0 | 0 | 0 | 1 | 3 | 1 | 0 | 0 | 0 | 2 | 0 | 0 | 0 | 0 | 0 | 0 | 0 | 0
94135-41-8 | 3023714 | CCCCCCCCCCCCCCCCCCC1=CC=C(C=C1)C | 803.26 | 304.15 | JOBACK | WIKIDATA | 0 | 0 | 0 | 0 | 1 | 17 | 0 | 0 | 0 | 0 | 2 | 0 | 0 | 0 | 0 | 0 | 0 | 0 | 0
942-92-7 | 70337 | CCCCCC(=O)C1=CC=CC=C1 | 538.15 | 300.15 | JOBACK | JOBACK | 0 | 1 | 0 | 0 | 1 | 4 | 0 | 0 | 0 | 0 | 1 | 0 | 0 | 0 | 0 | 0 | 0 | 0 | 0
94201-19-1 | 175596 | CC1CCC2(CC1)CCC(=O)O2 | 508.88 | 297.53 | JOBACK | JOBACK | 0 | 0 | 1 | 0 | 0 | 6 | 0 | 0 | 0 | 0 | 1 | 0 | 0 | 0 | 0 | 0 | 0 | 1 | 1
94201-73-7 | 3024003 | CC1CCOC(C1)C2=CC=CC=C2 | 518.15 | 281.13 | YAWS | JOBACK | 0 | 0 | 0 | 0 | 1 | 3 | 0 | 0 | 0 | 0 | 1 | 1 | 0 | 0 | 0 | 0 | 0 | 0 | 2
94248-78-9 | 6433036 | CC(C)CCCOC(=O)/C=C\C(=O)OCCCC(C)C | 685.4 | 319.66 | JOBACK | JOBACK | 0 | 0 | 2 | 0 | 0 | 6 | 0 | 0 | 0 | 0 | 4 | 0 | 1 | 0 | 0 | 0 | 0 | 0 | 4
943-27-1 | 13669 | CC(=O)C1=CC=C(C=C1)C(C)(C)C | 536.15 | 291.15 | WIKIDATA | WIKIDATA | 0 | 1 | 0 | 0 | 1 | 0 | 0 | 0 | 0 | 0 | 4 | 0 | 0 | 0 | 0 | 0 | 0 | 1 | 0
94333-51-4 | 175610 | CCOC(=O)C1C(=CC)C(CCC1(C)C)C | 595.23 | 323.03 | JOBACK | JOBACK | 0 | 0 | 1 | 0 | 0 | 3 | 0 | 0 | 0 | 0 | 5 | 0 | 1 | 0 | 0 | 0 | 0 | 2 | 3
94346-09-5 | 3086398 | C[C@@H]1[C@@H](CC[C@]1(C)OC(=O)C)C(=C)C | 535.12 | 277.93 | JOBACK | JOBACK | 0 | 0 | 1 | 0 | 0 | 3 | 0 | 0 | 0 | 0 | 4 | 0 | 1 | 0 | 0 | 0 | 0 | 2 | 2
945-49-3 | 95668 | C1CCC(CC1)C(C2=CC=CC=C2)O | 635.01 | 314.15 | JOBACK | WIKIDATA | 0 | 0 | 0 | 0 | 1 | 5 | 1 | 0 | 0 | 0 | 0 | 0 | 0 | 0 | 0 | 0 | 0 | 0 | 2
945-93-7 | 5354836 | CCOC(=O)/C=C(\C)/C1=CC=CC=C1 | 563.1 | 274.71 | JOBACK | JOBACK | 0 | 0 | 1 | 0 | 1 | 1 | 0 | 0 | 0 | 0 | 2 | 0 | 1 | 0 | 0 | 0 | 0 | 1 | 1
946-39-4 | 252496 | CCOC(=O)[C@@H]1C[C@H]1C2=CC=CC=C2 | 561.13 | 307.45 | JOBACK | JOBACK | 0 | 0 | 1 | 0 | 1 | 2 | 0 | 0 | 0 | 0 | 1 | 0 | 0 | 0 | 0 | 0 | 0 | 0 | 2
946-80-5 | 70352 | C1=CC=C(C=C1)COC2=CC=CC=C2 | 558.15 | 312.65 | YAWS | WEBBOOK | 0 | 0 | 0 | 0 | 2 | 1 | 0 | 0 | 0 | 0 | 0 | 1 | 0 | 0 | 0 | 0 | 0 | 0 | 0
947-05-7 | 70354 | C1CCCCCC(=O)OCCCCC1 | 577.95 | 275.15 | JOBACK | WIKIDATA | 0 | 0 | 1 | 0 | 0 | 11 | 0 | 0 | 0 | 0 | 0 | 0 | 0 | 0 | 0 | 0 | 0 | 0 | 0
947-19-3 | 70355 | C1CCC(CC1)(C(=O)C2=CC=CC=C2)O | 689.56 | 321.15 | JOBACK | WIKIDATA | 0 | 1 | 0 | 0 | 1 | 5 | 1 | 0 | 0 | 0 | 0 | 0 | 0 | 0 | 0 | 0 | 0 | 1 | 0
948-32-3 | 70359 | CC(C)C1=CC(=C(C=C1)C(C)C)C(C)C | 517.15 | 265.75 | YAWS | COMMON_CHEMISTRY | 0 | 0 | 0 | 0 | 1 | 0 | 0 | 0 | 0 | 0 | 6 | 0 | 0 | 0 | 0 | 0 | 0 | 0 | 3
949-13-3 | 13700 | CCCCCCCCC1=CC=CC=C1O | 434.15 | 291.4 | YAWS | JOBACK | 0 | 0 | 0 | 0 | 1 | 7 | 1 | 0 | 0 | 0 | 1 | 0 | 0 | 0 | 0 | 0 | 0 | 0 | 0
95-08-9 | 7217 | CCC(CC)C(=O)OCCOCCOCCOC(=O)C(CC)CC | 771.84 | 263.15 | JOBACK | WIKIDATA | 0 | 0 | 2 | 0 | 0 | 10 | 0 | 0 | 0 | 0 | 4 | 0 | 0 | 0 | 0 | 0 | 0 | 0 | 2
95-12-5 | 78946 | C1C2CC(C1C=C2)CO | 487.06 | 269.62 | JOBACK | JOBACK | 0 | 0 | 0 | 0 | 0 | 3 | 1 | 0 | 0 | 0 | 0 | 0 | 1 | 0 | 0 | 0 | 0 | 0 | 5
95-13-6 | 7219 | C1C=CC2=CC=CC=C21 | 455.65 | 271.25 | JOBACK | JOBACK | 0 | 0 | 0 | 0 | 1 | 1 | 0 | 0 | 0 | 0 | 0 | 0 | 1 | 0 | 0 | 0 | 0 | 0 | 2
95-39-6 | 7234 | C=CC(=O)OCC1CC2CC1C=C2 | 377.15 | 283.18 | YAWS | JOBACK | 0 | 0 | 1 | 0 | 0 | 4 | 0 | 0 | 0 | 0 | 0 | 1 | 2 | 0 | 0 | 0 | 0 | 0 | 6
95-41-0 | 66768 | CCCCCCC1=CCCC1=O | 393.15 | 310.37 | JOBACK | JOBACK | 0 | 1 | 0 | 0 | 0 | 7 | 0 | 0 | 0 | 0 | 1 | 0 | 1 | 0 | 0 | 0 | 0 | 1 | 1
95-47-6 | 7237 | CC1=CC=CC=C1C | 417.5210248 | 248.15 | HEOS | WIKIDATA | 0 | 0 | 0 | 0 | 1 | 0 | 0 | 0 | 0 | 0 | 2 | 0 | 0 | 0 | 0 | 0 | 0 | 0 | 0
95-48-7 | 335 | CC1=CC=CC=C1O | 464.15 | 304.65 | YAWS | JOBACK | 0 | 0 | 0 | 0 | 1 | 0 | 1 | 0 | 0 | 0 | 1 | 0 | 0 | 0 | 0 | 0 | 0 | 0 | 0
95-63-6 | 7247 | CC1=CC(=C(C=C1)C)C | 442.55 | 229.25 | JOBACK | JOBACK | 0 | 0 | 0 | 0 | 1 | 0 | 0 | 0 | 0 | 0 | 3 | 0 | 0 | 0 | 0 | 0 | 0 | 0 | 0
95-92-1 | 7268 | CCOC(=O)C(=O)OCC | 459.15 | 232.35 | YAWS | JOBACK | 0 | 0 | 2 | 0 | 0 | 2 | 0 | 0 | 0 | 0 | 2 | 2 | 0 | 0 | 0 | 0 | 0 | 0 | 0
95266-40-3 | 92421 | CCOC(=O)C1CC(=O)C(=C(C2CC2)O)C(=O)C1 | 543.15 | 309.15 | JOBACK | JOBACK | 0 | 2 | 1 | 0 | 0 | 5 | 1 | 0 | 0 | 0 | 1 | 0 | 1 | 0 | 0 | 0 | 0 | 2 | 2
954-16-5 | 70380 | CC1=CC(=C(C(=C1)C)C(=O)C2=CC=CC=C2)C | 599.9 | 308.15 | JOBACK | JOBACK | 0 | 1 | 0 | 0 | 2 | 0 | 0 | 0 | 0 | 0 | 3 | 0 | 0 | 0 | 0 | 0 | 0 | 0 | 0
95418-58-9 | 577531 | CC(C)(C)OC1=CC=C(C=C1)C=C | 521.69 | 286.83 | JOBACK | JOBACK | 0 | 0 | 0 | 0 | 1 | 1 | 0 | 0 | 0 | 0 | 3 | 1 | 1 | 0 | 0 | 0 | 0 | 1 | 1
95422-24-5 | 2733885 | CC1(OC[C@@H](O1)CC(=O)OC)C | 505.61 | 305.95 | JOBACK | JOBACK | 0 | 0 | 1 | 0 | 0 | 2 | 0 | 0 | 0 | 0 | 3 | 2 | 0 | 0 | 0 | 0 | 0 | 1 | 1
95491-05-7 | 13872714 | CCCCCCCCCCCCCCCCCCCCCCC#N | 827.92 | 325.6537 | JOBACK | WEBBOOK | 0 | 0 | 0 | 1 | 0 | 21 | 0 | 0 | 0 | 0 | 1 | 0 | 0 | 0 | 0 | 0 | 0 | 0 | 0
95540-87-7 | 145287 | CC=C(C=C)C=C | 357.16 | 146.09 | JOBACK | JOBACK | 0 | 0 | 0 | 0 | 0 | 2 | 0 | 0 | 0 | 0 | 1 | 0 | 3 | 0 | 0 | 0 | 0 | 1 | 3
957-18-6 | 101926 | CC1C(OC2(O1)CCCCCCCCCCC2)C | 671.33 | 289.15 | JOBACK | JOBACK | 0 | 0 | 0 | 0 | 0 | 11 | 0 | 0 | 0 | 0 | 2 | 2 | 0 | 0 | 0 | 0 | 0 | 1 | 2
95935-43-6 | 17958259 | CCCCCCCCCCC(=O)OC(C)(C)C | 597.79 | 303.56 | JOBACK | JOBACK | 0 | 0 | 1 | 0 | 0 | 9 | 0 | 0 | 0 | 0 | 4 | 0 | 0 | 0 | 0 | 0 | 0 | 1 | 0
95960-95-5 | 53432321 | CCCCCCCCCCCCCCCCCCCCCCCCC#N | 873.68 | 329.65 | JOBACK | JOBACK | 0 | 0 | 0 | 1 | 0 | 23 | 0 | 0 | 0 | 0 | 1 | 0 | 0 | 0 | 0 | 0 | 0 | 0 | 0
95962-14-4 | 175661 | CC1=CCC(CC1)C(C)CC2CCCC2=O | 561.15 | 231.35 | JOBACK | WIKIDATA | 0 | 1 | 0 | 0 | 0 | 7 | 0 | 0 | 0 | 0 | 2 | 0 | 1 | 0 | 0 | 0 | 0 | 1 | 4
96-00-4 | 259753 | C1CCCCC(=O)C(CCC1)O | 625.03 | 324.8 | JOBACK | JOBACK | 0 | 1 | 0 | 0 | 0 | 8 | 1 | 0 | 0 | 0 | 0 | 0 | 0 | 0 | 0 | 0 | 0 | 0 | 1
96-01-5 | 96839 | C1CCCCC(=O)C(=O)CCC1 | 605.34 | 315 | JOBACK | WEBBOOK | 0 | 2 | 0 | 0 | 0 | 8 | 0 | 0 | 0 | 0 | 0 | 0 | 0 | 0 | 0 | 0 | 0 | 0 | 0
96-04-8 | 60983 | CCCCC(=O)C(=O)C | 467.5 | 268.51 | JOBACK | JOBACK | 0 | 2 | 0 | 0 | 0 | 3 | 0 | 0 | 0 | 0 | 2 | 0 | 0 | 0 | 0 | 0 | 0 | 0 | 0
96-05-9 | 7274 | CC(=C)C(=O)OCC=C | 412.65 | 208.15 | YAWS | WIKIDATA | 0 | 0 | 1 | 0 | 0 | 3 | 0 | 0 | 0 | 0 | 1 | 1 | 2 | 0 | 0 | 0 | 0 | 1 | 1
96-07-1 | 95331 | CC(C)C1CCCCC1O | 512.14 | 310.65 | JOBACK | JOBACK | 0 | 0 | 0 | 0 | 0 | 4 | 1 | 0 | 0 | 0 | 2 | 0 | 0 | 0 | 0 | 0 | 0 | 0 | 3
96-14-0 | 7282 | CCC(C)CC | 336.3789333 | 155.15 | HEOS | COMMON_CHEMISTRY | 0 | 0 | 0 | 0 | 0 | 2 | 0 | 0 | 0 | 0 | 3 | 0 | 0 | 0 | 0 | 0 | 0 | 0 | 1
96-22-0 | 7288 | CCC(=O)CC | 375.05 | 234.15 | COMMON_CHEMISTRY | COMMON_CHEMISTRY | 0 | 1 | 0 | 0 | 0 | 2 | 0 | 0 | 0 | 0 | 2 | 0 | 0 | 0 | 0 | 0 | 0 | 0 | 0
96-33-3 | 7294 | COC(=O)C=C | 353.25 | 198.15 | COMMON_CHEMISTRY | WIKIDATA | 0 | 0 | 1 | 0 | 0 | 1 | 0 | 0 | 0 | 0 | 1 | 1 | 1 | 0 | 0 | 0 | 0 | 0 | 1
96-37-7 | 7296 | CC1CCCC1 | 344.95 | 130.65 | YAWS | COMMON_CHEMISTRY | 0 | 0 | 0 | 0 | 0 | 4 | 0 | 0 | 0 | 0 | 1 | 0 | 0 | 0 | 0 | 0 | 0 | 0 | 1
96-41-3 | 7298 | C1CCC(C1)O | 413.55 | 254.15 | YAWS | JOBACK | 0 | 0 | 0 | 0 | 0 | 4 | 1 | 0 | 0 | 0 | 0 | 0 | 0 | 0 | 0 | 0 | 0 | 0 | 1
96-47-9 | 7301 | CC1CCCO1 | 353.15 | 137.15 | WIKIDATA | COMMON_CHEMISTRY | 0 | 0 | 0 | 0 | 0 | 3 | 0 | 0 | 0 | 0 | 1 | 1 | 0 | 0 | 0 | 0 | 0 | 0 | 1
96-48-0 | 7302 | C1CC(=O)OC1 | 477.75 | 229.85 | CRC_ORG | JOBACK | 0 | 0 | 1 | 0 | 0 | 3 | 0 | 0 | 0 | 0 | 0 | 1 | 0 | 0 | 0 | 0 | 0 | 0 | 0
96-49-1 | 7303 | C1COC(=O)O1 | 519.15 | 310.9 | JOBACK | JOBACK | 0 | 0 | 0 | 0 | 0 | 2 | 0 | 0 | 0 | 0 | 0 | 0 | 0 | 0 | 0 | 0 | 1 | 0 | 0
96-70-8 | 7309 | CCC1=CC(=C(C=C1)O)C(C)(C)C | 523.15 | 296.15 | JOBACK | WIKIDATA | 0 | 0 | 0 | 0 | 1 | 1 | 1 | 0 | 0 | 0 | 4 | 0 | 0 | 0 | 0 | 0 | 0 | 1 | 0
96-76-4 | 7311 | CC(C)(C)C1=CC(=C(C=C1)O)C(C)(C)C | 535.15 | 328.15 | WIKIDATA | JOBACK | 0 | 0 | 0 | 0 | 1 | 0 | 1 | 0 | 0 | 0 | 6 | 0 | 0 | 0 | 0 | 0 | 0 | 2 | 0
96346-76-8 | 5366236 | C/C=C/C(C(C)C)O | 455.22 | 194.39 | JOBACK | JOBACK | 0 | 0 | 0 | 0 | 0 | 0 | 1 | 0 | 0 | 0 | 3 | 0 | 1 | 0 | 0 | 0 | 0 | 0 | 4
96446-43-4 | 73557051 | CCCCC(CC)C=CC(=O)CC(C)C | 577.07 | 262.39 | JOBACK | JOBACK | 0 | 1 | 0 | 0 | 0 | 5 | 0 | 0 | 0 | 0 | 4 | 0 | 1 | 0 | 0 | 0 | 0 | 0 | 4
96854-34-1 | 6950537 | C1=CC=C(C=C1)[C@H](CCO)O | 616.12 | 324.25 | JOBACK | JOBACK | 0 | 0 | 0 | 0 | 1 | 2 | 2 | 0 | 0 | 0 | 0 | 0 | 0 | 0 | 0 | 0 | 0 | 0 | 1
97-41-6 | 7334 | CCOC(=O)C1C(C1(C)C)C=C(C)C | 534.06 | 281.65 | JOBACK | JOBACK | 0 | 0 | 1 | 0 | 0 | 1 | 0 | 0 | 0 | 0 | 5 | 1 | 1 | 0 | 0 | 0 | 0 | 2 | 3
97-42-7 | 7335 | CC1=CCC(CC1OC(=O)C)C(=C)C | 547.96 | 268.03 | JOBACK | JOBACK | 0 | 0 | 1 | 0 | 0 | 3 | 0 | 0 | 0 | 0 | 3 | 1 | 2 | 0 | 0 | 0 | 0 | 2 | 3
97-45-0 | 7336 | CCC(=O)OC1CC(CC=C1C)C(=C)C | 570.84 | 279.3 | JOBACK | JOBACK | 0 | 0 | 1 | 0 | 0 | 4 | 0 | 0 | 0 | 0 | 3 | 1 | 2 | 0 | 0 | 0 | 0 | 2 | 3
97-53-0 | 3314 | COC1=C(C=CC(=C1)CC=C)O | 527.15 | 264.05 | JOBACK | JOBACK | 0 | 0 | 0 | 0 | 1 | 2 | 1 | 0 | 0 | 0 | 1 | 1 | 1 | 0 | 0 | 0 | 0 | 0 | 1
97-54-1 | 853433 | C/C=C/C1=CC(=C(C=C1)O)OC | 537.15 | 284.9 | JOBACK | JOBACK | 0 | 0 | 0 | 0 | 1 | 0 | 1 | 0 | 0 | 0 | 2 | 1 | 1 | 0 | 0 | 0 | 0 | 0 | 2
97-61-0 | 7341 | CCCC(C)C(=O)O | 469.65 | 188.15 | JOBACK | WIKIDATA | 0 | 0 | 0 | 0 | 0 | 2 | 0 | 0 | 1 | 0 | 2 | 0 | 0 | 0 | 0 | 0 | 0 | 0 | 1
97-62-1 | 7342 | CCOC(=O)C(C)C | 384.15 | 185.05 | YAWS | OPEN_NTBKM | 0 | 0 | 1 | 0 | 0 | 1 | 0 | 0 | 0 | 0 | 3 | 1 | 0 | 0 | 0 | 0 | 0 | 0 | 1
97-63-2 | 7343 | CCOC(=O)C(=C)C | 389.15 | 198.15 | YAWS | WIKIDATA | 0 | 0 | 1 | 0 | 0 | 2 | 0 | 0 | 0 | 0 | 2 | 0 | 1 | 0 | 0 | 0 | 0 | 1 | 0
97-64-3 | 7344 | CCOC(=O)C(C)O | 427.15 | 248.15 | YAWS | WIKIDATA | 0 | 0 | 1 | 0 | 0 | 1 | 1 | 0 | 0 | 0 | 2 | 0 | 0 | 0 | 0 | 0 | 0 | 0 | 1
97-72-3 | 7346 | CC(C)C(=O)OC(=O)C(C)C | 456.15 | 218.4 | JOBACK | OPEN_NTBKM | 0 | 0 | 2 | 0 | 0 | 0 | 0 | 0 | 0 | 0 | 4 | 1 | 0 | 0 | 0 | 0 | 0 | 0 | 2
97-78-9 | 7348 | CCCCCCCCCCCC(=O)N(C)CC(=O)O | 754.62 | 319.15 | JOBACK | WIKIDATA | 0 | 0 | 0 | 0 | 0 | 11 | 0 | 0 | 1 | 1 | 2 | 0 | 0 | 0 | 0 | 0 | 0 | 1 | 0
97-85-8 | 7351 | CC(C)COC(=O)C(C)C | 421.15 | 192.45 | YAWS | OPEN_NTBKM | 0 | 0 | 1 | 0 | 0 | 1 | 0 | 0 | 0 | 0 | 4 | 0 | 0 | 0 | 0 | 0 | 0 | 0 | 2
97-86-9 | 7352 | CC(C)COC(=O)C(=C)C | 428.15 | 191.53 | JOBACK | JOBACK | 0 | 0 | 1 | 0 | 0 | 2 | 0 | 0 | 0 | 0 | 3 | 0 | 1 | 0 | 0 | 0 | 0 | 1 | 1
97-87-0 | 7353 | CCCCOC(=O)C(C)C | 427.65 | 207.25 | YAWS | JOBACK | 0 | 0 | 1 | 0 | 0 | 3 | 0 | 0 | 0 | 0 | 3 | 0 | 0 | 0 | 0 | 0 | 0 | 0 | 1
97-88-1 | 7354 | CCCCOC(=O)C(=C)C | 436.85 | 198.15 | JOBACK | WIKIDATA | 0 | 0 | 1 | 0 | 0 | 4 | 0 | 0 | 0 | 0 | 2 | 0 | 1 | 0 | 0 | 0 | 0 | 1 | 0
97-89-2 | 60985 | CC(C)C(=O)OCCC(C)CCC=C(C)C | 581.3 | 240.83 | JOBACK | JOBACK | 0 | 0 | 1 | 0 | 0 | 4 | 0 | 0 | 0 | 0 | 5 | 0 | 1 | 0 | 0 | 0 | 0 | 1 | 3
97-90-5 | 7355 | CC(=C)C(=O)OCCOC(=O)C(=C)C | 533.15 | 233.15 | YAWS | WIKIDATA | 0 | 0 | 2 | 0 | 0 | 4 | 0 | 0 | 0 | 0 | 2 | 0 | 2 | 0 | 0 | 0 | 0 | 2 | 0
97-95-0 | 7358 | CCC(CC)CO | 428.15 | 221.15 | JOBACK | JOBACK | 0 | 0 | 0 | 0 | 0 | 3 | 1 | 0 | 0 | 0 | 2 | 0 | 0 | 0 | 0 | 0 | 0 | 0 | 1
97-99-4 | 7360 | C1CC(OC1)CO | 449.45 | 193.15 | CRC_ORG | WIKIDATA | 0 | 0 | 0 | 0 | 0 | 4 | 1 | 0 | 0 | 0 | 0 | 1 | 0 | 0 | 0 | 0 | 0 | 0 | 1
97253-51-5 | 145303 | C1C2C=CC1C3=C2C4CC3C=C4 | 508.56 | 324.08 | JOBACK | JOBACK | 0 | 0 | 0 | 0 | 0 | 2 | 0 | 0 | 0 | 0 | 0 | 0 | 3 | 0 | 0 | 0 | 0 | 2 | 8
97375-48-9 | 3086443 | CC1=CC=C(C=C1)OCCOC | 504.9 | 309.15 | JOBACK | JOBACK | 0 | 0 | 0 | 0 | 1 | 2 | 0 | 0 | 0 | 0 | 2 | 2 | 0 | 0 | 0 | 0 | 0 | 0 | 0
97384-47-9 | 3024858 | CC(=CCC(C)(C=C)C#N)C | 527.97 | 249.07 | JOBACK | JOBACK | 0 | 0 | 0 | 1 | 0 | 2 | 0 | 0 | 0 | 0 | 3 | 0 | 2 | 0 | 0 | 0 | 0 | 2 | 2
97384-48-0 | 5463804 | CC(CC1=CC=CC=C1)(C=C)C#N | 596.37 | 317.07 | JOBACK | JOBACK | 0 | 0 | 0 | 1 | 1 | 2 | 0 | 0 | 0 | 0 | 1 | 0 | 1 | 0 | 0 | 0 | 0 | 1 | 1
97551-98-9 | 145304 | COC1CCCC(=C)C1 | 423.77 | 223.21 | JOBACK | JOBACK | 0 | 0 | 0 | 0 | 0 | 5 | 0 | 0 | 0 | 0 | 1 | 1 | 1 | 0 | 0 | 0 | 0 | 1 | 1
97953-23-6 | 113476 | CCC1CC(=C(O1)C)C(=O)OCC | 537.97 | 308.06 | JOBACK | JOBACK | 0 | 0 | 1 | 0 | 0 | 3 | 0 | 0 | 0 | 0 | 3 | 1 | 1 | 0 | 0 | 0 | 0 | 2 | 1
98-06-6 | 7366 | CC(C)(C)C1=CC=CC=C1 | 442.25 | 215.15 | COMMON_CHEMISTRY | COMMON_CHEMISTRY | 0 | 0 | 0 | 0 | 1 | 0 | 0 | 0 | 0 | 0 | 3 | 0 | 0 | 0 | 0 | 0 | 0 | 1 | 0
98-19-1 | 7378 | CC1=CC(=CC(=C1)C(C)(C)C)C | 480.15 | 253.15 | YAWS | WIKIDATA | 0 | 0 | 0 | 0 | 1 | 0 | 0 | 0 | 0 | 0 | 5 | 0 | 0 | 0 | 0 | 0 | 0 | 1 | 0
98-23-7 | 66811 | CC1=CC(=CC(=C1C)C)C(C)(C)C | 535.43 | 304.65 | JOBACK | JOBACK | 0 | 0 | 0 | 0 | 1 | 0 | 0 | 0 | 0 | 0 | 6 | 0 | 0 | 0 | 0 | 0 | 0 | 1 | 0
98-27-1 | 7379 | CC1=C(C=CC(=C1)C(C)(C)C)O | 529.15 | 300.65 | YAWS | JOBACK | 0 | 0 | 0 | 0 | 1 | 0 | 1 | 0 | 0 | 0 | 4 | 0 | 0 | 0 | 0 | 0 | 0 | 1 | 0
98-29-3 | 7381 | CC(C)(C)C1=CC(=C(C=C1)O)O | 559.15 | 327.8 | JOBACK | JOBACK | 0 | 0 | 0 | 0 | 1 | 0 | 2 | 0 | 0 | 0 | 3 | 0 | 0 | 0 | 0 | 0 | 0 | 1 | 0
98-51-1 | 7390 | CC1=CC=C(C=C1)C(C)(C)C | 466.15 | 220.65 | YAWS | JOBACK | 0 | 0 | 0 | 0 | 1 | 0 | 0 | 0 | 0 | 0 | 4 | 0 | 0 | 0 | 0 | 0 | 0 | 1 | 0
98-53-3 | 7392 | CC(C)(C)C1CCC(=O)CC1 | 512.54 | 322.65 | JOBACK | JOBACK | 0 | 1 | 0 | 0 | 0 | 4 | 0 | 0 | 0 | 0 | 3 | 0 | 0 | 0 | 0 | 0 | 0 | 1 | 1
98-55-5 | 17100 | CC1=CCC(CC1)C(C)(C)O | 492.65 | 310.65 | JOBACK | JOBACK | 0 | 0 | 0 | 0 | 0 | 3 | 1 | 0 | 0 | 0 | 3 | 0 | 1 | 0 | 0 | 0 | 0 | 2 | 2
98-82-8 | 7406 | CC(C)C1=CC=CC=C1 | 425.55 | 177.15 | YAWS | COMMON_CHEMISTRY | 0 | 0 | 0 | 0 | 1 | 0 | 0 | 0 | 0 | 0 | 2 | 0 | 0 | 0 | 0 | 0 | 0 | 0 | 1
98-83-9 | 7407 | CC(=C)C1=CC=CC=C1 | 438.55 | 250.15 | COMMON_CHEMISTRY | WIKIDATA | 0 | 0 | 0 | 0 | 1 | 1 | 0 | 0 | 0 | 0 | 1 | 0 | 1 | 0 | 0 | 0 | 0 | 1 | 0
98-85-1 | 7409 | CC(C1=CC=CC=C1)O | 478.15 | 293.15 | WIKIDATA | WIKIDATA | 0 | 0 | 0 | 0 | 1 | 0 | 1 | 0 | 0 | 0 | 1 | 0 | 0 | 0 | 0 | 0 | 0 | 0 | 1
98-86-2 | 7410 | CC(=O)C1=CC=CC=C1 | 475.25 | 293.15 | CRC_ORG | WIKIDATA | 0 | 1 | 0 | 0 | 1 | 0 | 0 | 0 | 0 | 0 | 1 | 0 | 0 | 0 | 0 | 0 | 0 | 0 | 0
98-89-5 | 7413 | C1CCC(CC1)C(=O)O | 506.15 | 304.4 | YAWS | JOBACK | 0 | 0 | 0 | 0 | 0 | 5 | 0 | 0 | 1 | 0 | 0 | 0 | 0 | 0 | 0 | 0 | 0 | 0 | 1
98677-91-9 | 145330 | CC(C)OC1=CCCC=C1 | 455.02 | 224.08 | JOBACK | JOBACK | 0 | 0 | 0 | 0 | 0 | 2 | 0 | 0 | 0 | 0 | 2 | 1 | 2 | 0 | 0 | 0 | 0 | 1 | 4
98677-92-0 | 145331 | CCC(CC)OC1=CCCC=C1 | 500.78 | 246.62 | JOBACK | JOBACK | 0 | 0 | 0 | 0 | 0 | 4 | 0 | 0 | 0 | 0 | 2 | 1 | 2 | 0 | 0 | 0 | 0 | 1 | 4
98677-93-1 | 145332 | CCC(CC)OC1=CCC=CC1 | 500.78 | 246.62 | JOBACK | JOBACK | 0 | 0 | 0 | 0 | 0 | 4 | 0 | 0 | 0 | 0 | 2 | 1 | 2 | 0 | 0 | 0 | 0 | 1 | 4
98677-95-3 | 145333 | COC1=CCCCC=C1 | 436.85 | 224.29 | JOBACK | JOBACK | 0 | 0 | 0 | 0 | 0 | 3 | 0 | 0 | 0 | 0 | 1 | 1 | 2 | 0 | 0 | 0 | 0 | 1 | 3
98677-97-5 | 145334 | CC1=CC(=CCC1)OC | 437.56 | 240.33 | JOBACK | JOBACK | 0 | 0 | 0 | 0 | 0 | 2 | 0 | 0 | 0 | 0 | 2 | 1 | 2 | 0 | 0 | 0 | 0 | 2 | 2
98677-98-6 | 145335 | CC1CC(=CC(=C1)OC)C | 455.77 | 247.36 | JOBACK | JOBACK | 0 | 0 | 0 | 0 | 0 | 1 | 0 | 0 | 0 | 0 | 3 | 1 | 2 | 0 | 0 | 0 | 0 | 2 | 3
98800-90-9 | 113511 | CCC(=O)OC1(CCC(C1C)C(=C)C)C | 558 | 289.2 | JOBACK | JOBACK | 0 | 0 | 1 | 0 | 0 | 4 | 0 | 0 | 0 | 0 | 4 | 0 | 1 | 0 | 0 | 0 | 0 | 2 | 2
98841-69-1 | 53437836 | CCCCCCCCCOC(=O)CCCCCC | 623.9 | 262.01 | JOBACK | JOBACK | 0 | 0 | 1 | 0 | 0 | 13 | 0 | 0 | 0 | 0 | 2 | 0 | 0 | 0 | 0 | 0 | 0 | 0 | 0
98919-68-7 | 102793 | C1CC[C@H]([C@@H](C1)C2=CC=CC=C2)O | 607.9 | 315.38 | JOBACK | JOBACK | 0 | 0 | 0 | 0 | 1 | 4 | 1 | 0 | 0 | 0 | 0 | 0 | 0 | 0 | 0 | 0 | 0 | 0 | 2
98930-89-3 | 523219 | CCCCCCCCCCC(C(C)C)O | 547.15 | 278.36 | YAWS | JOBACK | 0 | 0 | 0 | 0 | 0 | 9 | 1 | 0 | 0 | 0 | 3 | 0 | 0 | 0 | 0 | 0 | 0 | 0 | 2
98944-42-4 | 145339 | CCC(C)C(OC)(OC)OC | 446.23 | 234.03 | JOBACK | JOBACK | 0 | 0 | 0 | 0 | 0 | 1 | 0 | 0 | 0 | 0 | 5 | 3 | 0 | 0 | 0 | 0 | 0 | 1 | 1
98955-27-2 | 19938783 | COCC1CCC(CC1)CO | 535 | 277.38 | JOBACK | JOBACK | 0 | 0 | 0 | 0 | 0 | 6 | 1 | 0 | 0 | 0 | 1 | 1 | 0 | 0 | 0 | 0 | 0 | 0 | 2
99-36-5 | 7435 | CC1=CC(=CC=C1)C(=O)OC | 494.15 | 272.46 | JOBACK | JOBACK | 0 | 0 | 1 | 0 | 1 | 0 | 0 | 0 | 0 | 0 | 2 | 0 | 0 | 0 | 0 | 0 | 0 | 0 | 0
99-48-9 | 7438 | CC1=CCC(CC1O)C(=C)C | 501.15 | 297.65 | JOBACK | JOBACK | 0 | 0 | 0 | 0 | 0 | 3 | 1 | 0 | 0 | 0 | 2 | 0 | 2 | 0 | 0 | 0 | 0 | 2 | 3
99-62-7 | 7450 | CC(C)C1=CC(=CC=C1)C(C)C | 476.15 | 210.15 | JOBACK | JOBACK | 0 | 0 | 0 | 0 | 1 | 0 | 0 | 0 | 0 | 0 | 4 | 0 | 0 | 0 | 0 | 0 | 0 | 0 | 2
99-66-1 | 3121 | CCCC(CCC)C(=O)O | 494.65 | 298.15 | YAWS | JOBACK | 0 | 0 | 0 | 0 | 0 | 4 | 0 | 0 | 1 | 0 | 2 | 0 | 0 | 0 | 0 | 0 | 0 | 0 | 1
99-75-2 | 7455 | CC1=CC=C(C=C1)C(=O)OC | 495.15 | 307.15 | YAWS | JOBACK | 0 | 0 | 1 | 0 | 1 | 0 | 0 | 0 | 0 | 0 | 2 | 0 | 0 | 0 | 0 | 0 | 0 | 0 | 0
99-82-1 | 7459 | CC1CCC(CC1)C(C)C | 444.05 | 183.31 | COMMON_CHEMISTRY | COMMON_CHEMISTRY | 0 | 0 | 0 | 0 | 0 | 4 | 0 | 0 | 0 | 0 | 3 | 0 | 0 | 0 | 0 | 0 | 0 | 0 | 3
99-83-2 | 7460 | CC1=CCC(C=C1)C(C)C | 445.15 | 208.88 | YAWS | JOBACK | 0 | 0 | 0 | 0 | 0 | 1 | 0 | 0 | 0 | 0 | 3 | 0 | 2 | 0 | 0 | 0 | 0 | 1 | 5
99-84-3 | 66841 | CC(C)C1=CCC(=C)CC1 | 446.65 | 226.04 | YAWS | JOBACK | 0 | 0 | 0 | 0 | 0 | 4 | 0 | 0 | 0 | 0 | 2 | 0 | 2 | 0 | 0 | 0 | 0 | 2 | 2
99-85-4 | 7461 | CC1=CCC(=CC1)C(C)C | 456.15 | 263.15 | JOBACK | WIKIDATA | 0 | 0 | 0 | 0 | 0 | 2 | 0 | 0 | 0 | 0 | 3 | 0 | 2 | 0 | 0 | 0 | 0 | 2 | 3
99-86-5 | 7462 | CC1=CC=C(CC1)C(C)C | 448.15 | 225.64 | JOBACK | JOBACK | 0 | 0 | 0 | 0 | 0 | 2 | 0 | 0 | 0 | 0 | 3 | 0 | 2 | 0 | 0 | 0 | 0 | 2 | 3
99-87-6 | 7463 | CC1=CC=C(C=C1)C(C)C | 450.15 | 205.15 | YAWS | WIKIDATA | 0 | 0 | 0 | 0 | 1 | 0 | 0 | 0 | 0 | 0 | 3 | 0 | 0 | 0 | 0 | 0 | 0 | 0 | 1
99-89-8 | 7465 | CC(C)C1=CC=C(C=C1)O | 501.15 | 333.15 | JOBACK | WIKIDATA | 0 | 0 | 0 | 0 | 1 | 0 | 1 | 0 | 0 | 0 | 2 | 0 | 0 | 0 | 0 | 0 | 0 | 0 | 1
99089-17-5 | 145340 | CN1CCCCCCCCCCC1=O | 599.99 | 319.71 | JOBACK | JOBACK | 0 | 0 | 0 | 0 | 0 | 10 | 0 | 0 | 0 | 1 | 1 | 0 | 0 | 0 | 0 | 0 | 0 | 1 | 0
99148-55-7 | 113430 | CCCCC(CC)CCC(=O)CCC(CC)CC | 641.55 | 301.28 | JOBACK | JOBACK | 0 | 1 | 0 | 0 | 0 | 10 | 0 | 0 | 0 | 0 | 4 | 0 | 0 | 0 | 0 | 0 | 0 | 0 | 2
99148-56-8 | 113513 | CCCCC(CC)C=CC(=O)CCC(CC)CC | 645.71 | 296.2 | JOBACK | JOBACK | 0 | 1 | 0 | 0 | 0 | 8 | 0 | 0 | 0 | 0 | 4 | 0 | 1 | 0 | 0 | 0 | 0 | 0 | 4
992-78-9 | 9962735 | CC1=C(C(=C(C(=C1O)OC)OC)O)C/C=C(\C)/CC/C=C(\C)/CC/C=C(\C)/CC/C=C(\C)/CC/C=C(\C)/CC/C=C(\C)/CC/C=C(\C)/CC/C=C(\C)/CC/C=C(\C)/CCC=C(C)C | 1837.62 | 318.75 | JOBACK | JOBACK | 0 | 0 | 0 | 0 | 1 | 19 | 2 | 0 | 0 | 0 | 14 | 2 | 10 | 0 | 0 | 0 | 0 | 10 | 10
99210-90-9 | 5288845 | C[C@H](CC(C)(C)O)O | 517.57 | 266.44 | JOBACK | JOBACK | 0 | 0 | 0 | 0 | 0 | 1 | 2 | 0 | 0 | 0 | 3 | 0 | 0 | 0 | 0 | 0 | 0 | 1 | 1
99328-46-8 | 145341 | CCC(C)C(CC=C)O | 470.62 | 208.98 | JOBACK | JOBACK | 0 | 0 | 0 | 0 | 0 | 3 | 1 | 0 | 0 | 0 | 2 | 0 | 1 | 0 | 0 | 0 | 0 | 0 | 3
994-05-8 | 61247 | CCC(C)(C)OC | 359.45 | 182.03 | COMMON_CHEMISTRY | JOBACK | 0 | 0 | 0 | 0 | 0 | 1 | 0 | 0 | 0 | 0 | 4 | 1 | 0 | 0 | 0 | 0 | 0 | 1 | 0
997-46-6 | 70457 | CC(=C)C(=O)OCCCCO | 529.6 | 267.35 | JOBACK | JOBACK | 0 | 0 | 1 | 0 | 0 | 5 | 1 | 0 | 0 | 0 | 1 | 0 | 1 | 0 | 0 | 0 | 0 | 1 | 0
997-69-3 | 136783 | CCCCC(CCCC)C(=O)C | 504.71 | 248.66 | JOBACK | JOBACK | 0 | 1 | 0 | 0 | 0 | 6 | 0 | 0 | 0 | 0 | 3 | 0 | 0 | 0 | 0 | 0 | 0 | 0 | 1
997-76-2 | 136784 | C(=C(C#N)C#N)C#N | 624.28 | 322.04 | JOBACK | JOBACK | 0 | 0 | 0 | 3 | 0 | 0 | 0 | 0 | 0 | 0 | 0 | 0 | 1 | 0 | 0 | 0 | 0 | 1 | 1
998-35-6 | 523231 | CCCCC(CCC)CCCC | 473.72 | 210 | JOBACK | JOBACK | 0 | 0 | 0 | 0 | 0 | 8 | 0 | 0 | 0 | 0 | 3 | 0 | 0 | 0 | 0 | 0 | 0 | 0 | 1
998-65-2 | 22492549 | CCC(CC)CCCCO | 497.26 | 237.01 | JOBACK | JOBACK | 0 | 0 | 0 | 0 | 0 | 6 | 1 | 0 | 0 | 0 | 2 | 0 | 0 | 0 | 0 | 0 | 0 | 0 | 1
998-91-4 | 79137 | CCOC(=CC(=O)OCC)C | 467.32 | 304.15 | JOBACK | WIKIDATA | 0 | 0 | 1 | 0 | 0 | 2 | 0 | 0 | 0 | 0 | 3 | 1 | 1 | 0 | 0 | 0 | 0 | 1 | 1
998-94-7 | 5365804 | C/C=C/C(C)CC=C | 388.97729 | 158.08 | WEBBOOK | JOBACK | 0 | 0 | 0 | 0 | 0 | 2 | 0 | 0 | 0 | 0 | 2 | 0 | 2 | 0 | 0 | 0 | 0 | 0 | 4
99814-65-0 | 10955283 | CCCCCCCCCCCCC(C=C)O | 631.22 | 302.87 | JOBACK | JOBACK | 0 | 0 | 0 | 0 | 0 | 12 | 1 | 0 | 0 | 0 | 1 | 0 | 1 | 0 | 0 | 0 | 0 | 0 | 2
999-21-3 | 5354266 | C=CCOC(=O)/C=C\C(=O)OCC=C | 382.15 | 278.52 | YAWS | JOBACK | 0 | 0 | 2 | 0 | 0 | 4 | 0 | 0 | 0 | 0 | 0 | 0 | 3 | 0 | 0 | 0 | 0 | 0 | 4
999-55-3 | 13835 | C=CCOC(=O)C=C | 395.15 | 196.19 | YAWS | JOBACK | 0 | 0 | 1 | 0 | 0 | 3 | 0 | 0 | 0 | 0 | 0 | 0 | 2 | 0 | 0 | 0 | 0 | 0 | 2
999-61-1 | 61249 | CC(COC(=O)C=C)O | 498.15 | 243.77 | JOBACK | JOBACK | 0 | 0 | 1 | 0 | 0 | 2 | 1 | 0 | 0 | 0 | 1 | 0 | 1 | 0 | 0 | 0 | 0 | 0 | 2
999-65-5 | 545725 | CCCCOC(C)CC | 403.65 | 187.15 | YAWS | JOBACK | 0 | 0 | 0 | 0 | 0 | 4 | 0 | 0 | 0 | 0 | 3 | 1 | 0 | 0 | 0 | 0 | 0 | 0 | 1

## 9496 Solvents Results
CAS | SolventName | Time (min) Unnormalized | Temperature (K) Unnormalized | Dissolution_LDPE | Dissolution_PET | Dissolution_std_LDPE | Dissolution_std_PET | Fitness | Fitness_std
2313-01-1 | 2313-01-1 | 30 | 372.33 | 0.3736839 | 0.1701751 | 0.07577986 | 0.02456169 | 0.04141585 | 0.03242341
5412-01-1 | 5412-01-1 | 30 | 372.33 | 0.3024333 | 0.1374584 | 0.04795903 | 0.02515455 | 0.02721672 | 0.0178686
4927-03-1 | 4927-03-1 | 30 | 371.31 | 0.527325 | 0.1748399 | 0.0743122 | 0.04829715 | 0.1242457 | 0.06248008
6280-03-1 | 6280-03-1 | 30 | 372.33 | 0.4058934 | 0.1237881 | 0.07947943 | 0.02612638 | 0.0795834 | 0.04720378
7307-03-1 | 7307-03-1 | 3 | 372.33 | 0.4468814 | 0.1756519 | 0.1246201 | 0.0223695 | 0.07356544 | 0.06868173
2998-04-1 | 2998-04-1 | 30 | 372.03 | 0.4249378 | 0.1318975 | 0.0867558 | 0.02058204 | 0.08587259 | 0.05225719
6738-04-1 | 6738-04-1 | 3 | 371.01 | 0.3377714 | 0.1581525 | 0.05972592 | 0.03104163 | 0.03226294 | 0.02418064
6964-04-1 | 6964-04-1 | 3 | 372.33 | 0.2984301 | 0.1659214 | 0.06270521 | 0.06078439 | 0.01755854 | 0.02314419
4454-05-1 | 4454-05-1 | 30 | 372.33 | 0.3509721 | 0.1518552 | 0.06719318 | 0.04160968 | 0.03964752 | 0.03147379
4573-05-1 | 4573-05-1 | 30 | 372.33 | 0.4983947 | 0.1947134 | 0.05649719 | 0.03694577 | 0.09222233 | 0.041
4747-05-1 | 4747-05-1 | 30 | 344.07 | 0.2873347 | 0.1082292 | 0.04597996 | 0.02703169 | 0.03207877 | 0.01910601
2544-06-1 | 2544-06-1 | 30 | 371.01 | 0.3512449 | 0.187004 | 0.05326985 | 0.04157906 | 0.02697507 | 0.02219744
3128-06-1 | 3128-06-1 | 30 | 372.33 | 0.3602438 | 0.1642049 | 0.09157679 | 0.03775131 | 0.03843128 | 0.03883644
4190-06-1 | 4190-06-1 | 30 | 372.33 | 0.4983947 | 0.1947134 | 0.05649719 | 0.03694577 | 0.09222233 | 0.041
4364-06-1 | 4364-06-1 | 3 | 372.33 | 0.4005351 | 0.1705454 | 0.08011044 | 0.03680463 | 0.05289525 | 0.04055198
4445-06-1 | 4445-06-1 | 30 | 371.01 | 0.4468727 | 0.1322902 | 0.07497503 | 0.02466486 | 0.09896219 | 0.04965867
2935-07-1 | 2935-07-1 | 30 | 372.33 | 0.4372255 | 0.1280391 | 0.08426387 | 0.02594555 | 0.09559621 | 0.0545206
3452-07-1 | 3452-07-1 | 30 | 371.62 | 0.4613958 | 0.1487283 | 0.07607798 | 0.0326753 | 0.09776095 | 0.05177658
3983-07-1 | 3983-07-1 | 30 | 372.33 | 0.5507002 | 0.1376743 | 0.08130382 | 0.01950686 | 0.1705904 | 0.06906717
2883-08-1 | 2883-08-1 | 30 | 372.33 | 0.4372255 | 0.1280391 | 0.08426387 | 0.02594555 | 0.09559621 | 0.0545206
3031-08-1 | 3031-08-1 | 3 | 370.8 | 0.4455497 | 0.2240047 | 0.0849758 | 0.04593241 | 0.04908222 | 0.04280047
7164-08-1 | 7164-08-1 | 30 | 372.33 | 0.527325 | 0.1748399 | 0.0743122 | 0.04829715 | 0.1242457 | 0.06248008
2050-09-1 | 2050-09-1 | 22 | 372.33 | 0.5440318 | 0.1450825 | 0.1283913 | 0.05316671 | 0.1591606 | 0.1108793
5454-09-1 | 5454-09-1 | 30 | 372.33 | 0.466754 | 0.1551238 | 0.07737463 | 0.02048445 | 0.09711338 | 0.04988593
6090-09-1 | 6090-09-1 | 30 | 355.88 | 0.2918627 | 0.1536702 | 0.06034086 | 0.03194353 | 0.01909717 | 0.01887005
2459-10-1 | 2459-10-1 | 3 | 372.03 | 0.4100487 | 0.2032143 | 0.09812516 | 0.04727753 | 0.04278047 | 0.04505708
3302-10-1 | 3302-10-1 | 22 | 372.33 | 0.5206025 | 0.2021301 | 0.09667956 | 0.04213307 | 0.1014247 | 0.06717316
6413-10-1 | 6413-10-1 | 30 | 372.03 | 0.4796218 | 0.2090181 | 0.09185015 | 0.01794605 | 0.07322638 | 0.05064994
3691-12-1 | 3691-12-1 | 3 | 372.33 | 0.597027 | 0.2402678 | 0.09661042 | 0.08563148 | 0.1272772 | 0.0921139
4732-12-1 | 4732-12-1 | 3 | 372.33 | 0.4317571 | 0.1986006 | 0.08651031 | 0.0327759 | 0.05436199 | 0.04313912
3401-01-2 | 3401-01-2 | 30 | 371.01 | 0.3720179 | 0.1430749 | 0.07358098 | 0.03504777 | 0.0524149 | 0.03731843
3637-01-2 | 3637-01-2 | 3 | 372.33 | 0.4002126 | 0.189318 | 0.08991147 | 0.0387561 | 0.04447655 | 0.04129683
2244-02-2 | 2244-02-2 | 30 | 372.33 | 0.5760485 | 0.1433317 | 0.06913039 | 0.01487888 | 0.1872439 | 0.06119781
2525-02-2 | 2525-02-2 | 3 | 370.8 | 0.2336933 | 0.1429159 | 0.0293456 | 0.04332483 | 0.008240533 | 0.009500373
5427-03-2 | 5427-03-2 | 1 | 372.03 | 0.4314759 | 0.3268057 | 0.03919856 | 0.1279718 | 0.01095586 | 0.02801825
4365-04-2 | 4365-04-2 | 3 | 372.33 | 0.2740917 | 0.1866457 | 0.02791088 | 0.03597429 | 0.007646793 | 0.007963185
2867-05-2 | 2867-05-2 | 3 | 372.33 | 0.4881112 | 0.2575239 | 0.0783268 | 0.1007671 | 0.05317046 | 0.05885912
2884-06-2 | 2884-06-2 | 22 | 372.33 | 0.5977725 | 0.1538772 | 0.09225348 | 0.02564803 | 0.1970431 | 0.08500811
3044-06-2 | 3044-06-2 | 3 | 371.62 | 0.4826011 | 0.2553088 | 0.07388624 | 0.1137707 | 0.0516618 | 0.06166781
2768-07-2 | 2768-07-2 | 30 | 372.33 | 0.4672827 | 0.1343226 | 0.0945731 | 0.01392078 | 0.1108624 | 0.06365673
3128-07-2 | 3128-07-2 | 30 | 372.03 | 0.3731251 | 0.1642049 | 0.0748484 | 0.03775131 | 0.04364765 | 0.0350275
4445-07-2 | 4445-07-2 | 30 | 371.62 | 0.5447456 | 0.2157481 | 0.1059908 | 0.06655674 | 0.1082393 | 0.08235156
5205-07-2 | 5205-07-2 | 30 | 372.33 | 0.4989343 | 0.1802349 | 0.09632684 | 0.02479113 | 0.1015693 | 0.06339941
6137-08-2 | 6137-08-2 | 22 | 372.33 | 0.5346605 | 0.1577319 | 0.1287829 | 0.03757134 | 0.1420751 | 0.1011311
6951-08-2 | 6951-08-2 | 30 | 372.33 | 0.4065905 | 0.2017602 | 0.1191605 | 0.06081556 | 0.04195549 | 0.05480542
2390-09-2 | 2390-09-2 | 30 | 372.33 | 0.4651148 | 0.1257601 | 0.08547348 | 0.01077096 | 0.1151616 | 0.05847044
4041-09-2 | 4041-09-2 | 30 | 372.33 | 0.3754462 | 0.1375981 | 0.05867555 | 0.03287104 | 0.0565717 | 0.03199326
2832-10-2 | 2832-10-2 | 22 | 370.8 | 0.4137369 | 0.1626617 | 0.1301092 | 0.03415701 | 0.06303877 | 0.0675483
3373-10-2 | 3373-10-2 | 3 | 372.33 | 0.5001096 | 0.2762379 | 0.06998149 | 0.09480396 | 0.05011852 | 0.05276005
3642-10-2 | 3642-10-2 | 30 | 371.31 | 0.5313189 | 0.1958089 | 0.09451567 | 0.06718423 | 0.1125669 | 0.07781208
3445-11-2 | 3445-11-2 | 3 | 366.52 | 0.5554173 | 0.2342919 | 0.1027878 | 0.09631973 | 0.1031215 | 0.09047037
2050-01-3 | 2050-01-3 | 22 | 372.33 | 0.4633524 | 0.1450779 | 0.09163557 | 0.03476994 | 0.1012987 | 0.06238838
2400-01-3 | 2400-01-3 | 30 | 372.33 | 0.6272845 | 0.2214279 | 0.09194828 | 0.07962656 | 0.1647196 | 0.09873209
6214-01-3 | 6214-01-3 | 3 | 372.33 | 0.2326867 | 0.1261947 | 0.06852371 | 0.0489269 | 0.01134053 | 0.01793286
3744-02-3 | 3744-02-3 | 30 | 372.33 | 0.4733786 | 0.1896419 | 0.0779192 | 0.00999718 | 0.0805065 | 0.04457952
6031-02-3 | 6031-02-3 | 30 | 372.33 | 0.5901194 | 0.2544487 | 0.08377407 | 0.09063255 | 0.1126748 | 0.08285657
3228-03-3 | 3228-03-3 | 1 | 371.01 | 0.3664876 | 0.238702 | 0.05840361 | 0.06066618 | 0.01632915 | 0.02152171
3842-03-3 | 3842-03-3 | 23 | 372.33 | 0.5717667 | 0.1589805 | 0.1289186 | 0.03175394 | 0.1703925 | 0.1096126
4614-03-3 | 4614-03-3 | 3 | 372.03 | 0.3699607 | 0.1663858 | 0.07933179 | 0.04470521 | 0.04144278 | 0.03707545
6315-03-3 | 6315-03-3 | 3 | 371.62 | 0.3969074 | 0.1794261 | 0.1032883 | 0.03498968 | 0.0472981 | 0.04743437
2728-04-3 | 2728-04-3 | 1 | 366.72 | 0.6338851 | 0.2975295 | 0.1200627 | 0.09758058 | 0.1131351 | 0.1040791
4281-04-3 | 4281-04-3 | 30 | 372.33 | 0.5006168 | 0.2063861 | 0.07319295 | 0.04390524 | 0.08657171 | 0.05022606
2571-05-3 | 2571-05-3 | 30 | 372.33 | 0.5142334 | 0.1508433 | 0.07257559 | 0.04290147 | 0.1320524 | 0.06127301
4810-05-3 | 4810-05-3 | 3 | 372.33 | 0.4523425 | 0.1992449 | 0.1256718 | 0.05584051 | 0.06405838 | 0.06961159
5223-06-3 | 5223-06-3 | 30 | 371.01 | 0.297621 | 0.1875412 | 0.03086913 | 0.04801917 | 0.01211756 | 0.0125679
5461-06-3 | 5461-06-3 | 22 | 372.33 | 0.5573539 | 0.1719336 | 0.1353608 | 0.03406177 | 0.1485488 | 0.1075944
4630-07-3 | 4630-07-3 | 3 | 371.21 | 0.597027 | 0.2402678 | 0.09661042 | 0.08563148 | 0.1272772 | 0.0921139
4747-07-3 | 4747-07-3 | 30 | 372.33 | 0.590413 | 0.1680592 | 0.06786756 | 0.02569244 | 0.1783827 | 0.0612987
5452-07-3 | 5452-07-3 | 30 | 371.62 | 0.4639204 | 0.1973649 | 0.1142349 | 0.05625041 | 0.07105183 | 0.06788268
5398-08-3 | 5398-08-3 | 22 | 372.33 | 0.4531277 | 0.1701683 | 0.1164826 | 0.01143262 | 0.08006605 | 0.06623645
2761-09-3 | 2761-09-3 | 3 | 372.33 | 0.3268245 | 0.2062895 | 0.04975953 | 0.09597465 | 0.01452869 | 0.02606138
3240-09-3 | 3240-09-3 | 30 | 372.33 | 0.5263617 | 0.1941514 | 0.08691308 | 0.01432707 | 0.1103637 | 0.05852618
3852-09-3 | 3852-09-3 | 30 | 372.33 | 0.433669 | 0.1473531 | 0.05646146 | 0.02618841 | 0.08197678 | 0.03564019
7642-09-3 | 7642-09-3 | 30 | 335.7 | 0.2418964 | 0.09034189 | 0.02595133 | 0.01433528 | 0.02296878 | 0.008986413
6243-10-3 | 6243-10-3 | 30 | 372.33 | 0.407516 | 0.1159676 | 0.08862098 | 0.01456894 | 0.08500051 | 0.05236825
4383-11-3 | 4383-11-3 | 1 | 372.33 | 0.4419152 | 0.3332629 | 0.03321834 | 0.1184794 | 0.01180534 | 0.02673893
4426-11-3 | 4426-11-3 | 30 | 372.33 | 0.5066376 | 0.1513482 | 0.07688943 | 0.02414417 | 0.1262306 | 0.05726634
2235-12-3 | 2235-12-3 | 30 | 344.07 | 0.170415 | 0.09777731 | 0.01862778 | 0.02502334 | 0.005276236 | 0.004531944
3390-12-3 | 3390-12-3 | 30 | 372.33 | 0.5099013 | 0.1733653 | 0.1055929 | 0.03776526 | 0.1132565 | 0.07548036
3683-12-3 | 3683-12-3 | 3 | 372.33 | 0.4332306 | 0.2204855 | 0.08694282 | 0.06433509 | 0.04526048 | 0.04601998
7554-12-3 | 7554-12-3 | 30 | 372.03 | 0.2794744 | 0.1513044 | 0.04756405 | 0.02665779 | 0.01642755 | 0.01397694
2207-01-4 | 2207-01-4 | 30 | 372.33 | 0.5160703 | 0.1467763 | 0.07586063 | 0.005723619 | 0.136378 | 0.056189
4984-01-4 | 4984-01-4 | 22 | 372.33 | 0.5734532 | 0.1939614 | 0.0984792 | 0.03271436 | 0.1440141 | 0.07876036
3072-02-4 | 3072-02-4 | 30 | 372.03 | 0.466754 | 0.1551238 | 0.07737463 | 0.02048445 | 0.09711338 | 0.04988593
5430-02-4 | 5430-02-4 | 3 | 372.33 | 0.4633855 | 0.283874 | 0.1310089 | 0.1596377 | 0.03222437 | 0.07414282
2453-03-4 | 2453-03-4 | 30 | 371.01 | 0.4228148 | 0.1905367 | 0.0595446 | 0.04039829 | 0.05395316 | 0.03342735
2870-04-4 | 2870-04-4 | 3 | 372.33 | 0.4534246 | 0.2250247 | 0.09720376 | 0.05151487 | 0.05216653 | 0.05025287
3228-04-4 | 3228-04-4 | 1 | 372.33 | 0.383934 | 0.2463791 | 0.08274356629 | 0.06288804 | 0.01892134 | 0.0285921
4038-04-4 | 4038-04-4 | 30 | 350.8 | 0.363146 | 0.1203075 | 0.07702825 | 0.02375689 | 0.05897053 | 0.03914972
4169-04-4 | 4169-04-4 | 3 | 372.33 | 0.242971 | 0.154514 | 0.03118059 | 0.03659554 | 0.007824638 | 0.008505611
2728-05-4 | 2728-05-4 | 1 | 366.21 | 0.6338851 | 0.2975295 | 0.1200627 | 0.09758058 | 0.1131351 | 0.1040791
3740-05-4 | 3740-05-4 | 1 | 372.33 | 0.6376821 | 0.3830663 | 0.1172452 | 0.1046623 | 0.06482921 | 0.08003304
4362-05-4 | 4362-05-4 | 30 | 372.33 | 0.4043901 | 0.1371968 | 0.09941161 | 0.02992366 | 0.07139223 | 0.05547872
2957-06-4 | 2957-06-4 | 30 | 372.33 | 0.4551549 | 0.1804751 | 0.1164695 | 0.055395 | 0.07544899 | 0.07085193
4272-06-4 | 4272-06-4 | 30 | 372.33 | 0.3406073 | 0.1352057 | 0.02588042 | 0.03641857 | 0.0421898 | 0.01835379
4353-06-4 | 4353-06-4 | 30 | 372.33 | 0.4422032 | 0.1191208 | 0.1028472 | 0.02417548 | 0.1043822 | 0.06826757
4099-07-4 | 4099-07-4 | 3 | 372.33 | 0.4757844 | 0.3088662 | 0.0615436 | 0.1360039 | 0.02786168 | 0.04983525
4170-07-4 | 4170-07-4 | 3 | 372.33 | 0.5534388 | 0.2811335 | 0.1116341 | 0.08302659 | 0.07415014 | 0.07576857
5673-07-4 | 5673-07-4 | 3 | 372.03 | 0.435716 | 0.194144 | 0.1037095 | 0.03548885 | 0.05835705 | 0.05295913
4111-08-4 | 4111-08-4 | 1 | 372.33 | 0.31634 | 0.2320763 | 0.06640438 | 0.09648992 | 0.007100363 | 0.0197399
5395-08-4 | 5395-08-4 | 30 | 371.01 | 0.5328936 | 0.1722393 | 0.124997 | 0.05802488 | 0.1300715 | 0.09940231
6929-08-4 | 6929-08-4 | 30 | 372.33 | 0.3406073 | 0.1352057 | 0.02588042 | 0.03641857 | 0.0421898 | 0.01835379
3180-09-4 | 3180-09-4 | 3 | 372.33 | 0.3418588 | 0.1873764 | 0.1348644 | 0.09374082 | 0.02386481 | 0.0507453
3953-10-4 | 3953-10-4 | 30 | 372.33 | 0.4733804 | 0.1373794 | 0.09483978 | 0.01658653 | 0.1128967 | 0.06469986
4351-10-4 | 4351-10-4 | 30 | 372.33 | 0.4571652 | 0.120476 | 0.1006278 | 0.02711688 | 0.1133596 | 0.07017779
6876-10-4 | 6876-10-4 | 30 | 372.33 | 0.6117291 | 0.212698 | 0.07147274 | 0.02514094 | 0.1592258 | 0.06046562
7474-10-4 | 7474-10-4 | 3 | 372.33 | 0.4539819 | 0.2575042 | 0.05378358 | 0.07337089 | 0.0386035 | 0.03574806
4223-11-4 | 4223-11-4 | 30 | 372.33 | 0.537749 | 0.1214472 | 0.1143733 | 0.02075082 | 0.1733072 | 0.09678225
2883-02-5 | 2883-02-5 | 30 | 372.33 | 0.4372255 | 0.1280391 | 0.08426387 | 0.02594555 | 0.09559621 | 0.0545206
3481-02-5 | 3481-02-5 | 30 | 372.33 | 0.364472 | 0.1799734 | 0.106011 | 0.07476787 | 0.03403975 | 0.04786817
4439-02-5 | 4439-02-5 | 30 | 371.01 | 0.4328614 | 0.2166208 | 0.1044998 | 0.06019543 | 0.04675998 | 0.05215603
2050-03-5 | 2050-03-5 | 3 | 372.33 | 0.509713 | 0.3155758 | 0.05636757 | 0.1203759 | 0.03768926 | 0.05160934
2505-03-5 | 2505-03-5 | 30 | 372.33 | 0.6023892 | 0.1997803 | 0.08062729 | 0.03731271 | 0.1620939 | 0.0715376
6290-03-5 | 6290-03-5 | 30 | 372.33 | 0.2329741 | 0.1375522 | 0.01682261 | 0.0501908 | 0.009105334 | 0.01010232
7294-05-5 | 7294-05-5 | 1 | 372.33 | 0.3724299 | 0.2793129 | 0.08201634 | 0.1180986 | 0.008670769 | 0.02677754
3469-06-5 | 3469-06-5 | 30 | 372.03 | 0.4390717 | 0.2747607 | 0.117359 | 0.07901158 | 0.02699811 | 0.04649272
6225-06-5 | 6225-06-5 | 31 | 366.52 | 0.7301139 | 0.2569551 | 0.08955824 | 0.07912566 | 0.2238792 | 0.1130901
6382-06-5 | 6382-06-5 | 30 | 372.33 | 0.3163121 | 0.1596848 | 0.07529765 | 0.02936258 | 0.0245321 | 0.02531728
7780-06-5 | 7780-06-5 | 3 | 372.03 | 0.3747771 | 0.1810284 | 0.07335201 | 0.03379098 | 0.03753858 | 0.0312947
2040-07-5 | 2040-07-5 | 3 | 372.33 | 0.3890103 | 0.1862582 | 0.0647086 | 0.03524644 | 0.04110838 | 0.02987966
2088-07-5 | 2088-07-5 | 11 | 372.33 | 0.3278126 | 0.1694181 | 0.03939668 | 0.04512703 | 0.02508884 | 0.01897709
2998-08-5 | 2998-08-5 | 30 | 372.33 | 0.4195197 | 0.1340805 | 0.0640682 | 0.01644787 | 0.08147551 | 0.0377612
4744-08-5 | 4744-08-5 | 23 | 372.33 | 0.5792703 | 0.165826 | 0.1425914 | 0.04060826 | 0.1709361 | 0.1225954
4573-09-5 | 4573-09-5 | 3 | 372.33 | 0.4061004 | 0.1855244 | 0.08116267 | 0.02992648 | 0.04865374 | 0.03816148
5638-09-5 | 5638-09-5 | 30 | 372.33 | 0.5670889 | 0.1755902 | 0.08375259 | 0.01782521 | 0.1532713 | 0.06704687
2236-11-5 | 2236-11-5 | 30 | 372.33 | 0.2628865 | 0.1379271 | 0.03007772 | 0.02150176 | 0.01561486 | 0.009240223
4444-11-5 | 4444-11-5 | 30 | 372.03 | 0.3097721 | 0.1229383 | 0.05229726 | 0.03313809 | 0.03490687 | 0.02313463
4537-11-5 | 4537-11-5 | 30 | 372.33 | 0.5385857 | 0.187019 | 0.1044248 | 0.0670618 | 0.1235992 | 0.08726175
5454-11-5 | 5454-11-5 | 30 | 371.52 | 0.5081388 | 0.1943382 | 0.1124394 | 0.05402421 | 0.09847083 | 0.07828992
3685-01-6 | 3685-01-6 | 30 | 372.33 | 0.4631828 | 0.153157 | 0.04458812 | 0.0122747 | 0.09611599 | 0.02867542
5446-02-6 | 5446-02-6 | 1 | 371.01 | 0.2814994 | 0.1939571 | 0.04945883 | 0.06921733 | 0.007663649 | 0.01489476
6094-02-6 | 6094-02-6 | 30 | 356.37 | 0.3887263 | 0.1536757 | 0.09348428 | 0.03771217 | 0.05524881 | 0.04738826
2207-03-6 | 2207-03-6 | 30 | 372.33 | 0.5028411 | 0.1404727 | 0.08096729 | 0.01182963 | 0.1313108 | 0.05930297
5063-03-6 | 5063-03-6 | 30 | 372.33 | 0.3057596 | 0.1443849 | 0.07065666 | 0.05007878 | 0.02604179 | 0.02795138
5744-03-6 | 5744-03-6 | 30 | 370.8 | 0.4468727 | 0.1322902 | 0.07497503 | 0.02466486 | 0.09896219 | 0.04965867
5770-03-6 | 5770-03-6 | 30 | 372.33 | 0.3497297 | 0.1407916 | 0.01821467 | 0.04133905 | 0.04365513 | 0.01887715
5794-03-6 | 5794-03-6 | 30 | 371.52 | 0.4950026 | 0.242769 | 0.07396717 | 0.06290641 | 0.06362179 | 0.04898363
7152-03-6 | 7152-03-6 | 30 | 371.01 | 0.3634939 | 0.1771588 | 0.09907714 | 0.06257412 | 0.03472076 | 0.04367052
7790-03-6 | 7790-03-6 | 30 | 372.33 | 0.4463404 | 0.1319805 | 0.0962952 | 0.01437862 | 0.09882215 | 0.0612139
2050-04-6 | 2050-04-6 | 30 | 372.33 | 0.5228022 | 0.2640522 | 0.1288352 | 0.09327007 | 0.06695157 | 0.08230988
2400-04-6 | 2400-04-6 | 30 | 372.33 | 0.5386083 | 0.189663 | 0.1181064 | 0.08195984 | 0.1217628 | 0.1003278
5161-04-6 | 5161-04-6 | 1 | 372.33 | 0.5360158 | 0.2289196 | 0.1009439 | 0.03145971 | 0.09430807 | 0.06494014
5911-04-6 | 5911-04-6 | 22 | 372.33 | 0.6239094 | 0.1599572 | 0.1041804 | 0.03128526 | 0.2152517 | 0.1009342
4497-05-6 | 4497-05-6 | 30 | 370.8 | 0.4982325 | 0.1888926 | 0.113652 | 0.06308018 | 0.09569116 | 0.08041861
5981-06-6 | 5981-06-6 | 30 | 372.33 | 0.5362219 | 0.1659953 | 0.09036427 | 0.03260192 | 0.1370678 | 0.07113204
2459-07-6 | 2459-07-6 | 30 | 372.33 | 0.3808546 | 0.217845 | 0.06839249 | 0.02348737 | 0.02657211 | 0.02357546
4249-09-6 | 4249-09-6 | 22 | 372.33 | 0.5746838 | 0.2864886 | 0.1050133 | 0.06199098 | 0.08305648 | 0.07028813
6940-09-6 | 6940-09-6 | 30 | 370.8 | 0.4107505 | 0.1174997 | 0.08729657 | 0.01598716 | 0.08599605 | 0.05205109
2442-10-6 | 2442-10-6 | 30 | 372.33 | 0.5062599 | 0.1226123 | 0.09299397 | 0.01507734 | 0.1471855 | 0.07228558
2478-10-6 | 2478-10-6 | 11 | 372.33 | 0.3153414 | 0.1160349 | 0.03252513 | 0.01488472 | 0.03972309 | 0.01425809
6351-10-6 | 6351-10-6 | 3 | 371.52 | 0.2180793 | 0.122106 | 0.03018172 | 0.03641609 | 0.009210888 | 0.00907863
7642-10-6 | 7642-10-6 | 30 | 366.42 | 0.4953335 | 0.1505677 | 0.07661012 | 0.01089169 | 0.1188635 | 0.0533563
4113-12-6 | 4113-12-6 | 30 | 371.52 | 0.503815 | 0.1736804 | 0.074055 | 0.03332092 | 0.1089888 | 0.05361787
4537-12-6 | 4537-12-6 | 30 | 372.33 | 0.5385857 | 0.187019 | 0.1044248 | 0.0670618 | 0.1235992 | 0.08726175
4694-12-6 | 4694-12-6 | 3 | 372.33 | 0.4552287 | 0.1885064 | 0.1188428 | 0.03895864 | 0.07114078 | 0.06671552
5454-12-6 | 5454-12-6 | 30 | 371.62 | 0.466754 | 0.1551238 | 0.07737463 | 0.02048445 | 0.09711338 | 0.04988593
7155-12-6 | 7155-12-6 | 30 | 371.01 | 0.5081388 | 0.1943382 | 0.1124394 | 0.05402421 | 0.09847083 | 0.07828992
7379-12-6 | 7379-12-6 | 22 | 372.33 | 0.4896725 | 0.1568058 | 0.1128158 | 0.03346479 | 0.1108003 | 0.07833989
4935-01-7 | 4935-01-7 | 30 | 372.33 | 0.3426557 | 0.173303 | 0.06700094 | 0.02470726 | 0.02868034 | 0.0241874
7058-01-7 | 7058-01-7 | 30 | 372.33 | 0.5615536 | 0.1282632 | 0.07332828 | 0.01577675 | 0.1877406 | 0.064999
5750-02-7 | 5750-02-7 | 30 | 356.37 | 0.3498618 | 0.1062168 | 0.07750528 | 0.01707011 | 0.0593629 | 0.03867271
7413-02-7 | 7413-02-7 | 30 | 372.33 | 0.4513042 | 0.1556437 | 0.05578297 | 0.034961 | 0.08741511 | 0.03892855
3983-03-7 | 3983-03-7 | 30 | 372.33 | 0.5903682 | 0.181647 | 0.08026674 | 0.0192766 | 0.167053 | 0.06747905
6513-03-7 | 6513-03-7 | 30 | 372.33 | 0.4856177 | 0.1424095 | 0.07258081 | 0.03089944 | 0.1177919 | 0.05414756
2207-04-7 | 2207-04-7 | 30 | 372.33 | 0.522185 | 0.1498388 | 0.07403832 | 0.004626852 | 0.1386417 | 0.05524333
5794-04-7 | 5794-04-7 | 30 | 371.52 | 0.4950026 | 0.242769 | 0.07396717 | 0.06290641 | 0.06362179 | 0.04898363
2305-05-7 | 2305-05-7 | 30 | 372.33 | 0.4107505 | 0.1174997 | 0.08729657 | 0.01598716 | 0.08599605 | 0.05205109
5911-05-7 | 5911-05-7 | 22 | 372.33 | 0.6239094 | 0.1599572 | 0.1041804 | 0.03128526 | 0.2152517 | 0.1009342
6638-05-7 | 6638-05-7 | 1 | 371.01 | 0.3600181 | 0.2272184 | 0.06000632 | 0.06660338 | 0.01763577 | 0.02381047
2441-06-7 | 2441-06-7 | 3 | 372.33 | 0.3058298 | 0.1716873 | 0.09640161 | 0.0501356 | 0.01799421 | 0.02915167
2244-07-7 | 2244-07-7 | 30 | 372.33 | 0.468821 | 0.1572864 | 0.08271893 | 0.02862953 | 0.09705381 | 0.05453928
2349-07-7 | 2349-07-7 | 22 | 372.33 | 0.5440318 | 0.1450825 | 0.1283913 | 0.05316671 | 0.1591606 | 0.1108793
2563-07-7 | 2563-07-7 | 1 | 372.03 | 0.3025209 | 0.2105033 | 0.03417659 | 0.07164712 | 0.008467245 | 0.01460891
2575-07-7 | 2575-07-7 | 30 | 372.03 | 0.4314667 | 0.1377083 | 0.08107546 | 0.01690442 | 0.08629403 | 0.04865757
3454-07-7 | 3454-07-7 | 30 | 372.33 | 0.5598741 | 0.2354753 | 0.07798336 | 0.04260564 | 0.1052346 | 0.05765415
6225-08-7 | 6225-08-7 | 1 | 367.13 | 0.6730043 | 0.2171585 | 0.1206326 | 0.06426035 | 0.2077954 | 0.1246106
4810-09-7 | 4810-09-7 | 30 | 372.33 | 0.5068035 | 0.1567689 | 0.05563731 | 0.01126129 | 0.1225242 | 0.03973981
5549-09-7 | 5549-09-7 | 30 | 372.33 | 0.527325 | 0.1748399 | 0.0743122 | 0.04829715 | 0.1242457 | 0.06248008
2449-10-7 | 2449-10-7 | 30 | 372.33 | 0.463325 | 0.1498269 | 0.0761113 | 0.02007931 | 0.09828104 | 0.04935423
2556-10-7 | 2556-10-7 | 30 | 372.33 | 0.4797422 | 0.1908099 | 0.1295078 | 0.06030575 | 0.08348186 | 0.08255389
4433-10-7 | 4433-10-7 | 3 | 371.52 | 0.3901462 | 0.1928624 | 0.07117877 | 0.05193899 | 0.03892091 | 0.03476693
5205-10-7 | 5205-10-7 | 3 | 372.33 | 0.6008643 | 0.2290911 | 0.1415811 | 0.09926253 | 0.1382153 | 0.1285674
5398-10-7 | 5398-10-7 | 22 | 372.03 | 0.5013934 | 0.1548825 | 0.1252834 | 0.01723571 | 0.1200698 | 0.08764194
6137-11-7 | 6137-11-7 | 22 | 372.33 | 0.5407745 | 0.1611279 | 0.1261991 | 0.03838229 | 0.1441316 | 0.100156
6737-11-7 | 6737-11-7 | 30 | 372.33 | 0.4436079 | 0.1677588 | 0.09332911 | 0.04577013 | 0.07609269 | 0.05734802
2883-12-7 | 2883-12-7 | 30 | 372.33 | 0.5134077 | 0.1781936 | 0.1054065 | 0.05688238 | 0.1123685 | 0.08030077
6697-12-7 | 6697-12-7 | 30 | 370.8 | 0.4982325 | 0.1888926 | 0.113652 | 0.06308018 | 0.09569116 | 0.08041861
5328-01-8 | 5328-01-8 | 3 | 372.33 | 0.3377714 | 0.1581525 | 0.05972592 | 0.03104163 | 0.03226294 | 0.02418064
3913-02-8 | 3913-02-8 | 30 | 372.33 | 0.3406073 | 0.1352057 | 0.02588042 | 0.03641857 | 0.0421898 | 0.01835379
4254-02-8 | 4254-02-8 | 30 | 372.33 | 0.5127225 | 0.1541053 | 0.07234215 | 0.0205748 | 0.1286063 | 0.05394399
4454-02-8 | 4454-02-8 | 23 | 372.33 | 0.5720178 | 0.2118439 | 0.145128 | 0.04959927 | 0.1297252 | 0.1104794
3076-04-8 | 3076-04-8 | 30 | 372.03 | 0.4249378 | 0.1318975 | 0.0867558 | 0.02058204 | 0.08587259 | 0.05225719
6270-04-8 | 6270-04-8 | 30 | 370.8 | 0.394538 | 0.1934943 | 0.08247203 | 0.05582124 | 0.04041859 | 0.04004284
7642-04-8 | 7642-04-8 | 30 | 372.33 | 0.5068035 | 0.1567689 | 0.05563731 | 0.01126129 | 0.1225242 | 0.03973981
2819-05-8 | 2819-05-8 | 3 | 370.8 | 0.4156354 | 0.2864435 | 0.0494452 | 0.1345238 | 0.01669054 | 0.03703232
3031-05-8 | 3031-05-8 | 3 | 372.33 | 0.4455497 | 0.2240047 | 0.0849758 | 0.04593241 | 0.04908222 | 0.04280047
5413-05-8 | 5413-05-8 | 30 | 370.8 | 0.405994 | 0.2268425 | 0.1062421 | 0.05785521 | 0.03209527 | 0.0433452
2505-06-8 | 2505-06-8 | 30 | 372.33 | 0.5025201 | 0.1573787 | 0.0837499 | 0.03151855 | 0.1191226 | 0.06176957
6169-06-8 | 6169-06-8 | 11 | 372.33 | 0.3736822 | 0.1296664 | 0.06368962 | 0.03130953 | 0.05954368 | 0.0346353
6957-06-8 | 6957-06-8 | 3 | 372.03 | 0.3721178 | 0.1440218 | 0.1302645 | 0.03700402 | 0.05202781 | 0.06177681
5140-07-8 | 5140-07-8 | 30 | 372.33 | 0.2835089 | 0.1532155 | 0.003451544 | 0.03892733 | 0.01697638 | 0.01018375
6912-07-8 | 6912-07-8 | 22 | 372.33 | 0.5280626 | 0.1631144 | 0.1212547 | 0.01997392 | 0.1331872 | 0.08969608
3280-08-8 | 3280-08-8 | 1 | 371.01 | 0.4419152 | 0.3332629 | 0.03321834 | 0.1184794 | 0.01180534 | 0.02673893
3709-08-8 | 3709-08-8 | 30 | 372.33 | 0.4163134 | 0.1918291 | 0.04885815 | 0.03674647 | 0.05039318 | 0.02744745
4383-08-8 | 4383-08-8 | 3 | 372.33 | 0.3695887 | 0.2986308 | 0.04234384 | 0.1287335 | 0.005035024 | 0.01923224
4452-08-8 | 4452-08-8 | 30 | 352.03 | 0.3579457 | 0.1661048 | 0.04050414 | 0.05858875 | 0.03680294 | 0.02732835
2459-09-8 | 2459-09-8 | 30 | 372.33 | 0.3808546 | 0.217845 | 0.06839249 | 0.02348737 | 0.02657211 | 0.02357546
5396-09-8 | 5396-09-8 | 1 | 372.33 | 0.3955416 | 0.278685 | 0.1027671 | 0.1450507 | 0.01365546 | 0.04154628
5465-09-8 | 5465-09-8 | 30 | 372.33 | 0.4813768 | 0.1767621 | 0.0909745 | 0.02888624 | 0.09279008 | 0.05815117
3975-10-8 | 3975-10-8 | 23 | 371.21 | 0.498741 | 0.1942895 | 0.1313873 | 0.05349232 | 0.09269068 | 0.0863785
5664-10-8 | 5664-10-8 | 30 | 372.33 | 0.5809276 | 0.17614 | 0.08959711 | 0.04089953 | 0.163853 | 0.07973562
6874-10-8 | 6874-10-8 | 30 | 372.33 | 0.5112981 | 0.1754257 | 0.07427899 | 0.02920525 | 0.1128102 | 0.0536148
4433-11-8 | 4433-11-8 | 3 | 371.62 | 0.3901462 | 0.1928624 | 0.07117877 | 0.05193899 | 0.03892091 | 0.03476693
5205-11-8 | 5205-11-8 | 3 | 372.33 | 0.4387212 | 0.2649745 | 0.06567605 | 0.09638809 | 0.03018794 | 0.04053033
2157-01-9 | 2157-01-9 | 30 | 372.33 | 0.5371718 | 0.1723564 | 0.08590223 | 0.04494391 | 0.1330903 | 0.07073714
4884-01-9 | 4884-01-9 | 30 | 356.37 | 0.3224051 | 0.1157297 | 0.05799689 | 0.01487802 | 0.04271471 | 0.02474931
5444-01-9 | 5444-01-9 | 30 | 371.01 | 0.4162452 | 0.2411421 | 0.06173504 | 0.03431494 | 0.03066111 | 0.0247354
6630-01-9 | 6630-01-9 | 3 | 372.33 | 0.509713 | 0.3155758 | 0.05636757 | 0.1203759 | 0.03768926 | 0.05160934
2217-02-9 | 2217-02-9 | 3 | 371.01 | 0.4605198 | 0.2901771 | 0.06948233 | 0.1314043 | 0.02901661 | 0.05064065
3396-02-9 | 3396-02-9 | 3 | 372.33 | 0.5145915 | 0.2596977 | 0.07824186 | 0.1136402 | 0.06497086 | 0.07033571
5461-02-9 | 5461-02-9 | 30 | 371.62 | 0.466754 | 0.1551238 | 0.07737463 | 0.02048445 | 0.09711338 | 0.04988593
2753-03-9 | 2753-03-9 | 22 | 372.33 | 0.4766598 | 0.1875785 | 0.09721496 | 0.03627041 | 0.08356802 | 0.05999059
3897-04-9 | 3897-04-9 | 30 | 372.33 | 0.294697 | 0.1330356 | 0.04008002 | 0.03541852 | 0.02613443 | 0.01729363
4390-04-9 | 4390-04-9 | 22 | 372.33 | 0.5107974 | 0.239411 | 0.09176912 | 0.03920245 | 0.07365059 | 0.05416428
4621-04-9 | 4621-04-9 | 11 | 372.33 | 0.3067023 | 0.1501001 | 0.06859388 | 0.05441221 | 0.02452425 | 0.02742249
4821-04-9 | 4821-04-9 | 22 | 371.21 | 0.49986 | 0.2559664 | 0.107477 | 0.06961398 | 0.05948409 | 0.06246231
4393-05-9 | 4393-05-9 | 1 | 371.52 | 0.3694949 | 0.2607753 | 0.0569855 | 0.08274355 | 0.01181995 | 0.0218457
7092-05-9 | 7092-05-9 | 30 | 372.33 | 0.4587203 | 0.2256357 | 0.0647217 | 0.04907524 | 0.05432843 | 0.03786396
2050-07-9 | 2050-07-9 | 30 | 372.33 | 0.3866241 | 0.1883164 | 0.09729239 | 0.08293649 | 0.03932597 | 0.0507052
2755-07-9 | 2755-07-9 | 22 | 372.33 | 0.6422058 | 0.1971075 | 0.07094676 | 0.04916346 | 0.1981125 | 0.0768384
3391-07-9 | 3391-07-9 | 3 | 372.33 | 0.5111562 | 0.2183846 | 0.1096773 | 0.05926511 | 0.08571522 | 0.07299697
3422-07-9 | 3422-07-9 | 30 | 356.37 | 0.4176546 | 0.1647141 | 0.1000201 | 0.04654576 | 0.06397891 | 0.05580886
4606-07-9 | 4606-07-9 | 30 | 372.33 | 0.4342749 | 0.1177879 | 0.1065217 | 0.01905684 | 0.100164 | 0.06849596
4249-10-9 | 4249-10-9 | 3 | 372.33 | 0.4602614 | 0.2942548 | 0.08716141 | 0.1337695 | 0.02755822 | 0.05300933
4744-10-9 | 4744-10-9 | 23 | 356.8 | 0.3800158 | 0.1381591 | 0.1070465 | 0.04371263 | 0.05849467 | 0.05593065
3618-11-9 | 3618-11-9 | 30 | 372.33 | 0.5665871 | 0.1485468 | 0.0813012 | 0.0331888 | 0.1747577 | 0.07341998
4759-11-9 | 4759-11-9 | 30 | 372.33 | 0.4357249 | 0.2743265 | 0.05985147 | 0.07548802 | 0.02604943 | 0.03109697
2370-12-9 | 2370-12-9 | 11 | 372.33 | 0.4821169 | 0.2604867 | 0.1082394 | 0.08703416 | 0.04911996 | 0.06156489
2570-12-9 | 2570-12-9 | 30 | 372.33 | 0.5086409 | 0.2261882 | 0.07570705 | 0.04483008 | 0.07977953 | 0.04970299
100-06-1 | 100-06-1 | 3 | 372.03 | 0.3467984 | 0.1655492 | 0.07915968 | 0.04284307 | 0.03285128 | 0.03262845
100-18-5 | 100-18-5 | 3 | 372.33 | 0.4394104 | 0.1995624 | 0.09081562 | 0.03868105 | 0.05752705 | 0.04735087
100-40-3 | 100-40-3 | 30 | 372.33 | 0.5079025 | 0.1698027 | 0.06238151 | 0.04720278 | 0.1143115 | 0.05289746
100-41-4 | 100-41-4 | 22 | 372.33 | 0.6110495 | 0.3148752 | 0.08884882 | 0.03679729 | 0.08771923 | 0.05696458
100-42-5 | 100-42-5 | 3 | 372.33 | 0.4500575 | 0.1964081 | 0.08603639 | 0.03630512 | 0.06433801 | 0.04737291
100-43-6 | 100-43-6 | 30 | 372.33 | 0.3858319 | 0.2143056 | 0.06162402 | 0.05927365 | 0.02942126 | 0.02933227
100-45-8 | 100-45-8 | 30 | 372.33 | 0.4696253 | 0.1806255 | 0.08818685 | 0.0499463 | 0.08352088 | 0.05857949
100-47-0 | 100-47-0 | 3 | 372.33 | 0.3541584 | 0.1681314 | 0.07474874 | 0.03714268 | 0.03460605 | 0.03105471
100-49-2 | 100-49-2 | 30 | 372.33 | 0.3452623 | 0.1136732 | 0.05213146 | 0.01719492 | 0.0536335 | 0.02542572
100-51-6 | 100-51-6 | 1 | 372.33 | 0.2623438 | 0.1785938 | 0.02130219 | 0.04642902 | 0.007014064 | 0.008556346
100-54-9 | 100-54-9 | 30 | 371.01 | 0.4162452 | 0.2411421 | 0.06173504 | 0.03431494 | 0.03066111 | 0.0247354
100-55-0 | 100-55-0 | 1 | 372.33 | 0.1988366 | 0.1287638 | 0.02906141 | 0.02811797 | 0.00491019 | 0.005667125
100-66-3 | 100-66-3 | 3 | 372.33 | 0.432363 | 0.1883458 | 0.06400571 | 0.03481693 | 0.05954441 | 0.03555943
100-69-6 | 100-69-6 | 30 | 372.33 | 0.5105007 | 0.217032 | 0.07964761 | 0.06062165 | 0.08612391 | 0.05874868
100-70-9 | 100-70-9 | 30 | 371.62 | 0.4162452 | 0.2411421 | 0.06173504 | 0.03431494 | 0.03066111 | 0.0247354
100-71-0 | 100-71-0 | 30 | 372.33 | 0.5191999 | 0.224572 | 0.06944521 | 0.03077671 | 0.08680555 | 0.04475955
100-72-1 | 100-72-1 | 30 | 372.33 | 0.3493036 | 0.1564381 | 0.04843821 | 0.04477313 | 0.03719707 | 0.02544331
100-79-8 | 100-79-8 | 3 | 372.33 | 0.3058124 | 0.1637411 | 0.09463356 | 0.09032914 | 0.02018426 | 0.03717261
100-80-1 | 100-80-1 | 30 | 372.33 | 0.6067987 | 0.3013906 | 0.08054539 | 0.04089339 | 0.0932741 | 0.05517611
100-84-5 | 100-84-5 | 3 | 372.33 | 0.5460056 | 0.2301128 | 0.06057339 | 0.03795353 | 0.09978826 | 0.04516098
100-86-7 | 100-86-7 | 1 | 371.21 | 0.3701892 | 0.2863294 | 0.06698329 | 0.1222915 | 0.007032459 | 0.02338589
1000-63-1 | 1000-63-1 | 22 | 372.33 | 0.604317 | 0.2271646 | 0.08425701 | 0.04932851 | 0.1422439 | 0.07364637
1000-86-8 | 1000-86-8 | 22 | 356.37 | 0.3903672 | 0.1848894 | 0.08020293 | 0.04911461 | 0.04222114 | 0.03864896
1000-87-9 | 1000-87-9 | 22 | 350.8 | 0.3869638 | 0.1967088 | 0.07382034 | 0.07303821 | 0.03619693 | 0.03951448
10008-73-8 | 10008-73-8 | 30 | 371.31 | 0.5004579 | 0.1973479 | 0.09160788 | 0.04000511 | 0.09187573 | 0.06059902
1001-26-9 | 1001-26-9 | 30 | 372.33 | 0.4135318 | 0.1310547 | 0.06271469 | 0.01336812 | 0.07979333 | 0.03622692
1001-45-2 | 1001-45-2 | 30 | 372.03 | 0.4569431 | 0.149252 | 0.07372458 | 0.02970542 | 0.09467378 | 0.04891311
1001-55-4 | 1001-55-4 | 30 | 372.33 | 0.4142009 | 0.2042007 | 0.06855664 | 0.02821853 | 0.04410007 | 0.03113758
1002-17-1 | 1002-17-1 | 22 | 372.33 | 0.6164188 | 0.1540133 | 0.08929375 | 0.02889976 | 0.2138188 | 0.08679719
1002-27-3 | 1002-27-3 | 30 | 350.8 | 0.3635214 | 0.1255278 | 0.07524707 | 0.03923844 | 0.05664095 | 0.04039383
1002-33-1 | 1002-33-1 | 30 | 372.33 | 0.4919282 | 0.1573787 | 0.06412331 | 0.03151855 | 0.1119234 | 0.04780767
1002-35-3 | 1002-35-3 | 30 | 372.33 | 0.5079025 | 0.1698027 | 0.06238151 | 0.04720278 | 0.1143115 | 0.05289746
1002-43-3 | 1002-43-3 | 22 | 372.33 | 0.6239094 | 0.1599572 | 0.1041804 | 0.03128526 | 0.2152517 | 0.1009342
1002-67-1 | 1002-67-1 | 30 | 372.33 | 0.583887 | 0.1481966 | 0.09281788 | 0.02706452 | 0.1898261 | 0.0842479
1002-68-2 | 1002-68-2 | 30 | 372.33 | 0.5760485 | 0.1433317 | 0.06913039 | 0.01487888 | 0.1872439 | 0.06119781
1002-84-2 | 1002-84-2 | 30 | 371.52 | 0.4572176 | 0.1624972 | 0.0711099 | 0.02798648 | 0.08686007 | 0.04504446
10020-43-6 | 10020-43-6 | 30 | 372.33 | 0.3472971 | 0.1610931 | 0.04065742 | 0.04176387 | 0.03467191 | 0.02170613
10020-96-9 | 10020-96-9 | 3 | 371.01 | 0.242971 | 0.154514 | 0.03118059 | 0.03659554 | 0.007824638 | 0.008505611
10022-28-3 | 10022-28-3 | 23 | 372.33 | 0.5772147 | 0.1344627 | 0.1292958 | 0.03304466 | 0.1960294 | 0.118172
10024-70-1 | 10024-70-1 | 30 | 371.01 | 0.390085 | 0.2128223 | 0.0715684 | 0.03735 | 0.03142209 | 0.02862024
10024-90-5 | 10024-90-5 | 3 | 371.62 | 0.3996919 | 0.1926698 | 0.08796184 | 0.03384684 | 0.04285815 | 0.03902329
10025-09-9 | 10025-09-9 | 30 | 371.62 | 0.466754 | 0.1551238 | 0.07737463 | 0.02048445 | 0.09711338 | 0.04988593
10027-06-2 | 10027-06-2 | 30 | 372.33 | 0.4156629 | 0.1375277 | 0.09655534 | 0.02824735 | 0.07735915 | 0.05596213
10029-04-6 | 10029-04-6 | 30 | 372.33 | 0.3404388 | 0.214532 | 0.07225713 | 0.05250299 | 0.01585251 | 0.02249141
1003-17-4 | 1003-17-4 | 30 | 356.37 | 0.3827181 | 0.1382295 | 0.09908065 | 0.03576023 | 0.05977463 | 0.0515071
1003-19-6 | 1003-19-6 | 30 | 355.88 | 0.3827181 | 0.1382295 | 0.09908065 | 0.03576023 | 0.05977463 | 0.0515071
1003-30-1 | 1003-30-1 | 30 | 371.31 | 0.4966815 | 0.1436583 | 0.07971864 | 0.009500556 | 0.1246254 | 0.05668337
1003-38-9 | 1003-38-9 | 30 | 356.37 | 0.3106851 | 0.1036855 | 0.06690863 | 0.0174817 | 0.04284886 | 0.02863001
1003-64-1 | 1003-64-1 | 30 | 371.52 | 0.5101078 | 0.2086297 | 0.07244386 | 0.03908053 | 0.09088904 | 0.04963103
1003-78-7 | 1003-78-7 | 30 | 372.33 | 0.3542938 | 0.1547164 | 0.03492969 | 0.03897438 | 0.03983114 | 0.02089027
10030-73-6 | 10030-73-6 | 30 | 372.03 | 0.4400674 | 0.1487283 | 0.0740318 | 0.0326753 | 0.08487847 | 0.04715153
10030-74-7 | 10030-74-7 | 30 | 371.01 | 0.4495966 | 0.1406784 | 0.08313025 | 0.01703114 | 0.09543048 | 0.05242771
10031-87-5 | 10031-87-5 | 22 | 372.33 | 0.4965558 | 0.1453645 | 0.1202643 | 0.04181105 | 0.1233353 | 0.08943086
10032-00-5 | 10032-00-5 | 3 | 371.62 | 0.4684078 | 0.2180833 | 0.1246625 | 0.09638343 | 0.06266234 | 0.07889076
10032-02-7 | 10032-02-7 | 22 | 372.33 | 0.5492881 | 0.2132941 | 0.1213006 | 0.04509159 | 0.112892 | 0.08696233
10032-05-0 | 10032-05-0 | 22 | 372.33 | 0.6113404 | 0.1480347 | 0.1216995 | 0.03528462 | 0.2146521 | 0.1174122
10032-13-0 | 10032-13-0 | 22 | 372.33 | 0.516146 | 0.1397116 | 0.1300413 | 0.02228013 | 0.1417028 | 0.09933056
10032-15-2 | 10032-15-2 | 22 | 372.33 | 0.516146 | 0.1397116 | 0.1300413 | 0.02228013 | 0.1417028 | 0.09933056
10034-13-6 | 10034-13-6 | 30 | 335.7 | 0.2519936 | 0.1025921 | 0.03013314 | 0.02004647 | 0.02232082 | 0.01081431
10036-12-1 | 10036-12-1 | 30 | 372.33 | 0.3767828 | 0.1514199 | 0.07299664 | 0.0479367 | 0.05078843 | 0.03936165
1004-24-6 | 1004-24-6 | 30 | 372.33 | 0.399823 | 0.1979484 | 0.03502154 | 0.05269249 | 0.04075339 | 0.02554495
1004-29-1 | 1004-29-1 | 30 | 372.33 | 0.5360395 | 0.1224008 | 0.08701217 | 0.01030871 | 0.171097 | 0.07248662
1004-66-6 | 1004-66-6 | 3 | 372.33 | 0.446152 | 0.2197743 | 0.08995165 | 0.04993703 | 0.05124689 | 0.04658106
10042-59-8 | 10042-59-8 | 30 | 372.33 | 0.4022095 | 0.1632809 | 0.08306489 | 0.04550208 | 0.05708689 | 0.04525844
10048-32-5 | 10048-32-5 | 30 | 372.33 | 0.437977 | 0.1717275 | 0.09806918 | 0.04403033 | 0.0708888 | 0.05724361
1005-64-7 | 1005-64-7 | 30 | 372.33 | 0.58943 | 0.304322 | 0.08400263 | 0.0451835 | 0.08128656 | 0.05438913
1005-68-1 | 1005-68-1 | 30 | 372.33 | 0.5615536 | 0.1282632 | 0.07332828 | 0.01577675 | 0.1877406 | 0.064999
10052-18-3 | 10052-18-3 | 30 | 372.33 | 0.5129495 | 0.1744521 | 0.09249203 | 0.03296739 | 0.1145805 | 0.06647532
100524-60-5 | 100524-60-5 | 11 | 372.33 | 0.3179332 | 0.1467568 | 0.04932138 | 0.0259914 | 0.02930136 | 0.01908644
1006-59-3 | 1006-59-3 | 3 | 372.03 | 0.2856191 | 0.1793019 | 0.04919719 | 0.06193344 | 0.01130334 | 0.01681844
1007-03-0 | 1007-03-0 | 3 | 372.33 | 0.2180793 | 0.122106 | 0.03018172 | 0.03641609 | 0.009210888 | 0.00907863
1007-26-7 | 1007-26-7 | 1 | 372.33 | 0.5654967 | 0.3050858 | 0.07246004 | 0.0838339 | 0.06781383 | 0.05771161
1008-17-9 | 1008-17-9 | 30 | 372.33 | 0.48891 | 0.13295 | 0.08278998 | 0.02217237 | 0.1267075 | 0.06101696
1008-76-0 | 1008-76-0 | 30 | 372.03 | 0.3709691 | 0.1816202 | 0.08750918 | 0.05069811 | 0.03585303 | 0.03829937
1008-89-5 | 1008-89-5 | 3 | 372.33 | 0.3382888 | 0.1592534 | 0.06263624 | 0.0400082 | 0.03205364 | 0.02661299
1009-14-9 | 1009-14-9 | 30 | 372.33 | 0.4606591 | 0.2317193 | 0.1268973 | 0.08599893 | 0.05241343 | 0.07018974
1009-67-2 | 1009-67-2 | 30 | 372.03 | 0.4321473 | 0.2604392 | 0.1080025 | 0.06532134 | 0.02948367 | 0.04334591
10094-34-5 | 10094-34-5 | 3 | 371.01 | 0.5177236 | 0.2631031 | 0.1224219 | 0.08171537 | 0.06483158 | 0.07495455
10097-26-4 | 10097-26-4 | 3 | 372.33 | 0.5510168 | 0.2098483 | 0.1192464 | 0.07603451 | 0.116396 | 0.09649935
10099-57-7 | 10099-57-7 | 3 | 371.62 | 0.267872 | 0.1541294 | 0.04843381 | 0.0528346 | 0.01293739 | 0.01630504
10099-70-4 | 10099-70-4 | 3 | 372.33 | 0.4163009 | 0.1676189 | 0.09700211 | 0.03499162 | 0.06184273 | 0.05128839
10099-71-5 | 10099-71-5 | 30 | 371.52 | 0.4495966 | 0.1406784 | 0.08313025 | 0.01703114 | 0.09543048 | 0.05242771
101-33-7 | 101-33-7 | 23 | 372.33 | 0.5819698 | 0.1298277 | 0.1045229 | 0.0263271 | 0.2044325 | 0.09747058
101-43-9 | 101-43-9 | 30 | 372.33 | 0.4642793 | 0.1477205 | 0.1066546 | 0.007675758 | 0.1002094 | 0.06769951
101-48-4 | 101-48-4 | 30 | 372.33 | 0.4791803 | 0.2468644 | 0.1046947 | 0.06281679 | 0.05397069 | 0.05672872
101-49-5 | 101-49-5 | 30 | 372.33 | 0.4545004 | 0.1828347 | 0.132784 | 0.05463094 | 0.0738023 | 0.07801326
101-81-5 | 101-81-5 | 3 | 371.62 | 0.3377714 | 0.1581525 | 0.05972592 | 0.03104163 | 0.03226294 | 0.02418064
101-82-6 | 101-82-6 | 3 | 372.33 | 0.3377714 | 0.1581525 | 0.05972592 | 0.03104163 | 0.03226294 | 0.02418064
101-84-8 | 101-84-8 | 3 | 371.62 | 0.3377714 | 0.1581525 | 0.05972592 | 0.03104163 | 0.03226294 | 0.02418064
101-85-9 | 101-85-9 | 3 | 371.01 | 0.4396128 | 0.2283652 | 0.04016119 | 0.07816083 | 0.04462558 | 0.03712683
101-97-3 | 101-97-3 | 30 | 372.33 | 0.4753818 | 0.2352 | 0.07579518 | 0.06718474 | 0.05768728 | 0.04865373
1010-48-6 | 1010-48-6 | 3 | 370.8 | 0.4372636 | 0.2782847 | 0.06261379 | 0.1046935 | 0.02527431 | 0.03878722
1010-74-8 | 1010-74-8 | 30 | 372.33 | 0.5142334 | 0.1394301 | 0.07257559 | 0.02886884 | 0.1404776 | 0.05854916
1010-99-7 | 1010-99-7 | 1 | 370.8 | 0.4357314 | 0.3438316 | 0.07355426 | 0.1481988 | 0.00844557 | 0.03040931
10100-95-5 | 10100-95-5 | 22 | 372.33 | 0.604317 | 0.233655 | 0.08425701 | 0.05722428 | 0.1373903 | 0.07550545
10105-38-1 | 10105-38-1 | 22 | 372.33 | 0.5784269 | 0.1694469 | 0.1151485 | 0.008884592 | 0.1672646 | 0.09446678
1011-12-7 | 1011-12-7 | 30 | 370.8 | 0.4875977 | 0.1992068 | 0.08820078 | 0.04227397 | 0.08316931 | 0.05641405
1012-76-6 | 1012-76-6 | 3 | 371.62 | 0.509713 | 0.3155758 | 0.05636757 | 0.1203759 | 0.03768926 | 0.05160934
10136-65-9 | 10136-65-9 | 3 | 372.03 | 0.3702565 | 0.2451666 | 0.03539653 | 0.08760305 | 0.01564748 | 0.02363796
10137-65-2 | 10137-65-2 | 30 | 371.62 | 0.4417277 | 0.1449752 | 0.07995746 | 0.01701596 | 0.08806203 | 0.04851785
10137-73-2 | 10137-73-2 | 30 | 372.33 | 0.5094896 | 0.1476372 | 0.1022404 | 0.02508207 | 0.1309371 | 0.07618592
10137-90-3 | 10137-90-3 | 22 | 372.33 | 0.5089396 | 0.1909868 | 0.1307408 | 0.03966194 | 0.101094 | 0.08688019
10137-96-9 | 10137-96-9 | 30 | 372.33 | 0.4022095 | 0.1745831 | 0.08306489 | 0.05170009 | 0.05181378 | 0.04454196
10137-98-1 | 10137-98-1 | 11 | 372.33 | 0.4295473 | 0.1952848 | 0.06898393 | 0.04769228 | 0.05487891 | 0.03929284
101371-20-4 | 101371-20-4 | 22 | 372.33 | 0.55472 | 0.2469306 | 0.120632 | 0.04948049 | 0.09473431 | 0.08026259
10138-17-7 | 10138-17-7 | 30 | 372.33 | 0.4636899 | 0.1285864 | 0.0889963 | 0.01211794 | 0.1122944 | 0.06019634
10138-32-6 | 10138-32-6 | 30 | 372.33 | 0.3621058 | 0.1518628 | 0.08086199 | 0.03810684 | 0.04420212 | 0.03758776
10138-44-0 | 10138-44-0 | 30 | 372.33 | 0.4363217 | 0.1354634 | 0.06247548 | 0.02863786 | 0.0905157 | 0.04135379
10138-47-3 | 10138-47-3 | 30 | 372.33 | 0.3406073 | 0.1352057 | 0.02588042 | 0.03641857 | 0.0421898 | 0.01835379
10138-59-7 | 10138-59-7 | 30 | 372.03 | 0.435255 | 0.1257159 | 0.08113942 | 0.01570522 | 0.09581446 | 0.05116396
10138-87-1 | 10138-87-1 | 30 | 372.03 | 0.346663 | 0.128142 | 0.05038799 | 0.02961372 | 0.04775144 | 0.02554331
10138-89-3 | 10138-89-3 | 23 | 372.33 | 0.5595673 | 0.2020986 | 0.1150583 | 0.0504003 | 0.1277839 | 0.08980539
101385-93-7 | 101385-93-7 | 3 | 365.91 | 0.6273959 | 0.2521957 | 0.1083286 | 0.06940487 | 0.1407751 | 0.09654281
1014-41-1 | 1014-41-1 | 22 | 372.33 | 0.6399206 | 0.2681542 | 0.06781702 | 0.02049367 | 0.1382103 | 0.05267624
1014-60-4 | 1014-60-4 | 3 | 372.33 | 0.509713 | 0.3155758 | 0.05636757 | 0.1203759 | 0.03768926 | 0.05160934
10141-07-8 | 10141-07-8 | 3 | 372.33 | 0.395422 | 0.1828279 | 0.08698938 | 0.03785317 | 0.04519623 | 0.04033692
10141-15-8 | 10141-15-8 | 3 | 371.52 | 0.4605198 | 0.2901771 | 0.06948233 | 0.1314043 | 0.02901661 | 0.05064065
10141-19-2 | 10141-19-2 | 22 | 372.33 | 0.6236374 | 0.1688988 | 0.1005177 | 0.03504799 | 0.2067872 | 0.09681627
10141-72-7 | 10141-72-7 | 30 | 372.33 | 0.4966815 | 0.1436583 | 0.07971864 | 0.009500556 | 0.1246254 | 0.05668337
10143-20-1 | 10143-20-1 | 11 | 372.33 | 0.39159 | 0.2009896 | 0.1037346 | 0.06252768 | 0.03632849 | 0.04617185
10143-23-4 | 10143-23-4 | 11 | 372.33 | 0.3675655 | 0.1758636 | 0.06880979 | 0.02999839 | 0.03674959 | 0.02878003
10143-53-0 | 10143-53-0 | 30 | 372.33 | 0.4978519 | 0.1342654 | 0.1074729 | 0.02479971 | 0.1321952 | 0.0802051
10143-56-3 | 10143-56-3 | 30 | 372.33 | 0.346663 | 0.128142 | 0.05038799 | 0.02961372 | 0.04775144 | 0.02554331
10143-60-9 | 10143-60-9 | 22 | 372.33 | 0.5185116 | 0.1570169 | 0.1064466 | 0.01469779 | 0.1306784 | 0.07768993
10143-66-5 | 10143-66-5 | 23 | 372.33 | 0.5302489 | 0.1615674 | 0.122668 | 0.03684481 | 0.135926 | 0.09444284
10143-67-6 | 10143-67-6 | 22 | 372.33 | 0.5753989 | 0.2151128 | 0.1499232 | 0.05221339 | 0.1298061 | 0.1143946
10150-87-5 | 10150-87-5 | 30 | 372.33 | 0.4245768 | 0.1854828 | 0.07168522 | 0.01792315 | 0.05716594 | 0.03533421
101555-40-2 | 101555-40-2 | 30 | 372.33 | 0.4988749 | 0.1866221 | 0.08537137 | 0.04358725 | 0.09750182 | 0.05986179
101555-41-3 | 101555-41-3 | 30 | 372.33 | 0.5101078 | 0.1963708 | 0.07244386 | 0.0430269 | 0.0984309 | 0.05286976
1016-09-7 | 1016-09-7 | 30 | 372.03 | 0.4516873 | 0.2604392 | 0.09174459 | 0.06532134 | 0.03657582 | 0.04307787
10160-48-2 | 10160-48-2 | 30 | 372.33 | 0.5035779 | 0.1466569 | 0.08462395 | 0.02767696 | 0.1273926 | 0.06355691
101646-62-2 | 101646-62-2 | 3 | 371.52 | 0.4421438 | 0.2051902 | 0.1067061 | 0.02965229 | 0.05614704 | 0.05248498
101646-63-3 | 101646-63-3 | 30 | 370.8 | 0.4299798 | 0.2157515 | 0.07585492 | 0.07321633 | 0.04589376 | 0.04517038
1017-22-7 | 1017-22-7 | 3 | 372.33 | 0.4237638 | 0.2554802 | 0.04931832 | 0.09675007 | 0.02831938 | 0.03654952
10171-38-7 | 10171-38-7 | 11 | 371.31 | 0.275583 | 0.1455376 | 0.03823709 | 0.02705813 | 0.01691181 | 0.0121833
10192-32-2 | 10192-32-2 | 30 | 371.01 | 0.4613958 | 0.1487283 | 0.07607798 | 0.0326753 | 0.09776095 | 0.05177658
101935-28-8 | 101935-28-8 | 22 | 372.33 | 0.5543039 | 0.2491969 | 0.09216841 | 0.05170375 | 0.09309028 | 0.0644875
101948-72-5 | 101948-72-5 | 1 | 372.33 | 0.5973 | 0.3340942 | 0.081677 | 0.0678579 | 0.06927732 | 0.05589845
101948-74-7 | 101948-74-7 | 3 | 372.33 | 0.5376255 | 0.3053117 | 0.09712831 | 0.09800039 | 0.05396968 | 0.06410847
10196-39-1 | 10196-39-1 | 30 | 372.33 | 0.5402898 | 0.2051178 | 0.05725115 | 0.02501076 | 0.1123403 | 0.04188031
101968-77-8 | 101968-77-8 | 3 | 372.33 | 0.4611876 | 0.2358691 | 0.06920066 | 0.06165096 | 0.05076843 | 0.04176501
10198-23-9 | 10198-23-9 | 3 | 372.33 | 0.5498665 | 0.2201867 | 0.1198164 | 0.06699415 | 0.1086888 | 0.09051302
10198-29-5 | 10198-29-5 | 30 | 372.33 | 0.5012087 | 0.1178278 | 0.08163129 | 0.01432507 | 0.1469809 | 0.06354821
102-04-5 | 102-04-5 | 30 | 372.03 | 0.392703 | 0.2135224 | 0.09670571 | 0.06995217 | 0.0321057 | 0.04277174
102-13-6 | 102-13-6 | 30 | 372.33 | 0.394538 | 0.1901993 | 0.08247203 | 0.05970487 | 0.04175429 | 0.04160951
102-16-9 | 102-16-9 | 30 | 371.52 | 0.4007486 | 0.2200213 | 0.08507578 | 0.05947632 | 0.03266236 | 0.03752053
102-19-2 | 102-19-2 | 30 | 372.33 | 0.4479681 | 0.1973649 | 0.1104444 | 0.05625041 | 0.06280196 | 0.06212144
102-20-5 | 102-20-5 | 30 | 371.62 | 0.4538317 | 0.2243304 | 0.1080381 | 0.06052085 | 0.05267083 | 0.05684037
102-22-7 | 102-22-7 | 3 | 371.52 | 0.5624968 | 0.2911629 | 0.1481167 | 0.09242667 | 0.0736221 | 0.09474371
102-25-0 | 102-25-0 | 31 | 372.33 | 0.6903391 | 0.3021547 | 0.07672722 | 0.04363305 | 0.1506872 | 0.06852708
102-29-4 | 102-29-4 | 3 | 371.52 | 0.2404518 | 0.1646471 | 0.04231267 | 0.04221633 | 0.005746355 | 0.009061858
102-52-3 | 102-52-3 | 23 | 372.33 | 0.5534942 | 0.1976785 | 0.1160616 | 0.0461685 | 0.1266048 | 0.08888794
102-76-1 | 102-76-1 | 23 | 372.33 | 0.3964615 | 0.1562739 | 0.118665 | 0.03015714 | 0.05769007 | 0.0588157
1020-14-0 | 1020-14-0 | 22 | 372.33 | 0.55472 | 0.2469306 | 0.120632 | 0.04948049 | 0.09473431 | 0.08026259
1020-87-7 | 1020-87-7 | 3 | 371.01 | 0.5001096 | 0.2762379 | 0.06998149 | 0.09480396 | 0.05011852 | 0.05276005
10202-75-2 | 10202-75-2 | 3 | 372.33 | 0.3907173 | 0.1828041 | 0.03930199 | 0.08409239 | 0.04322788 | 0.0385984
10203-28-8 | 10203-28-8 | 30 | 372.33 | 0.3497297 | 0.1435059 | 0.01821467 | 0.03858045 | 0.04252825 | 0.0175967
10203-30-2 | 10203-30-2 | 30 | 372.33 | 0.3406073 | 0.1352057 | 0.02588042 | 0.03641857 | 0.0421898 | 0.01835379
10203-32-4 | 10203-32-4 | 30 | 372.03 | 0.3497297 | 0.1435059 | 0.01821467 | 0.03858045 | 0.04252825 | 0.0175967
10203-33-5 | 10203-33-5 | 30 | 372.33 | 0.3406073 | 0.1352057 | 0.02588042 | 0.03641857 | 0.0421898 | 0.01835379
10203-58-4 | 10203-58-4 | 22 | 372.33 | 0.4275493 | 0.1649082 | 0.1055224 | 0.01890693 | 0.0689803 | 0.0563117
10208-80-7 | 10208-80-7 | 3 | 372.33 | 0.53334 | 0.2705055 | 0.07202034 | 0.1159391 | 0.06908196 | 0.07174717
102096-60-6 | 102096-60-6 | 3 | 372.03 | 0.3679694 | 0.1930947 | 0.05243659 | 0.09250592 | 0.03058115 | 0.03719028
10213-74-8 | 10213-74-8 | 30 | 372.03 | 0.4505028 | 0.1529449 | 0.06670771 | 0.04065746 | 0.08854068 | 0.04649125
10213-75-9 | 10213-75-9 | 30 | 372.33 | 0.4719587 | 0.1414621 | 0.071095 | 0.02686533 | 0.109228 | 0.05023655
10213-77-1 | 10213-77-1 | 23 | 372.33 | 0.3705724 | 0.1883384 | 0.07376316 | 0.02563974 | 0.03320924 | 0.02846213
10215-33-5 | 10215-33-5 | 30 | 372.33 | 0.3820997 | 0.1823168 | 0.05117068 | 0.05463946 | 0.03991322 | 0.02991121
102155-34-0 | 102155-34-0 | 22 | 372.33 | 0.6164188 | 0.1540133 | 0.08929375 | 0.02889976 | 0.2138188 | 0.08679719
10218-02-7 | 10218-02-7 | 30 | 372.33 | 0.3544761 | 0.130801 | 0.08293666 | 0.03994251 | 0.05003056 | 0.04118027
10218-04-9 | 10218-04-9 | 30 | 372.03 | 0.4099683 | 0.176474 | 0.08299582 | 0.03619214 | 0.05451961 | 0.04228293
10219-75-7 | 10219-75-7 | 3 | 371.21 | 0.597027 | 0.2402678 | 0.09661042 | 0.08563148 | 0.1272772 | 0.0921139
10222-95-4 | 10222-95-4 | 3 | 370.8 | 0.4317571 | 0.1986006 | 0.08651031 | 0.0327759 | 0.05436199 | 0.04313912
10232-91-4 | 10232-91-4 | 30 | 372.33 | 0.4620189 | 0.1450278 | 0.07961083 | 0.04196581 | 0.1004834 | 0.05705494
10232-92-5 | 10232-92-5 | 1 | 370.8 | 0.3014488 | 0.2181953 | 0.06864809 | 0.09382161 | 0.006931143 | 0.01935715
10232-93-6 | 10232-93-6 | 30 | 371.52 | 0.4160624 | 0.1506635 | 0.1073909 | 0.02953837 | 0.07043655 | 0.05911981
102322-85-0 | 102322-85-0 | 3 | 371.01 | 0.53334 | 0.2705055 | 0.07202034 | 0.1159391 | 0.06908196 | 0.07174717
10233-13-3 | 10233-13-3 | 22 | 372.33 | 0.5013934 | 0.1548825 | 0.1252834 | 0.01723571 | 0.1200698 | 0.08764194
102340-97-6 | 102340-97-6 | 30 | 371.52 | 0.470003 | 0.2252124 | 0.07181931 | 0.05780938 | 0.05992245 | 0.04513699
10235-63-9 | 10235-63-9 | 3 | 370.8 | 0.4974769 | 0.2553088 | 0.1035095 | 0.1137707 | 0.0586454 | 0.07449651
10250-48-3 | 10250-48-3 | 22 | 372.33 | 0.5218421 | 0.2401588 | 0.06354453 | 0.09571629 | 0.07934548 | 0.06472471
10251-17-9 | 10251-17-9 | 30 | 372.03 | 0.5081388 | 0.1943382 | 0.1124394 | 0.05402421 | 0.09847083 | 0.07828992
102575-25-7 | 102575-25-7 | 30 | 372.33 | 0.4217094 | 0.1691119 | 0.0513388 | 0.05042928 | 0.06380549 | 0.03635574
102575-26-8 | 102575-26-8 | 30 | 372.33 | 0.4217094 | 0.1691119 | 0.0513388 | 0.05042928 | 0.06380549 | 0.03635574
10258-54-5 | 10258-54-5 | 30 | 372.33 | 0.3872499 | 0.1701297 | 0.06951475 | 0.02570442 | 0.04714118 | 0.03218368
10259-22-0 | 10259-22-0 | 3 | 372.03 | 0.3563977 | 0.1743072 | 0.08205074 | 0.04950811 | 0.03315691 | 0.03489942
10264-55-8 | 10264-55-8 | 30 | 372.33 | 0.4769187 | 0.1771832 | 0.1063044 | 0.03282366 | 0.08984133 | 0.06669503
10276-09-2 | 10276-09-2 | 30 | 371.01 | 0.4398947 | 0.29414 | 0.0658874 | 0.07534149 | 0.02124442 | 0.02917641
10289-45-9 | 10289-45-9 | 30 | 372.33 | 0.4435718 | 0.2509569 | 0.09339258 | 0.09127933 | 0.03710053 | 0.05030769
10289-68-6 | 10289-68-6 | 30 | 372.03 | 0.3497297 | 0.1435059 | 0.01821467 | 0.03858045 | 0.04252825 | 0.0175967
10297-57-1 | 10297-57-1 | 3 | 372.33 | 0.5076996 | 0.2534767 | 0.08216225 | 0.1076205 | 0.06462928 | 0.06884288
10299-30-6 | 10299-30-6 | 30 | 372.03 | 0.2712973 | 0.1532155 | 0.02479635 | 0.03892733 | 0.01394331 | 0.01089991
103-05-9 | 103-05-9 | 3 | 371.21 | 0.3918479 | 0.2810913 | 0.06654893 | 0.1065646 | 0.01226703 | 0.02783037
103-07-1 | 103-07-1 | 3 | 372.03 | 0.4738934 | 0.2589394 | 0.09336331 | 0.08342628 | 0.04620521 | 0.05382724
103-08-2 | 103-08-2 | 11 | 372.33 | 0.4399329 | 0.1780077 | 0.115098 | 0.04800445 | 0.06860482 | 0.0653281
103-09-3 | 103-09-3 | 22 | 372.33 | 0.5620356 | 0.1433318 | 0.127167 | 0.04848906 | 0.1753128 | 0.1139694
103-11-7 | 103-11-7 | 30 | 372.33 | 0.4930065 | 0.1098869 | 0.09980653 | 0.0221916 | 0.1467806 | 0.07834327
103-20-8 | 103-20-8 | 11 | 372.33 | 0.4295473 | 0.1818227 | 0.06898393 | 0.03236658 | 0.06136747 | 0.03775302
103-23-1 | 103-23-1 | 22 | 372.33 | 0.5541506 | 0.1286135 | 0.1107136 | 0.0431149 | 0.1810818 | 0.1011182
103-24-2 | 103-24-2 | 22 | 372.33 | 0.5541506 | 0.1286135 | 0.1107136 | 0.0431149 | 0.1810818 | 0.1011182
103-26-4 | 103-26-4 | 3 | 372.03 | 0.3157988 | 0.1436368 | 0.06987117 | 0.01351811 | 0.02963975 | 0.02450445
103-28-6 | 103-28-6 | 30 | 372.33 | 0.4403467 | 0.24793 | 0.09783701 | 0.07221118 | 0.03702419 | 0.04679571
103-29-7 | 103-29-7 | 30 | 371.52 | 0.436389 | 0.2440406 | 0.08188968 | 0.0764986 | 0.0369979 | 0.04311
103-36-6 | 103-36-6 | 3 | 372.33 | 0.3157988 | 0.1436368 | 0.06987117 | 0.01351811 | 0.02963975 | 0.02450445
103-37-7 | 103-37-7 | 30 | 372.33 | 0.4538317 | 0.2243304 | 0.1080381 | 0.06052085 | 0.05267083 | 0.05684037
103-38-8 | 103-38-8 | 30 | 372.33 | 0.394538 | 0.1901993 | 0.08247203 | 0.05970487 | 0.04175429 | 0.04160951
103-41-3 | 103-41-3 | 3 | 372.03 | 0.3157988 | 0.1436368 | 0.06987117 | 0.01351811 | 0.02963975 | 0.02450445
103-43-5 | 103-43-5 | 30 | 371.01 | 0.4697251 | 0.2243304 | 0.1081127 | 0.06052085 | 0.06021856 | 0.06080865
103-44-6 | 103-44-6 | 30 | 372.33 | 0.5468756 | 0.1337288 | 0.05606577 | 0.009084931 | 0.1706902 | 0.04693104
103-45-7 | 103-45-7 | 30 | 372.33 | 0.4753818 | 0.2352 | 0.07579518 | 0.06718474 | 0.05768728 | 0.04865373
103-48-0 | 103-48-0 | 30 | 372.33 | 0.394538 | 0.1901993 | 0.08247203 | 0.05970487 | 0.04175429 | 0.04160951
103-50-4 | 103-50-4 | 30 | 372.33 | 0.4435718 | 0.2509569 | 0.09339258 | 0.09127933 | 0.03710053 | 0.05030769
103-52-6 | 103-52-6 | 30 | 370.8 | 0.4697251 | 0.2243304 | 0.1081127 | 0.06052085 | 0.06021856 | 0.06080865
103-53-7 | 103-53-7 | 30 | 371.52 | 0.3836686 | 0.2001875 | 0.07577765 | 0.04370014 | 0.0336653 | 0.03210018
103-54-8 | 103-54-8 | 3 | 371.62 | 0.3157988 | 0.1436368 | 0.06987117 | 0.01351811 | 0.02963975 | 0.02450445
103-56-0 | 103-56-0 | 30 | 372.33 | 0.3836686 | 0.2001875 | 0.07577765 | 0.04370014 | 0.0336653 | 0.03210018
103-58-2 | 103-58-2 | 30 | 372.33 | 0.4479681 | 0.1973649 | 0.1104444 | 0.05625041 | 0.06280196 | 0.06212144
103-59-3 | 103-59-3 | 3 | 372.33 | 0.3747771 | 0.1810284 | 0.07335201 | 0.03379098 | 0.03753858 | 0.0312947
103-60-6 | 103-60-6 | 30 | 371.62 | 0.394538 | 0.1934943 | 0.08247203 | 0.05582124 | 0.04041859 | 0.04004284
103-61-7 | 103-61-7 | 30 | 371.62 | 0.4366217 | 0.2041526 | 0.1047119 | 0.04432724 | 0.0540419 | 0.05286716
103-65-1 | 103-65-1 | 30 | 372.33 | 0.5711982 | 0.2527558 | 0.08665482 | 0.05404007 | 0.1014055 | 0.06504145
103-73-1 | 103-73-1 | 3 | 372.33 | 0.432363 | 0.1883458 | 0.06400571 | 0.03481693 | 0.05954441 | 0.03555943
103-74-2 | 103-74-2 | 3 | 372.33 | 0.1856418 | 0.1091276 | 0.02897306 | 0.03459199 | 0.005854423 | 0.006905031
103-79-7 | 103-79-7 | 30 | 372.33 | 0.4486793 | 0.2820122 | 0.1093722 | 0.07791225 | 0.02777795 | 0.04476197
103-93-5 | 103-93-5 | 3 | 372.33 | 0.4073234 | 0.1820558 | 0.1240341 | 0.03815671 | 0.05074549 | 0.0584662
10305-38-1 | 10305-38-1 | 30 | 372.33 | 0.3099997 | 0.1257372 | 0.03836102 | 0.02974218 | 0.03395265 | 0.01788832
10305-39-2 | 10305-39-2 | 30 | 370.8 | 0.3184466 | 0.1307794 | 0.03064434 | 0.0332839 | 0.03521901 | 0.01698112
10307-61-6 | 10307-61-6 | 22 | 372.33 | 0.4734086 | 0.1510358 | 0.1109134 | 0.03864089 | 0.1039243 | 0.07572646
10321-71-8 | 10321-71-8 | 3 | 372.03 | 0.3368076 | 0.1688225 | 0.02279406 | 0.04993991 | 0.02821901 | 0.0184434
10326-41-7 | 10326-41-7 | 3 | 371.52 | 0.187965 | 0.1221353 | 0.03980268 | 0.02605735 | 0.004333554 | 0.006263503
10339-55-6 | 10339-55-6 | 3 | 372.33 | 0.4910121 | 0.3088662 | 0.09247394 | 0.1360039 | 0.0331771 | 0.05991293
10339-60-3 | 10339-60-3 | 30 | 372.33 | 0.322863 | 0.1412936 | 0.04247802 | 0.0350281 | 0.03296744 | 0.01999358
10340-23-5 | 10340-23-5 | 30 | 372.33 | 0.3283829 | 0.1387608 | 0.05822901 | 0.03701752 | 0.03595652 | 0.02616761
103404-57-5 | 103404-57-5 | 30 | 371.01 | 0.2835089 | 0.1532155 | 0.003451544 | 0.03892733 | 0.01697638 | 0.01018375
10348-47-7 | 10348-47-7 | 3 | 372.33 | 0.311708 | 0.1605046 | 0.1045005 | 0.05397822 | 0.02286246 | 0.03556848
10352-87-1 | 10352-87-1 | 30 | 372.33 | 0.4195197 | 0.1340805 | 0.0640682 | 0.01644787 | 0.08147551 | 0.0377612
103548-16-9 | 103548-16-9 | 3 | 371.52 | 0.2180793 | 0.122106 | 0.03018172 | 0.03641609 | 0.009210888 | 0.00907863
103582-42-9 | 103582-42-9 | 30 | 372.33 | 0.5276035 | 0.1907493 | 0.09228936 | 0.03227312 | 0.1134707 | 0.06586814
103582-44-1 | 103582-44-1 | 30 | 372.33 | 0.5652616 | 0.2745392 | 0.1040135 | 0.07655926 | 0.08451954 | 0.07509452
103582-46-3 | 103582-46-3 | 30 | 372.33 | 0.4880802 | 0.2091266 | 0.08548278 | 0.04659624 | 0.07781514 | 0.05431655
103582-48-5 | 103582-48-5 | 3 | 372.33 | 0.4639328 | 0.2330016 | 0.1097766 | 0.1282457 | 0.05332923 | 0.07796844
103582-50-9 | 103582-50-9 | 30 | 372.33 | 0.4429487 | 0.2184838 | 0.06767476 | 0.06207938 | 0.05038448 | 0.0412276
103582-51-0 | 103582-51-0 | 3 | 372.33 | 0.4078368 | 0.2076521 | 0.04087585 | 0.08369672 | 0.04007394 | 0.03729239
10359-02-1 | 10359-02-1 | 30 | 372.33 | 0.4521209 | 0.1640931 | 0.09301355 | 0.05370496 | 0.08296001 | 0.06187101
10359-44-1 | 10359-44-1 | 30 | 372.33 | 0.527325 | 0.1748399 | 0.0743122 | 0.04829715 | 0.1242457 | 0.06248008
10371-45-6 | 10371-45-6 | 22 | 372.33 | 0.5228589 | 0.2158773 | 0.1212665 | 0.06224064 | 0.09423769 | 0.08368717
10374-74-0 | 10374-74-0 | 30 | 372.33 | 0.5287356 | 0.1556419 | 0.0769672 | 0.02924612 | 0.1391989 | 0.06143838
10375-00-5 | 10375-00-5 | 30 | 372.33 | 0.4718407 | 0.1718749 | 0.08729034 | 0.02592639 | 0.08997949 | 0.0546293
10375-96-9 | 10375-96-9 | 3 | 372.33 | 0.4317571 | 0.1942547 | 0.08651031 | 0.0331988 | 0.05640743 | 0.04401478
10378-01-5 | 10378-01-5 | 30 | 371.52 | 0.33131 | 0.1463357 | 0.03162671 | 0.03541321 | 0.03421547 | 0.01756513
103905-53-9 | 103905-53-9 | 3 | 372.33 | 0.3113119 | 0.2285734 | 0.08148061 | 0.1259104 | 0.006845658 | 0.02481742
103905-54-0 | 103905-54-0 | 3 | 372.33 | 0.3113119 | 0.2285734 | 0.08148061 | 0.1259104 | 0.006845658 | 0.02481742
10395-51-4 | 10395-51-4 | 30 | 372.33 | 0.4764522 | 0.1919877 | 0.09623587 | 0.02707249 | 0.08092008 | 0.05687658
10395-55-8 | 10395-55-8 | 30 | 372.33 | 0.4784735 | 0.1458988 | 0.07623106 | 0.01986585 | 0.1106059 | 0.05239852
103985-40-6 | 103985-40-6 | 3 | 371.01 | 0.4982744 | 0.3401998 | 0.08677414 | 0.1495006 | 0.02498759 | 0.05464921
104-07-4 | 104-07-4 | 30 | 371.01 | 0.4107505 | 0.1174997 | 0.08729657 | 0.01598716 | 0.08599605 | 0.05205109
104-20-1 | 104-20-1 | 30 | 372.33 | 0.4159201 | 0.2230693 | 0.08852474 | 0.0789589 | 0.03719142 | 0.04575262
104-28-9 | 104-28-9 | 3 | 372.33 | 0.5207345 | 0.1768439 | 0.1556051 | 0.04765415 | 0.1182607 | 0.1119285
104-36-9 | 104-36-9 | 30 | 371.01 | 0.5640745 | 0.2090396 | 0.1208156 | 0.06891041 | 0.1260498 | 0.09876111
104-40-5 | 104-40-5 | 30 | 371.01 | 0.4196854 | 0.218759 | 0.06223017 | 0.07828664 | 0.04037145 | 0.04018809
104-41-6 | 104-41-6 | 30 | 372.33 | 0.5693228 | 0.2258054 | 0.1072067 | 0.07884187 | 0.1180042 | 0.09142811
104-45-0 | 104-45-0 | 3 | 371.01 | 0.3584835 | 0.1549167 | 0.0814637 | 0.05509279 | 0.04143943 | 0.04003916
104-46-1 | 104-46-1 | 3 | 370.8 | 0.4002254 | 0.1947803 | 0.06584205 | 0.03649779 | 0.04220767 | 0.03093232
104-47-2 | 104-47-2 | 3 | 372.33 | 0.3377714 | 0.1581525 | 0.05972592 | 0.03104163 | 0.03226294 | 0.02418064
104-51-8 | 104-51-8 | 30 | 372.33 | 0.6298638 | 0.2641621 | 0.09168467 | 0.04834397 | 0.1337378 | 0.0758096
104-54-1 | 104-54-1 | 3 | 372.03 | 0.2603103 | 0.1763013 | 0.02320318 | 0.03167369 | 0.007057501 | 0.006596944
104-61-0 | 104-61-0 | 30 | 372.33 | 0.4725799 | 0.134676 | 0.1024129 | 0.013475 | 0.114179 | 0.06980798
104-65-4 | 104-65-4 | 3 | 372.33 | 0.3639462 | 0.1745412 | 0.05318512 | 0.05350124 | 0.03587426 | 0.02857704
104-67-6 | 104-67-6 | 30 | 372.33 | 0.407516 | 0.1159676 | 0.08862098 | 0.01456894 | 0.08500051 | 0.05236825
104-72-3 | 104-72-3 | 30 | 372.33 | 0.5637038 | 0.2311736 | 0.1283007 | 0.07858904 | 0.1105764 | 0.100063
104-76-7 | 104-76-7 | 11 | 372.33 | 0.3644708 | 0.1209298 | 0.05457059 | 0.03293375 | 0.05931221 | 0.03104582
104-80-3 | 104-80-3 | 11 | 372.33 | 0.3186966 | 0.1396965 | 0.04176695 | 0.01764199 | 0.03204102 | 0.01623174
104-85-8 | 104-85-8 | 3 | 371.62 | 0.3377714 | 0.1581525 | 0.05972592 | 0.03104163 | 0.03226294 | 0.02418064
104-90-5 | 104-90-5 | 30 | 372.33 | 0.5446616 | 0.2337938 | 0.04815721 | 0.03745758 | 0.0966388 | 0.03793192
104-93-8 | 104-93-8 | 30 | 372.33 | 0.6237956 | 0.3337741 | 0.06405392 | 0.0564161 | 0.08411245 | 0.04951026
104013-09-4 | 104013-09-4 | 3 | 372.33 | 0.2047876 | 0.1224942 | 0.03820643 | 0.04818524 | 0.006772196 | 0.01012114
10402-52-5 | 10402-52-5 | 30 | 372.33 | 0.4403467 | 0.24793 | 0.09783701 | 0.07221118 | 0.03702419 | 0.04679571
10407-33-7 | 10407-33-7 | 30 | 371.01 | 0.377797 | 0.104836 | 0.1035029 | 0.02244394 | 0.07450772 | 0.05781768
10411-93-5 | 10411-93-5 | 22 | 372.33 | 0.5398888 | 0.2099801 | 0.1076974 | 0.01357595 | 0.1088398 | 0.07162298
10412-98-3 | 10412-98-3 | 30 | 372.33 | 0.3691886 | 0.1594189 | 0.08101281 | 0.04038892 | 0.04400333 | 0.03797779
10415-87-9 | 10415-87-9 | 3 | 372.33 | 0.4427012 | 0.2849589 | 0.09149554 | 0.1055351 | 0.02488263 | 0.0440653
10415-88-0 | 10415-88-0 | 30 | 372.33 | 0.394538 | 0.1901993 | 0.08247203 | 0.05970487 | 0.04175429 | 0.04160951
10420-33-4 | 10420-33-4 | 3 | 354.82 | 0.1882027 | 0.09185832 | 0.04337802 | 0.01558771 | 0.009282247 | 0.008881743
10431-86-4 | 10431-86-4 | 30 | 366.52 | 0.6744679 | 0.3015931 | 0.08424841 | 0.05371094 | 0.1390356 | 0.07451027
104321-62-2 | 104321-62-2 | 3 | 371.52 | 0.4603973 | 0.2221724 | 0.08126733 | 0.0927262 | 0.05675108 | 0.05874555
10448-26-7 | 10448-26-7 | 30 | 372.33 | 0.5329038 | 0.1752159 | 0.07226971 | 0.02221063 | 0.1279406 | 0.0540865
10453-89-1 | 10453-89-1 | 3 | 371.52 | 0.4732809 | 0.3031579 | 0.03509848 | 0.1275691 | 0.02894184 | 0.04501773
10458-14-7 | 10458-14-7 | 22 | 371.62 | 0.4373673 | 0.1743531 | 0.1115564 | 0.03560314 | 0.06917644 | 0.0615979
104598-80-3 | 104598-80-3 | 30 | 372.33 | 0.5535131 | 0.2237785 | 0.06896779 | 0.02242894 | 0.108725 | 0.04782683
104598-81-4 | 104598-81-4 | 30 | 372.03 | 0.5291731 | 0.2080787 | 0.07996337 | 0.03004 | 0.1031016 | 0.05485565
10469-83-7 | 10469-83-7 | 30 | 371.01 | 0.4785661 | 0.2765324 | 0.115987 | 0.05483986 | 0.04081764 | 0.0518411
10471-28-0 | 10471-28-0 | 30 | 372.33 | 0.466754 | 0.1551238 | 0.07737463 | 0.02048445 | 0.09711338 | 0.04988593
10471-96-2 | 10471-96-2 | 22 | 372.33 | 0.5537504 | 0.2215521 | 0.116031 | 0.05151015 | 0.1103557 | 0.08434561
10473-14-0 | 10473-14-0 | 11 | 372.33 | 0.3419724 | 0.1985029 | 0.02710752 | 0.02819676 | 0.0205835 | 0.01122322
10474-24-5 | 10474-24-5 | 30 | 370.8 | 0.4357249 | 0.2743265 | 0.05985147 | 0.07548802 | 0.02604943 | 0.03109697
10476-95-6 | 10476-95-6 | 22 | 372.33 | 0.4985035 | 0.2557081 | 0.1097169 | 0.06070916 | 0.05894962 | 0.06088969
10482-53-8 | 10482-53-8 | 30 | 372.33 | 0.4517485 | 0.1444773 | 0.08727699 | 0.03615509 | 0.09441565 | 0.05805546
10484-11-4 | 10484-11-4 | 30 | 372.33 | 0.5329038 | 0.1752159 | 0.07226971 | 0.02221063 | 0.1279406 | 0.0540865
10485-70-8 | 10485-70-8 | 3 | 372.33 | 0.4902842 | 0.2260944 | 0.1116071 | 0.09638391 | 0.0697962 | 0.07791761
10486-12-1 | 10486-12-1 | 30 | 371.01 | 0.5639587 | 0.241291 | 0.0917028 | 0.02420361 | 0.1041144 | 0.06120562
104870-56-6 | 104870-56-6 | 3 | 372.33 | 0.3853331 | 0.2199154 | 0.1034207 | 0.1107889 | 0.027363 | 0.05014096
10488-87-6 | 10488-87-6 | 30 | 370.8 | 0.405994 | 0.2268425 | 0.1062421 | 0.05785521 | 0.03209527 | 0.0433452
104910-78-3 | 104910-78-3 | 30 | 372.33 | 0.4184307 | 0.1887309 | 0.08918916 | 0.0560727 | 0.05276202 | 0.04839826
10493-37-5 | 10493-37-5 | 3 | 371.52 | 0.2691604 | 0.1457208 | 0.05408336 | 0.04268758 | 0.01523733 | 0.01701003
10493-98-8 | 10493-98-8 | 3 | 371.52 | 0.2584163 | 0.1770097 | 0.05747561 | 0.07838373 | 0.00662703 | 0.01582512
10494-87-8 | 10494-87-8 | 30 | 372.33 | 0.5650474 | 0.1596409 | 0.0926924 | 0.02826015 | 0.1643544 | 0.07857157
10495-45-1 | 10495-45-1 | 22 | 372.33 | 0.4192516 | 0.1910328 | 0.04703935 | 0.03066706 | 0.05208379 | 0.02563037
105-03-3 | 105-03-3 | 22 | 372.33 | 0.5480386 | 0.1248796 | 0.1134663 | 0.0358643 | 0.1790636 | 0.1007113
105-05-5 | 105-05-5 | 30 | 372.33 | 0.6016701 | 0.2832449 | 0.05950612 | 0.05677983 | 0.1013946 | 0.05238042
105-06-6 | 105-06-6 | 30 | 372.03 | 0.4190014 | 0.2237307 | 0.06564644 | 0.06305597 | 0.03813065 | 0.03554895
105-08-8 | 105-08-8 | 30 | 371.52 | 0.3184466 | 0.1307794 | 0.03064434 | 0.0332839 | 0.03521901 | 0.01698112
105-13-5 | 105-13-5 | 3 | 371.21 | 0.2590799 | 0.1794837 | 0.01765048 | 0.04271837232 | 0.006335565 | 0.007358069
105-21-5 | 105-21-5 | 30 | 372.33 | 0.4162895 | 0.1196298 | 0.09732435 | 0.02463961 | 0.088007 | 0.05956626
105-30-6 | 105-30-6 | 11 | 372.33 | 0.3280097 | 0.1305071 | 0.05101149 | 0.02228151 | 0.03900725 | 0.02198812
105-34-0 | 105-34-0 | 30 | 372.33 | 0.4573209 | 0.2461257 | 0.07375272 | 0.02818284 | 0.04460339 | 0.03334941
105-37-3 | 105-37-3 | 30 | 366.42 | 0.4228425 | 0.1430502 | 0.07291573 | 0.0341281 | 0.07828373 | 0.04505066
105-38-4 | 105-38-4 | 30 | 352.03 | 0.2661697 | 0.09517436 | 0.04002154 | 0.01924688 | 0.02923941 | 0.01518749
105-42-0 | 105-42-0 | 22 | 372.33 | 0.4896725 | 0.1568058 | 0.1128158 | 0.03346479 | 0.1108003 | 0.07833989
105-43-1 | 105-43-1 | 30 | 372.33 | 0.4286223 | 0.148057 | 0.05327041 | 0.009929636 | 0.07871687 | 0.03040652
105-45-3 | 105-45-3 | 30 | 372.33 | 0.445987 | 0.1781187 | 0.09833293 | 0.05988576 | 0.0717534 | 0.0616811
105-46-4 | 105-46-4 | 22 | 371.31 | 0.4927106 | 0.1861278 | 0.1304985 | 0.06392003 | 0.09399298 | 0.08910039
105-53-3 | 105-53-3 | 30 | 372.33 | 0.4877996 | 0.1509133 | 0.08480898 | 0.02687763 | 0.1134924 | 0.05994293
105-54-4 | 105-54-4 | 30 | 372.33 | 0.4687524 | 0.1417934 | 0.0943232 | 0.0295444 | 0.1069022 | 0.06463455
105-56-6 | 105-56-6 | 30 | 372.33 | 0.4141489 | 0.1916483 | 0.05341864 | 0.02352691 | 0.04950651 | 0.02597475
105-57-7 | 105-57-7 | 23 | 371.31 | 0.510831 | 0.1510976 | 0.1274479 | 0.03509253 | 0.1294082 | 0.095107
105-58-8 | 105-58-8 | 30 | 372.33 | 0.4847927 | 0.183825 | 0.02475905 | 0.01679188 | 0.09058158 | 0.01800761
105-66-8 | 105-66-8 | 30 | 372.33 | 0.457992 | 0.1417934 | 0.07458206 | 0.0295444 | 0.09998151 | 0.05073131
105-67-9 | 105-67-9 | 1 | 371.21 | 0.3025209 | 0.2105033 | 0.03417659 | 0.07164712 | 0.008467245 | 0.01460891
105-68-0 | 105-68-0 | 22 | 372.33 | 0.5249813 | 0.1549826 | 0.1359746 | 0.04134637 | 0.1368991 | 0.1051698
105-70-4 | 105-70-4 | 3 | 371.62 | 0.2025486 | 0.1090747 | 0.03265124 | 0.02996785 | 0.008737377 | 0.008285347
105-72-6 | 105-72-6 | 30 | 372.33 | 0.5270527 | 0.130267 | 0.08553677 | 0.03564169 | 0.1574389 | 0.07353658
105-75-9 | 105-75-9 | 30 | 372.33 | 0.43016 | 0.128813 | 0.07837247 | 0.02316366 | 0.09081001 | 0.04925452
105-76-0 | 105-76-0 | 30 | 372.33 | 0.5123576 | 0.117648 | 0.09002337 | 0.02289435 | 0.1557957 | 0.07332832
105-79-3 | 105-79-3 | 22 | 372.33 | 0.5440318 | 0.1450825 | 0.1283913 | 0.05316671 | 0.1591606 | 0.1108793
105-82-8 | 105-82-8 | 23 | 356.37 | 0.4291674 | 0.1309041 | 0.126896 | 0.04334271 | 0.08896097 | 0.0799906
105-87-3 | 105-87-3 | 22 | 372.33 | 0.5263888 | 0.1988141 | 0.1329145 | 0.05510657 | 0.1073052 | 0.0942664
105-90-8 | 105-90-8 | 22 | 372.33 | 0.5069095 | 0.2128401 | 0.1304289 | 0.03276946 | 0.08647679 | 0.07909432
105-95-3 | 105-95-3 | 30 | 372.33 | 0.4321397 | 0.1401029 | 0.08835212 | 0.01823046 | 0.08528547 | 0.05269122
105-97-5 | 105-97-5 | 30 | 371.62 | 0.466754 | 0.1551238 | 0.07737463 | 0.02048445 | 0.09711338 | 0.04988593
105-99-7 | 105-99-7 | 30 | 372.33 | 0.4856177 | 0.1424095 | 0.07258081 | 0.03089944 | 0.1177919 | 0.05414756
10500-57-9 | 10500-57-9 | 30 | 372.33 | 0.5420865 | 0.1870591 | 0.05903971 | 0.0270432 | 0.1260445 | 0.04610997
10514-79-1 | 10514-79-1 | 30 | 372.33 | 0.4873041 | 0.1839117 | 0.06069222 | 0.04299009 | 0.09204696 | 0.04512984
10516-71-9 | 10516-71-9 | 30 | 371.01 | 0.4162082 | 0.2440406 | 0.08654898 | 0.0764986 | 0.02964168 | 0.03977446
10519-11-6 | 10519-11-6 | 30 | 372.33 | 0.4107505 | 0.1174997 | 0.08729657 | 0.01598716 | 0.08599605 | 0.05205109
10519-33-2 | 10519-33-2 | 30 | 372.33 | 0.4397864 | 0.1464467 | 0.07543407 | 0.03844162 | 0.08604819 | 0.04967085
10521-91-2 | 10521-91-2 | 30 | 371.62 | 0.4196854 | 0.2343715 | 0.06223017 | 0.09630277 | 0.03434124 | 0.04249603
10522-02-8 | 10522-02-8 | 3 | 371.01 | 0.2262129 | 0.141228 | 0.05520823 | 0.03567228 | 0.007222437 | 0.01117215
10522-26-6 | 10522-26-6 | 30 | 372.33 | 0.3406073 | 0.1352057 | 0.02588042 | 0.03641857 | 0.0421898 | 0.01835379
10522-33-5 | 10522-33-5 | 22 | 372.33 | 0.542428 | 0.2087152 | 0.1273823 | 0.04525514 | 0.1113642 | 0.09022419
10522-34-6 | 10522-34-6 | 22 | 372.33 | 0.4915034 | 0.1464931 | 0.1348241 | 0.02221343 | 0.1190321 | 0.0942856
10522-37-9 | 10522-37-9 | 30 | 372.33 | 0.4205057 | 0.1252425 | 0.06797114 | 0.03981479 | 0.08718033 | 0.04651793
10524-70-6 | 10524-70-6 | 11 | 372.33 | 0.4758605 | 0.292709 | 0.1069581 | 0.09645642 | 0.03354446 | 0.05275764
10524-71-7 | 10524-71-7 | 11 | 372.33 | 0.4758605 | 0.292709 | 0.1069581 | 0.09645642 | 0.03354446 | 0.05275764
10535-52-1 | 10535-52-1 | 30 | 372.33 | 0.4620544 | 0.1697647 | 0.09819088 | 0.03405669 | 0.08543328 | 0.06075495
10537-63-0 | 10537-63-0 | 3 | 372.03 | 0.3080142 | 0.1375159 | 0.07519344 | 0.02134119 | 0.02906968 | 0.02665342
10541-38-5 | 10541-38-5 | 30 | 372.33 | 0.5842214 | 0.239138 | 0.1339735 | 0.09136412 | 0.1190825 | 0.1119184
10541-56-7 | 10541-56-7 | 30 | 372.33 | 0.5232598 | 0.2007302 | 0.1051119 | 0.06720993 | 0.1040253 | 0.08047918
10542-87-7 | 10542-87-7 | 3 | 371.01 | 0.3560724 | 0.1659147 | 0.06846479 | 0.01546343 | 0.03615996 | 0.02669409
10544-63-5 | 10544-63-5 | 30 | 372.33 | 0.4623656 | 0.1789386 | 0.08285877 | 0.0485274 | 0.08033088 | 0.05443123
10544-95-3 | 10544-95-3 | 22 | 372.33 | 0.5280626 | 0.1631144 | 0.1212547 | 0.01997392 | 0.1331872 | 0.08969608
10544-96-4 | 10544-96-4 | 22 | 372.33 | 0.5280626 | 0.1631144 | 0.1212547 | 0.01997392 | 0.1331872 | 0.08969608
10556-12-4 | 10556-12-4 | 30 | 372.03 | 0.440525 | 0.2556458 | 0.04681839 | 0.03406255 | 0.03418031 | 0.0214084
10557-44-5 | 10557-44-5 | 22 | 366.42 | 0.5457275 | 0.2234129 | 0.08724941 | 0.04310739 | 0.1038867 | 0.06273374
10563-10-7 | 10563-10-7 | 30 | 372.33 | 0.5614404 | 0.2342848 | 0.07476245 | 0.03658443 | 0.1070308 | 0.05446072
10563-11-8 | 10563-11-8 | 30 | 372.33 | 0.5614404 | 0.2202078 | 0.07476245 | 0.03262143 | 0.1164397 | 0.05566834
10568-38-4 | 10568-38-4 | 1 | 372.33 | 0.5185818 | 0.2459843 | 0.08597661 | 0.05676391 | 0.07430939 | 0.05616863
10570-69-1 | 10570-69-1 | 1 | 372.03 | 0.3694949 | 0.2607753 | 0.0569855 | 0.08274355 | 0.01181995 | 0.0218457
10573-35-0 | 10573-35-0 | 30 | 372.33 | 0.5760485 | 0.1433317 | 0.06913039 | 0.01487888 | 0.1872439 | 0.06119781
10574-17-1 | 10574-17-1 | 3 | 372.33 | 0.4740149 | 0.1975704 | 0.067577 | 0.04458032 | 0.07642155 | 0.0447603
10574-36-4 | 10574-36-4 | 22 | 366.42 | 0.5232807 | 0.2040677 | 0.1163556 | 0.05539113 | 0.1018969 | 0.08227227
10574-37-5 | 10574-37-5 | 22 | 366.42 | 0.5467909 | 0.262389 | 0.05973009 | 0.05423813 | 0.08088442 | 0.04589177
10575-56-1 | 10575-56-1 | 11 | 372.33 | 0.4530121 | 0.2850819 | 0.04678585 | 0.08158335 | 0.02820055 | 0.03158652
10578-34-4 | 10578-34-4 | 30 | 371.01 | 0.5081388 | 0.1943382 | 0.1124394 | 0.05402421 | 0.09847083 | 0.07828992
10580-25-3 | 10580-25-3 | 22 | 372.33 | 0.552604 | 0.2151283 | 0.1163276 | 0.04218691 | 0.1138898 | 0.08351917
10586-17-1 | 10586-17-1 | 30 | 372.33 | 0.4403887 | 0.2352964 | 0.08472436 | 0.02612734 | 0.04206283 | 0.03636756
10588-10-0 | 10588-10-0 | 22 | 372.33 | 0.5249813 | 0.1549826 | 0.1359746 | 0.04134637 | 0.1368991 | 0.1051698
10595-06-9 | 10595-06-9 | 3 | 371.62 | 0.4342882 | 0.2211608 | 0.08578386 | 0.06377995 | 0.04542329 | 0.04556493
106-02-5 | 106-02-5 | 30 | 372.03 | 0.4417277 | 0.1449752 | 0.07995746 | 0.01701596 | 0.08806203 | 0.04851785
106-07-0 | 106-07-0 | 30 | 372.03 | 0.328159 | 0.1355525 | 0.06143731 | 0.03106498 | 0.03709726 | 0.02651983
106-18-3 | 106-18-3 | 30 | 372.33 | 0.4568673 | 0.146491 | 0.08492347 | 0.02160817 | 0.09633342 | 0.05439616
106-19-4 | 106-19-4 | 30 | 372.33 | 0.4502325 | 0.1431915 | 0.06677946 | 0.02047696 | 0.09427414 | 0.04289265
106-21-8 | 106-21-8 | 11 | 372.33 | 0.4460979 | 0.1662314 | 0.1148615 | 0.04356565 | 0.07832525 | 0.06876092
106-22-9 | 106-22-9 | 11 | 372.33 | 0.4940938 | 0.2659587 | 0.123935 | 0.08342044 | 0.0520456 | 0.06816446
106-24-1 | 106-24-1 | 3 | 372.33 | 0.4757844 | 0.3088662 | 0.0615436 | 0.1360039 | 0.02786168 | 0.04983525
106-25-2 | 106-25-2 | 3 | 372.33 | 0.4757844 | 0.3088662 | 0.0615436 | 0.1360039 | 0.02786168 | 0.04983525
106-27-4 | 106-27-4 | 22 | 372.33 | 0.5249813 | 0.1549826 | 0.1359746 | 0.04134637 | 0.1368991 | 0.1051698
106-29-6 | 106-29-6 | 3 | 372.33 | 0.5744974 | 0.2232274 | 0.1203069 | 0.0800263 | 0.1233906 | 0.1015115
106-30-9 | 106-30-9 | 30 | 372.33 | 0.5270527 | 0.130267 | 0.08553677 | 0.03564169 | 0.1574389 | 0.07353658
106-31-0 | 106-31-0 | 30 | 372.33 | 0.4877996 | 0.1509133 | 0.08480898 | 0.02687763 | 0.1134924 | 0.05994293
106-32-1 | 106-32-1 | 30 | 372.33 | 0.5270527 | 0.130267 | 0.08553677 | 0.03564169 | 0.1574389 | 0.07353658
106-33-2 | 106-33-2 | 30 | 372.33 | 0.4568673 | 0.146491 | 0.08492347 | 0.02160817 | 0.09633342 | 0.05439616
106-35-4 | 106-35-4 | 30 | 372.33 | 0.4622666 | 0.1700502 | 0.05991727 | 0.0284642 | 0.08539046 | 0.03876817
106-36-5 | 106-36-5 | 30 | 372.33 | 0.4877996 | 0.1509133 | 0.08480898 | 0.02687763 | 0.1134924 | 0.05994293
106-42-3 | 106-42-3 | 3 | 372.33 | 0.3901462 | 0.1928624 | 0.07117877 | 0.05193899 | 0.03892091 | 0.03476693
106-44-5 | 106-44-5 | 3 | 372.03 | 0.2590799 | 0.1794837 | 0.01765048 | 0.04271837232 | 0.006335565 | 0.007358069
106-63-8 | 106-63-8 | 30 | 372.33 | 0.4195197 | 0.1340805 | 0.0640682 | 0.01644787 | 0.08147551 | 0.0377612
106-65-0 | 106-65-0 | 30 | 372.33 | 0.3589567 | 0.1780119 | 0.03971989 | 0.02959405 | 0.03274101 | 0.01792532
106-67-2 | 106-67-2 | 11 | 372.33 | 0.4206362 | 0.1798117 | 0.106637 | 0.02934457 | 0.05799648 | 0.05327081
106-68-3 | 106-68-3 | 30 | 372.33 | 0.5558901 | 0.1993824 | 0.07528126 | 0.02903438 | 0.1270977 | 0.0575305
106-69-4 | 106-69-4 | 30 | 372.03 | 0.3184466 | 0.1409801 | 0.03064434 | 0.04328607 | 0.03149436 | 0.01882403
106-70-7 | 106-70-7 | 30 | 372.33 | 0.4877996 | 0.1509133 | 0.08480898 | 0.02687763 | 0.1134924 | 0.05994293
106-71-8 | 106-71-8 | 30 | 372.33 | 0.3523246 | 0.1470801 | 0.06131946 | 0.0392318 | 0.04212531 | 0.02988183
106-73-0 | 106-73-0 | 30 | 372.33 | 0.5270527 | 0.1399277 | 0.08553677 | 0.03803286 | 0.1498657 | 0.07247839
106-74-1 | 106-74-1 | 30 | 372.33 | 0.4423163 | 0.1292599 | 0.100491 | 0.02072874 | 0.09800428 | 0.06424329
106-79-6 | 106-79-6 | 30 | 371.62 | 0.466754 | 0.1551238 | 0.07737463 | 0.02048445 | 0.09711338 | 0.04988593
10602-34-3 | 10602-34-3 | 23 | 372.33 | 0.5448025 | 0.1814387 | 0.1213903 | 0.04917454 | 0.1320332 | 0.0951812
10602-36-5 | 10602-36-5 | 30 | 372.33 | 0.5310744 | 0.1483958 | 0.1075117 | 0.02537678 | 0.1464429 | 0.08454597
10603-03-9 | 10603-03-9 | 30 | 372.33 | 0.4342749 | 0.1177879 | 0.1065217 | 0.01905684 | 0.100164 | 0.06849596
10606-42-5 | 10606-42-5 | 30 | 372.33 | 0.4877996 | 0.1509133 | 0.08480898 | 0.02687763 | 0.1134924 | 0.05994293
10606-72-1 | 10606-72-1 | 3 | 371.01 | 0.2262129 | 0.141228 | 0.05520823 | 0.03567228 | 0.007222437 | 0.01117215
106538-38-9 | 106538-38-9 | 30 | 372.33 | 0.4229916 | 0.1110802 | 0.08847375 | 0.02315853 | 0.09728867 | 0.05705138
106562-31-6 | 106562-31-6 | 30 | 372.33 | 0.5305196 | 0.1649338 | 0.07666658 | 0.02559494 | 0.133653 | 0.05909779
106623-85-2 | 106623-85-2 | 30 | 372.33 | 0.5052118 | 0.1592851 | 0.0810202 | 0.03471684 | 0.1196653 | 0.06098339
1067-08-9 | 1067-08-9 | 22 | 372.33 | 0.5750358 | 0.2051788 | 0.08915298 | 0.03234661 | 0.1367942 | 0.07015421
1067-20-5 | 1067-20-5 | 22 | 372.33 | 0.57135 | 0.2585571 | 0.08286963 | 0.04612948 | 0.09783938 | 0.05933279
1068-19-5 | 1068-19-5 | 22 | 372.33 | 0.5933729 | 0.2189345 | 0.08997087 | 0.04440988 | 0.1402041 | 0.07513811
1068-87-7 | 1068-87-7 | 22 | 372.33 | 0.5468208 | 0.2122663 | 0.08749727 | 0.0442924 | 0.1119267 | 0.06561906
1069-23-4 | 1069-23-4 | 3 | 351.72 | 0.1219952 | 0.0876515 | 0.03623971 | 0.03957272 | 0.001179492 | 0.003685719
1069-53-0 | 1069-53-0 | 22 | 372.33 | 0.5468208 | 0.2122663 | 0.08749727 | 0.0442924 | 0.1119267 | 0.06561906
1069-55-2 | 1069-55-2 | 30 | 372.33 | 0.3688182 | 0.1970819 | 0.0335294 | 0.05004543 | 0.02949336 | 0.02069053
107-12-0 | 107-12-0 | 30 | 366.42 | 0.4984798 | 0.2103607 | 0.07145363 | 0.02808846 | 0.08301263 | 0.04424138
107-13-1 | 107-13-1 | 30 | 344.07 | 0.2747792 | 0.1184153 | 0.02248049 | 0.03734121 | 0.02444967 | 0.01363055
107-16-4 | 107-16-4 | 11 | 372.33 | 0.3296877 | 0.2039002 | 0.05080129 | 0.02926461 | 0.0158225 | 0.01474923
107-18-6 | 107-18-6 | 11 | 366.42 | 0.2609846 | 0.1340143 | 0.03726273 | 0.03460091 | 0.01612143 | 0.0129129
107-21-1 | 107-21-1 | 3 | 372.33 | 0.1856418 | 0.1091276 | 0.02897306 | 0.03459199 | 0.005854423 | 0.006905031
107-39-1 | 107-39-1 | 22 | 371.31 | 0.5297545 | 0.2235965 | 0.05511245 | 0.05325278 | 0.09373276 | 0.04692611
107-40-4 | 107-40-4 | 22 | 371.31 | 0.5543039 | 0.2491969 | 0.09216841 | 0.05170375 | 0.09309028 | 0.0644875
107-41-5 | 107-41-5 | 11 | 372.33 | 0.4428614 | 0.275009 | 0.05249805 | 0.06272526 | 0.02817442 | 0.02745914
107-70-0 | 107-70-0 | 22 | 372.33 | 0.5045644 | 0.2730577 | 0.07553632 | 0.06211722 | 0.05359531 | 0.04528138
107-74-4 | 107-74-4 | 11 | 372.03 | 0.5343001 | 0.2865815 | 0.05489193 | 0.04343893 | 0.06136448 | 0.03468083
107-83-5 | 107-83-5 | 22 | 331.01 | 0.2580608 | 0.09693322 | 0.02215722 | 0.02468154 | 0.02596209 | 0.01068858
107-87-9 | 107-87-9 | 30 | 371.31 | 0.4505931 | 0.1528667 | 0.06423298 | 0.01472716 | 0.08864097 | 0.03924013
107-88-0 | 107-88-0 | 11 | 372.33 | 0.2523114 | 0.1185795 | 0.01843817 | 0.01705412 | 0.01788422 | 0.006717597
107-92-6 | 107-92-6 | 30 | 372.33 | 0.3419966 | 0.1815441 | 0.05463102 | 0.04299211 | 0.02574502 | 0.02230895
107-98-2 | 107-98-2 | 11 | 372.33 | 0.304482 | 0.1608483 | 0.03984228 | 0.0398601 | 0.02063062 | 0.01618984
1070-14-0 | 1070-14-0 | 9 | 372.33 | 0.2952201 | 0.1698129 | 0.05535298 | 0.03641084 | 0.01572697 | 0.01661767
1070-32-2 | 1070-32-2 | 11 | 372.33 | 0.3473908 | 0.1144573 | 0.06481819 | 0.0378794 | 0.05425798 | 0.03497493
1070-34-4 | 1070-34-4 | 30 | 372.33 | 0.3675738 | 0.1701297 | 0.07692639 | 0.02570442 | 0.03898418 | 0.0320283
1070-35-5 | 1070-35-5 | 30 | 372.33 | 0.336325 | 0.1313101 | 0.08239287 | 0.04050021 | 0.04203112 | 0.03764434
1070-70-8 | 1070-70-8 | 30 | 372.33 | 0.4249378 | 0.1318975 | 0.0867558 | 0.02058204 | 0.08587259 | 0.05225719
1070-83-3 | 1070-83-3 | 3 | 372.33 | 0.4429101 | 0.2679669 | 0.0200071 | 0.0938344 | 0.03060509 | 0.03356935
1070-87-7 | 1070-87-7 | 22 | 372.33 | 0.585541 | 0.2741709 | 0.04098887 | 0.06511283 | 0.09695131 | 0.04791365
1071-26-7 | 1071-26-7 | 22 | 372.33 | 0.5652199 | 0.2051788 | 0.07417248 | 0.03234661 | 0.1296296 | 0.05826822
1071-31-4 | 1071-31-4 | 22 | 371.01 | 0.5497726 | 0.2790777 | 0.08701925 | 0.05249693 | 0.07327571 | 0.05502043
1071-73-4 | 1071-73-4 | 30 | 372.33 | 0.2566482 | 0.1565543 | 0.05129188 | 0.03384825 | 0.01001878 | 0.01230228
1071-81-4 | 1071-81-4 | 3 | 372.33 | 0.4341508 | 0.2186318 | 0.05729062 | 0.07782056 | 0.04644845 | 0.04165321
1071-98-3 | 1071-98-3 | 30 | 343.56 | 0.2208059 | 0.150486 | 0.03838611 | 0.03108472 | 0.004944892 | 0.006946744
1072-05-5 | 1072-05-5 | 22 | 372.33 | 0.550101 | 0.1673087 | 0.07916982 | 0.0172917 | 0.1465299 | 0.06204005
1072-16-8 | 1072-16-8 | 22 | 372.33 | 0.5784768 | 0.1789835 | 0.09790644 | 0.02507859 | 0.1595949 | 0.08075146
1072-33-9 | 1072-33-9 | 30 | 371.62 | 0.466754 | 0.1551238 | 0.07737463 | 0.02048445 | 0.09711338 | 0.04988593
1072-47-5 | 1072-47-5 | 30 | 350.8 | 0.295615 | 0.08688549 | 0.07026114 | 0.01045895 | 0.04356802 | 0.02965434
1072-59-9 | 1072-59-9 | 30 | 372.33 | 0.5264041 | 0.1873004 | 0.09205458 | 0.0447683 | 0.1149913 | 0.06942355
1073-07-0 | 1073-07-0 | 30 | 372.33 | 0.527325 | 0.1748399 | 0.0743122 | 0.04829715 | 0.1242457 | 0.06248008
1073-13-8 | 1073-13-8 | 3 | 372.33 | 0.3573671 | 0.1743145 | 0.037512 | 0.05293059 | 0.03350825 | 0.02375116
1073-79-6 | 1073-79-6 | 30 | 372.33 | 0.3140823 | 0.1331317 | 0.06119194 | 0.03821459 | 0.03274311 | 0.02610913
1074-17-5 | 1074-17-5 | 22 | 372.33 | 0.6087986 | 0.2712047 | 0.05904433 | 0.04644965 | 0.1139696 | 0.05072365
1074-43-7 | 1074-43-7 | 22 | 372.33 | 0.6087986 | 0.2712047 | 0.05904433 | 0.04644965 | 0.1139696 | 0.05072365
1074-55-1 | 1074-55-1 | 22 | 372.33 | 0.6087986 | 0.2712047 | 0.05904433 | 0.04644965 | 0.1139696 | 0.05072365
1074-92-6 | 1074-92-6 | 1 | 372.33 | 0.5887845 | 0.2896218 | 0.05942516 | 0.09178009 | 0.08949831 | 0.06542007
1075-16-7 | 1075-16-7 | 30 | 372.33 | 0.544598 | 0.2352823 | 0.1224995 | 0.1055694 | 0.09567616 | 0.1000406
1075-22-5 | 1075-22-5 | 30 | 371.62 | 0.5153707 | 0.2632358 | 0.1036813 | 0.08359132 | 0.06357203 | 0.06715945
1075-30-5 | 1075-30-5 | 30 | 372.03 | 0.4090786 | 0.2317128 | 0.1224714 | 0.0769652 | 0.03145862 | 0.05131101
1075-38-3 | 1075-38-3 | 1 | 372.33 | 0.5612065 | 0.2835234 | 0.06996098 | 0.08414749 | 0.07710786 | 0.06077476
1075-74-7 | 1075-74-7 | 30 | 372.33 | 0.5764238 | 0.2665469 | 0.102154 | 0.07812614 | 0.09602367 | 0.07970314
1076-13-7 | 1076-13-7 | 30 | 372.33 | 0.3537084 | 0.1725426 | 0.03207806 | 0.04834666 | 0.03282103 | 0.02102273
1076-17-1 | 1076-17-1 | 30 | 372.03 | 0.5447456 | 0.2157481 | 0.1059908 | 0.06655674 | 0.1082393 | 0.08235156
1076-43-3 | 1076-43-3 | 30 | 343.15 | 0.2193157 | 0.1530162 | 0.05891178 | 0.03542245 | 0.00439562 | 0.009115006
1076-56-8 | 1076-56-8 | 3 | 372.33 | 0.4321056 | 0.1948539 | 0.0865107 | 0.03796686 | 0.05628836 | 0.04482885
1076-61-5 | 1076-61-5 | 30 | 372.33 | 0.5311455 | 0.2632358 | 0.1099499 | 0.08359132 | 0.07177563 | 0.07400614
1076-66-0 | 1076-66-0 | 30 | 372.33 | 0.5825233 | 0.237805 | 0.1021349 | 0.05048955 | 0.1188307 | 0.07854959
1076-69-3 | 1076-69-3 | 30 | 372.33 | 0.5513503 | 0.222279 | 0.1136813 | 0.08017655 | 0.1082879 | 0.09155453
1077-16-3 | 1077-16-3 | 22 | 372.33 | 0.6602046 | 0.2422274 | 0.09808054 | 0.05776962 | 0.174705 | 0.09515615
107796-30-5 | 107796-30-5 | 30 | 372.33 | 0.4545004 | 0.1828347 | 0.132784 | 0.05463094 | 0.0738023 | 0.07801326
1078-71-3 | 1078-71-3 | 22 | 372.33 | 0.6602046 | 0.2260715 | 0.09808054 | 0.03682945 | 0.1884716 | 0.09096597
1079-01-2 | 1079-01-2 | 3 | 370.8 | 0.5065999 | 0.2507775 | 0.09884289 | 0.09614318 | 0.06544508 | 0.07055028
108-05-4 | 108-05-4 | 30 | 343.15 | 0.2115318 | 0.08714632 | 0.01930266 | 0.02771757 | 0.01547174 | 0.008402628
108-08-7 | 108-08-7 | 22 | 350.91 | 0.3586556 | 0.1426377 | 0.0366371 | 0.02914782 | 0.04666374 | 0.02022681
108-10-1 | 108-10-1 | 22 | 372.33 | 0.527896 | 0.2063382 | 0.1357108 | 0.06605125 | 0.1033994 | 0.09706614
108-11-2 | 108-11-2 | 11 | 372.33 | 0.3879351 | 0.2112383 | 0.08052579 | 0.03114536 | 0.03122175 | 0.03051167
108-20-3 | 108-20-3 | 22 | 335.7 | 0.2891385 | 0.1205904 | 0.02192509 | 0.03470955 | 0.02840845 | 0.01383927
108-21-4 | 108-21-4 | 22 | 356.8 | 0.3448323 | 0.1400323 | 0.07764131 | 0.04875415 | 0.04194307 | 0.03755196
108-22-5 | 108-22-5 | 30 | 366.42 | 0.4504593 | 0.2019564 | 0.09563618 | 0.03929171 | 0.0617537 | 0.05138694
108-24-7 | 108-24-7 | 30 | 372.33 | 0.4806841 | 0.197178 | 0.0738901 | 0.05839679 | 0.08037572 | 0.05340139
108-29-2 | 108-29-2 | 30 | 372.33 | 0.3370428 | 0.12402 | 0.0629013 | 0.01574781 | 0.0453787 | 0.02762591
108-31-6 | 108-31-6 | 30 | 371.52 | 0.3609121 | 0.1980921 | 0.06903201 | 0.04167977 | 0.02651037 | 0.02625924
108-32-7 | 108-32-7 | 30 | 372.33 | 0.4839706 | 0.1833132 | 0.08575038 | 0.0288247 | 0.09039483 | 0.05439818
108-38-3 | 108-38-3 | 3 | 372.33 | 0.5460056 | 0.2301128 | 0.06057339 | 0.03795353 | 0.09978826 | 0.04516098
108-39-4 | 108-39-4 | 3 | 372.33 | 0.2590799 | 0.1794837 | 0.01765048 | 0.04271837232 | 0.006335565 | 0.007358069
108-47-4 | 108-47-4 | 30 | 372.33 | 0.5446616 | 0.2337938 | 0.04815721 | 0.03745758 | 0.0966388 | 0.03793192
108-48-5 | 108-48-5 | 30 | 372.33 | 0.4304578 | 0.2431872 | 0.04892483 | 0.03862337 | 0.03507027 | 0.02334628
108-55-4 | 108-55-4 | 30 | 370.8 | 0.3872499 | 0.1701297 | 0.06951475 | 0.02570442 | 0.04714118 | 0.03218368
108-56-5 | 108-56-5 | 30 | 371.01 | 0.3774094 | 0.1614215 | 0.07100036 | 0.02142485 | 0.04665075 | 0.03203639
108-57-6 | 108-57-6 | 30 | 372.33 | 0.5818651 | 0.2542473 | 0.06542155 | 0.04675452 | 0.1073334 | 0.05268829
108-59-8 | 108-59-8 | 30 | 372.33 | 0.4806841 | 0.197178 | 0.0738901 | 0.05839679 | 0.08037572 | 0.05340139
108-64-5 | 108-64-5 | 22 | 372.33 | 0.4542561 | 0.1415034 | 0.1158622 | 0.0383585 | 0.09781428 | 0.07634095
108-65-6 | 108-65-6 | 22 | 372.33 | 0.5120568 | 0.1976896 | 0.1234515 | 0.06445039 | 0.0988267 | 0.08755928
108-67-8 | 108-67-8 | 1 | 372.33 | 0.5822049 | 0.2469523 | 0.07734252 | 0.03973967 | 0.1123943 | 0.05830353
108-75-8 | 108-75-8 | 22 | 372.33 | 0.5872397 | 0.26166 | 0.06227965 | 0.05016307 | 0.1060022 | 0.05207276
108-82-7 | 108-82-7 | 11 | 372.33 | 0.357155 | 0.1698828 | 0.05778263 | 0.03120338 | 0.03507088 | 0.02459614
108-83-8 | 108-83-8 | 22 | 372.33 | 0.4609738 | 0.1519381 | 0.09361744 | 0.0297889 | 0.09550305 | 0.06072092
108-84-9 | 108-84-9 | 22 | 372.33 | 0.5029028 | 0.1905189 | 0.1051236 | 0.06180339 | 0.09758367 | 0.07618743
108-87-2 | 108-87-2 | 30 | 371.31 | 0.5173177 | 0.127635 | 0.07090948 | 0.01617306 | 0.1518527 | 0.05668363
108-88-3 | 108-88-3 | 22 | 372.33 | 0.6110495 | 0.3148752 | 0.08884882 | 0.03679729 | 0.08771923 | 0.05696458
108-89-4 | 108-89-4 | 30 | 372.33 | 0.4128656 | 0.2385086 | 0.06005899 | 0.03242888 | 0.03040037 | 0.0238014
108-93-0 | 108-93-0 | 30 | 371.21 | 0.3184466 | 0.1409801 | 0.03064434 | 0.04328607 | 0.03149436 | 0.01882403
108-94-1 | 108-94-1 | 30 | 372.33 | 0.4832137 | 0.1557683 | 0.09035454 | 0.03389397 | 0.1072205 | 0.06319863
108-95-2 | 108-95-2 | 3 | 371.01 | 0.2590799 | 0.1794837 | 0.01765048 | 0.04271837232 | 0.006335565 | 0.007358069
108-97-4 | 108-97-4 | 30 | 372.03 | 0.4162452 | 0.2411421 | 0.06173504 | 0.03431494 | 0.03066111 | 0.0247354
108-99-6 | 108-99-6 | 30 | 372.33 | 0.3997995 | 0.2297431 | 0.05079173 | 0.04052505 | 0.02891917 | 0.02209969
1081-75-0 | 1081-75-0 | 30 | 372.33 | 0.490406 | 0.2514534 | 0.1141545 | 0.09488076 | 0.05709832 | 0.07093891
1081-77-2 | 1081-77-2 | 3 | 372.33 | 0.5532385 | 0.169029 | 0.1326127 | 0.04324315 | 0.1476169 | 0.107183
1083-56-3 | 1083-56-3 | 30 | 371.52 | 0.5061276 | 0.24846 | 0.1020204 | 0.07612038 | 0.06639259 | 0.06559647
1085-12-7 | 1085-12-7 | 30 | 371.01 | 0.3939238 | 0.2001489 | 0.06189781 | 0.06304649 | 0.03754871 | 0.03424107
108593-47-1 | 108593-47-1 | 3 | 372.03 | 0.3563977 | 0.1743072 | 0.08205074 | 0.04950811 | 0.03315691 | 0.03489942
1087-49-6 | 1087-49-6 | 30 | 372.33 | 0.544598 | 0.2183562 | 0.1224995 | 0.08311605 | 0.1064337 | 0.09659047
108797-87-1 | 108797-87-1 | 3 | 372.33 | 0.6638397 | 0.273117 | 0.1113801 | 0.1225159 | 0.1526642 | 0.1293893
109-06-8 | 109-06-8 | 30 | 372.33 | 0.5191999 | 0.224572 | 0.06944521 | 0.03077671 | 0.08680555 | 0.04475955
109-15-9 | 109-15-9 | 22 | 372.33 | 0.5573539 | 0.1719336 | 0.1353608 | 0.03406177 | 0.1485488 | 0.1075944
109-19-3 | 109-19-3 | 22 | 372.33 | 0.5249813 | 0.1549826 | 0.1359746 | 0.04134637 | 0.1368991 | 0.1051698
109-20-6 | 109-20-6 | 3 | 372.33 | 0.563555 | 0.2569495 | 0.1320342 | 0.1074218 | 0.09400693 | 0.1043765
109-21-7 | 109-21-7 | 30 | 372.33 | 0.5077169 | 0.1321728 | 0.1003735 | 0.04146993 | 0.1410334 | 0.08157036
109-25-1 | 109-25-1 | 22 | 372.33 | 0.5573539 | 0.1719336 | 0.1353608 | 0.03406177 | 0.1485488 | 0.1075944
109-29-5 | 109-29-5 | 30 | 372.03 | 0.4417277 | 0.1449752 | 0.07995746 | 0.01701596 | 0.08806203 | 0.04851785
109-31-9 | 109-31-9 | 30 | 372.33 | 0.4568673 | 0.146491 | 0.08492347 | 0.02160817 | 0.09633342 | 0.05439616
109-42-2 | 109-42-2 | 30 | 371.62 | 0.4249378 | 0.1318975 | 0.0867558 | 0.02058204 | 0.08587259 | 0.05225719
109-43-3 | 109-43-3 | 30 | 372.33 | 0.4568673 | 0.146491 | 0.08492347 | 0.02160817 | 0.09633342 | 0.05439616
109-49-9 | 109-49-9 | 30 | 372.33 | 0.4645215 | 0.1390867 | 0.09888056 | 0.03097659 | 0.1059078 | 0.06744252
109-52-4 | 109-52-4 | 30 | 372.33 | 0.462627 | 0.1933959 | 0.05968837 | 0.03777311 | 0.0724854 | 0.03803507
109-53-5 | 109-53-5 | 30 | 350.8 | 0.3224541 | 0.1178029 | 0.05295022 | 0.02620239 | 0.0418821 | 0.02418104
109-59-1 | 109-59-1 | 11 | 372.33 | 0.2933581 | 0.1402323 | 0.02688504 | 0.02452177 | 0.02344754 | 0.01114404
109-60-4 | 109-60-4 | 30 | 371.31 | 0.4153291 | 0.1383155 | 0.07124951 | 0.02799812 | 0.07673653 | 0.04241253
109-74-0 | 109-74-0 | 30 | 372.33 | 0.4631492 | 0.1665697 | 0.05086965 | 0.02305821 | 0.08795938 | 0.03312888
109-75-1 | 109-75-1 | 30 | 372.33 | 0.4733269 | 0.1710104 | 0.0544139 | 0.04869136 | 0.09139525 | 0.04414947
109-77-3 | 109-77-3 | 30 | 372.03 | 0.4162452 | 0.2411421 | 0.06173504 | 0.03431494 | 0.03066111 | 0.0247354
109-78-4 | 109-78-4 | 11 | 372.33 | 0.3015538 | 0.1707131 | 0.02628449 | 0.03246357 | 0.01711927 | 0.0109305
109-86-4 | 109-86-4 | 11 | 372.33 | 0.275583 | 0.1455376 | 0.03823709 | 0.02705813 | 0.01691181 | 0.0121833
109-99-9 | 109-99-9 | 30 | 335.7 | 0.2748377 | 0.0947197 | 0.03329501 | 0.014749 | 0.03244249 | 0.01311818
109119-91-7 | 109119-91-7 | 3 | 370.8 | 0.597027 | 0.2532061 | 0.09661042 | 0.07901194 | 0.1182128 | 0.08582162
109485-61-2 | 109485-61-2 | 22 | 372.33 | 0.5107974 | 0.239411 | 0.09176912 | 0.03920245 | 0.07365059 | 0.05416428
110-12-3 | 110-12-3 | 22 | 372.33 | 0.4896725 | 0.1568058 | 0.1128158 | 0.03346479 | 0.1108003 | 0.07833989
110-13-4 | 110-13-4 | 30 | 372.33 | 0.3417936 | 0.1624631 | 0.05650777 | 0.03984159 | 0.03215944 | 0.02479819
110-19-0 | 110-19-0 | 22 | 372.33 | 0.4927106 | 0.1861278 | 0.1304985 | 0.06392003 | 0.09399298 | 0.08910039
110-27-0 | 110-27-0 | 22 | 372.33 | 0.4980775 | 0.1498724 | 0.1282698 | 0.02114665 | 0.1212467 | 0.09053417
110-29-2 | 110-29-2 | 30 | 372.33 | 0.5270527 | 0.130267 | 0.08553677 | 0.03564169 | 0.1574389 | 0.07353658
110-33-8 | 110-33-8 | 30 | 372.33 | 0.4568673 | 0.146491 | 0.08492347 | 0.02160817 | 0.09633342 | 0.05439616
110-38-3 | 110-38-3 | 30 | 372.33 | 0.5329038 | 0.1752159 | 0.07226971 | 0.02221063 | 0.1279406 | 0.0540865
110-39-4 | 110-39-4 | 30 | 372.33 | 0.5270527 | 0.130267 | 0.08553677 | 0.03564169 | 0.1574389 | 0.07353658
110-40-7 | 110-40-7 | 30 | 372.33 | 0.463325 | 0.1498269 | 0.0761113 | 0.02007931 | 0.09828104 | 0.04935423
110-42-9 | 110-42-9 | 30 | 372.33 | 0.4502325 | 0.1431915 | 0.06677946 | 0.02047696 | 0.09427414 | 0.04289265
110-43-0 | 110-43-0 | 30 | 372.33 | 0.4622666 | 0.1734315 | 0.05991727 | 0.03430185 | 0.08342572 | 0.03988308
110-45-2 | 110-45-2 | 30 | 372.33 | 0.44887 | 0.1370835 | 0.0569162 | 0.01102417 | 0.09721079 | 0.03615102
110-47-4 | 110-47-4 | 30 | 372.33 | 0.4494795 | 0.148057 | 0.03806437 | 0.009929636 | 0.0908555 | 0.02371484
110-48-5 | 110-48-5 | 11 | 372.33 | 0.3369188 | 0.1402282 | 0.05765342 | 0.02078894 | 0.0386872 | 0.02410916
110-49-6 | 110-49-6 | 30 | 372.33 | 0.433669 | 0.1473531 | 0.05646146 | 0.02618841 | 0.08197678 | 0.03564019
110-54-3 | 110-54-3 | 30 | 335.7 | 0.2838464 | 0.09189882 | 0.04669783 | 0.01210979 | 0.03684387 | 0.01852004
110-59-8 | 110-59-8 | 30 | 372.33 | 0.5066729 | 0.1704 | 0.05640062 | 0.02220395 | 0.1130795 | 0.04076562
110-61-2 | 110-61-2 | 30 | 371.52 | 0.3702266 | 0.187004 | 0.04274892 | 0.04157906 | 0.03357052 | 0.02185282
110-63-4 | 110-63-4 | 30 | 372.33 | 0.3106968 | 0.1875412 | 0.01999451 | 0.04801917 | 0.01516729 | 0.01281202
110-64-5 | 110-64-5 | 3 | 372.33 | 0.1956404 | 0.1153133 | 0.03841217 | 0.04260735 | 0.006452444 | 0.009216123
110-67-8 | 110-67-8 | 30 | 372.33 | 0.4718745 | 0.1711186 | 0.04503963 | 0.01836154 | 0.09045406 | 0.02925669
110-71-4 | 110-71-4 | 30 | 355.76 | 0.3504842 | 0.1158491 | 0.07724759 | 0.02393969 | 0.0550536 | 0.03795086
110-74-7 | 110-74-7 | 30 | 350.91 | 0.2906067 | 0.09688969 | 0.05153377 | 0.01387087 | 0.0375263 | 0.02067654
110-80-5 | 110-80-5 | 11 | 372.33 | 0.3150604 | 0.1447494 | 0.05867239 | 0.02768371 | 0.02900582 | 0.02209804
110-82-7 | 110-82-7 | 30 | 350.91 | 0.3234087 | 0.1093276 | 0.08129352 | 0.02663012 | 0.04583071 | 0.03662677
110-83-8 | 110-83-8 | 30 | 350.8 | 0.3635214 | 0.1255278 | 0.07524707 | 0.03923844 | 0.05664095 | 0.04039383
110-87-2 | 110-87-2 | 30 | 351.21 | 0.3816983 | 0.1292517 | 0.07289696 | 0.03840517 | 0.06372927 | 0.04160063
110-98-5 | 110-98-5 | 30 | 372.33 | 0.2651798 | 0.1244062 | 0.03505285 | 0.03218306 | 0.01981719 | 0.01339777
110013-89-3 | 110013-89-3 | 30 | 372.03 | 0.4190014 | 0.2237307 | 0.06564644 | 0.06305597 | 0.03813065 | 0.03554895
110225-00-8 | 110225-00-8 | 30 | 372.33 | 0.3406073 | 0.1352057 | 0.02588042 | 0.03641857 | 0.0421898 | 0.01835379
11028-39-0 | 11028-39-0 | 22 | 372.33 | 0.6076613 | 0.2392391 | 0.1272598 | 0.06199968 | 0.1357349 | 0.1043071
11029-06-4 | 11029-06-4 | 3 | 372.33 | 0.5360065 | 0.2554377 | 0.1085343 | 0.1045403 | 0.07871883 | 0.08455945
11044-40-9 | 11044-40-9 | 3 | 372.33 | 0.53334 | 0.2705055 | 0.07202034 | 0.1159391 | 0.06908196 | 0.07174717
110458-84-9 | 110458-84-9 | 3 | 371.52 | 0.4595767 | 0.2876921 | 0.06710495 | 0.1317063 | 0.0295443 | 0.05081465
110458-86-1 | 110458-86-1 | 22 | 370.8 | 0.4854223 | 0.2252808 | 0.1017588 | 0.02728087 | 0.06767363 | 0.05481301
11050-62-7 | 11050-62-7 | 30 | 371.01 | 0.4485687 | 0.209713 | 0.06933239 | 0.05141641 | 0.05705207 | 0.04123463
11071-47-9 | 11071-47-9 | 30 | 372.33 | 0.5068035 | 0.1567689 | 0.05563731 | 0.01126129 | 0.1225242 | 0.03973981
110874-83-4 | 110874-83-4 | 30 | 372.33 | 0.3618386 | 0.1446124 | 0.07951807 | 0.03194432 | 0.04718725 | 0.03723023
111-01-3 | 111-01-3 | 22 | 372.33 | 0.56977 | 0.1635669 | 0.1006333 | 0.01047119 | 0.1650009 | 0.08219646
111-02-4 | 111-02-4 | 22 | 372.33 | 0.6427895 | 0.1951741 | 0.0998599 | 0.04317186 | 0.2003596 | 0.09739442
111-03-5 | 111-03-5 | 30 | 372.03 | 0.3079809 | 0.1314358 | 0.03482918 | 0.01934091 | 0.03116816 | 0.01406674
111-06-8 | 111-06-8 | 30 | 372.33 | 0.466754 | 0.1551238 | 0.07737463 | 0.02048445 | 0.09711338 | 0.04988593
111-07-9 | 111-07-9 | 30 | 371.01 | 0.466754 | 0.1551238 | 0.07737463 | 0.02048445 | 0.09711338 | 0.04988593
111-11-5 | 111-11-5 | 30 | 372.33 | 0.4918737 | 0.1237604 | 0.0732223 | 0.03224653 | 0.1355074 | 0.05890432
111-13-7 | 111-13-7 | 30 | 372.33 | 0.4404941 | 0.1494093 | 0.05988982 | 0.04240143 | 0.08473038 | 0.0427198
111-14-8 | 111-14-8 | 30 | 372.33 | 0.4474006 | 0.1697887 | 0.07927706 | 0.04324781 | 0.07706836 | 0.0501402
111-15-9 | 111-15-9 | 30 | 372.33 | 0.4877996 | 0.1509133 | 0.08480898 | 0.02687763 | 0.1134924 | 0.05994293
111-21-7 | 111-21-7 | 30 | 372.33 | 0.5293682 | 0.1207622 | 0.1195724 | 0.03256865 | 0.1669588 | 0.1012759
111-27-3 | 111-27-3 | 11 | 372.33 | 0.373552 | 0.1507775 | 0.0603264 | 0.03262539 | 0.04962847 | 0.03055729
111-28-4 | 111-28-4 | 51 | 340.8 | 0.1159049 | 0.1370865 | 0.04851006 | 0.05442228 | 0.0004486595 | 0.003088449
111-29-5 | 111-29-5 | 30 | 372.33 | 0.3411152 | 0.1684825 | 0.04090944 | 0.0482796 | 0.02980205 | 0.02184879
111-32-0 | 111-32-0 | 30 | 372.33 | 0.3308629 | 0.1599234 | 0.04422597 | 0.03173346 | 0.0292203 | 0.01860949
111-34-2 | 111-34-2 | 30 | 352.03 | 0.3603174 | 0.116026 | 0.08557893 | 0.02836408 | 0.05967833 | 0.04404914
111-43-3 | 111-43-3 | 30 | 356.37 | 0.3773763 | 0.1265656 | 0.08814324 | 0.02415385 | 0.06290602 | 0.04584458
111-45-5 | 111-45-5 | 11 | 372.33 | 0.3319159 | 0.1580541 | 0.04958803 | 0.0389054 | 0.03022792 | 0.02191653
111-46-6 | 111-46-6 | 30 | 372.33 | 0.3020306 | 0.1811681 | 0.02266645 | 0.04501055 | 0.01460775 | 0.01218188
111-55-7 | 111-55-7 | 30 | 372.33 | 0.3921883 | 0.1624562 | 0.03881776 | 0.03048581 | 0.05277682 | 0.02267819
111-59-1 | 111-59-1 | 30 | 372.33 | 0.4651148 | 0.1257601 | 0.08547348 | 0.01077096 | 0.1151616 | 0.05847044
111-61-5 | 111-61-5 | 30 | 372.03 | 0.466754 | 0.1551238 | 0.07737463 | 0.02048445 | 0.09711338 | 0.04988593
111-62-6 | 111-62-6 | 30 | 372.33 | 0.4651148 | 0.1257601 | 0.08547348 | 0.01077096 | 0.1151616 | 0.05847044
111-63-7 | 111-63-7 | 30 | 372.03 | 0.4249378 | 0.1318975 | 0.0867558 | 0.02058204 | 0.08587259 | 0.05225719
111-65-9 | 111-65-9 | 30 | 372.33 | 0.590413 | 0.156716 | 0.06786756 | 0.01969164 | 0.1880931 | 0.06129577
111-66-0 | 111-66-0 | 30 | 372.33 | 0.5319897 | 0.1333821 | 0.06678594 | 0.01771337 | 0.158888 | 0.05508361
111-67-1 | 111-67-1 | 30 | 372.33 | 0.5366343 | 0.1679963 | 0.07337383 | 0.02246623 | 0.135894 | 0.0565758
111-69-3 | 111-69-3 | 30 | 372.33 | 0.4352552 | 0.1880425 | 0.06539599 | 0.0363819 | 0.06111411 | 0.03700033
111-70-6 | 111-70-6 | 30 | 372.33 | 0.3406428 | 0.1489894 | 0.05303272 | 0.05189584 | 0.03673102 | 0.02844138
111-76-2 | 111-76-2 | 11 | 372.33 | 0.3590398 | 0.13698 | 0.0649945 | 0.0316726 | 0.04931059 | 0.03211032
111-77-3 | 111-77-3 | 11 | 372.33 | 0.3125139 | 0.1270127 | 0.04821 | 0.01465539 | 0.03441067 | 0.01869419
111-78-4 | 111-78-4 | 30 | 372.33 | 0.527325 | 0.1748399 | 0.0743122 | 0.04829715 | 0.1242457 | 0.06248008
111-79-5 | 111-79-5 | 30 | 372.33 | 0.4651148 | 0.1354437 | 0.08547348 | 0.02039418 | 0.108683 | 0.05793827
111-81-9 | 111-81-9 | 30 | 372.33 | 0.4486485 | 0.1284281 | 0.1126782 | 0.01841794 | 0.1025411 | 0.07312143
111-82-0 | 111-82-0 | 30 | 372.33 | 0.466754 | 0.1518859 | 0.07737463 | 0.02393547 | 0.09914196 | 0.05100375
111-84-2 | 111-84-2 | 30 | 372.33 | 0.590413 | 0.156716 | 0.06786756 | 0.01969164 | 0.1880931 | 0.06129577
111-87-5 | 111-87-5 | 30 | 372.33 | 0.3411152 | 0.1567777 | 0.04090944 | 0.03670628 | 0.0339803 | 0.02026349
111-89-7 | 111-89-7 | 30 | 372.33 | 0.583887 | 0.1481966 | 0.09281788 | 0.02706452 | 0.1898261 | 0.0842479
111-90-0 | 111-90-0 | 11 | 372.33 | 0.3486875 | 0.1165443 | 0.06103641 | 0.02085526 | 0.0538905 | 0.02994697
111-96-6 | 111-96-6 | 30 | 372.33 | 0.5457168 | 0.1611201 | 0.09617688 | 0.01991675 | 0.1479146 | 0.07554821
1112-35-2 | 1112-35-2 | 30 | 344.07 | 0.2631264 | 0.1092153 | 0.02381439 | 0.02171944 | 0.02368864 | 0.009921523
1112-78-3 | 1112-78-3 | 23 | 372.33 | 0.567164 | 0.2313606 | 0.118056 | 0.06286941 | 0.112764 | 0.08982926
1113-21-9 | 1113-21-9 | 3 | 371.01 | 0.5421238 | 0.2855518 | 0.06099095 | 0.1261685 | 0.0658292 | 0.07191048
1114-51-8 | 1114-51-8 | 1 | 366.52 | 0.6970514 | 0.2804623 | 0.1116798 | 0.09205017 | 0.1735465 | 0.1205826
1114-59-6 | 1114-59-6 | 3 | 366.52 | 0.6951664 | 0.2503877 | 0.1257815 | 0.08039566 | 0.1978281 | 0.1327929
1114-76-7 | 1114-76-7 | 1 | 366.52 | 0.6279354 | 0.2357965 | 0.1348369 | 0.06901399 | 0.153773 | 0.1187965
1114-92-7 | 1114-92-7 | 22 | 371.62 | 0.4233118 | 0.2197633 | 0.08091896 | 0.0298795 | 0.04143199 | 0.03511589
1115-12-4 | 1115-12-4 | 30 | 335.7 | 0.204265 | 0.1050804 | 0.01704279 | 0.01108648 | 0.009837591 | 0.004033129
1115-30-6 | 1115-30-6 | 22 | 371.01 | 0.4137369 | 0.1626617 | 0.1301092 | 0.03415701 | 0.06303877 | 0.0675483
1115-37-3 | 1115-37-3 | 30 | 372.33 | 0.3994571 | 0.2023079 | 0.05268928 | 0.0430623 | 0.03886777 | 0.02683118
1116-24-1 | 1116-24-1 | 1 | 366.52 | 0.6279354 | 0.2357965 | 0.1348369 | 0.06901399 | 0.153773 | 0.1187965
1116-90-1 | 1116-90-1 | 30 | 356.01 | 0.3278832 | 0.1310193 | 0.07520987 | 0.03200993 | 0.03875537 | 0.03218266
1116-98-9 | 1116-98-9 | 3 | 372.33 | 0.427443 | 0.244022 | 0.04549575 | 0.09251983 | 0.03364324 | 0.0378217
1117-19-7 | 1117-19-7 | 30 | 372.33 | 0.5077169 | 0.1321728 | 0.1003735 | 0.04146993 | 0.1410334 | 0.08157036
1117-41-5 | 1117-41-5 | 3 | 372.33 | 0.4765187 | 0.2108376 | 0.08125331 | 0.05176857 | 0.07058644 | 0.05119333
1117-52-8 | 1117-52-8 | 3 | 372.33 | 0.5424712 | 0.1995399 | 0.08349933 | 0.05498846 | 0.1176019 | 0.06857211
1117-55-1 | 1117-55-1 | 30 | 372.33 | 0.4856177 | 0.1424095 | 0.07258081 | 0.03089944 | 0.1177919 | 0.05414756
1117-59-5 | 1117-59-5 | 30 | 372.33 | 0.5270527 | 0.130267 | 0.08553677 | 0.03564169 | 0.1574389 | 0.07353658
1117-65-3 | 1117-65-3 | 30 | 372.33 | 0.4651148 | 0.1354437 | 0.08547348 | 0.02039418 | 0.108683 | 0.05793827
1117-86-8 | 1117-86-8 | 30 | 372.03 | 0.3184466 | 0.1307794 | 0.03064434 | 0.0332839 | 0.03521901 | 0.01698112
1118-00-9 | 1118-00-9 | 22 | 343.15 | 0.2961634 | 0.137788 | 0.01847157 | 0.03328074 | 0.02508277 | 0.01205655
1118-27-0 | 1118-27-0 | 3 | 372.33 | 0.4999755 | 0.2306115 | 0.1180241 | 0.09061742 | 0.07255697 | 0.08016232
1118-39-4 | 1118-39-4 | 3 | 372.33 | 0.5827846 | 0.229793 | 0.1332998 | 0.07609925 | 0.1246031 | 0.1083631
1118-58-7 | 1118-58-7 | 30 | 344.07 | 0.2718924 | 0.1224735 | 0.02204427 | 0.02528545 | 0.02232601 | 0.01002468
1118-71-4 | 1118-71-4 | 3 | 371.01 | 0.4081493 | 0.2313829 | 0.008115724 | 0.07879825 | 0.03124636 | 0.02800513
1118-84-9 | 1118-84-9 | 30 | 372.33 | 0.41452 | 0.1181274 | 0.1172214 | 0.02589123 | 0.08784857 | 0.07116193
1118-92-9 | 1118-92-9 | 1 | 366.52 | 0.6730043 | 0.2171585 | 0.1206326 | 0.06426035 | 0.2077954 | 0.1246106
111869-19-3 | 111869-19-3 | 30 | 372.33 | 0.4983947 | 0.1898586 | 0.05649719 | 0.03791819 | 0.09519451 | 0.04198686
111869-26-2 | 111869-26-2 | 3 | 372.33 | 0.4018567 | 0.2077523 | 0.0459206 | 0.09193767 | 0.03767653 | 0.0398954
111872-80-1 | 111872-80-1 | 30 | 371.01 | 0.33131 | 0.1463357 | 0.03162671 | 0.03541321 | 0.03421547 | 0.01756513
1119-06-8 | 1119-06-8 | 30 | 372.33 | 0.5270527 | 0.130267 | 0.08553677 | 0.03564169 | 0.1574389 | 0.07353658
1119-40-0 | 1119-40-0 | 30 | 372.33 | 0.4523594 | 0.1438996 | 0.07396047 | 0.02695374 | 0.09514747 | 0.0485632
1119-44-4 | 1119-44-4 | 30 | 372.33 | 0.4361414 | 0.1406347 | 0.06843995 | 0.02258197 | 0.08732418 | 0.04259386
1119-60-4 | 1119-60-4 | 30 | 372.33 | 0.4305009 | 0.1550991 | 0.08437063 | 0.03956153 | 0.07584613 | 0.05132685
1119-86-4 | 1119-86-4 | 30 | 371.01 | 0.3184466 | 0.1307794 | 0.03064434 | 0.0332839 | 0.03521901 | 0.01698112
112-05-0 | 112-05-0 | 30 | 372.33 | 0.4572176 | 0.1624972 | 0.0711099 | 0.02798648 | 0.08686007 | 0.04504446
112-06-1 | 112-06-1 | 30 | 372.33 | 0.5270527 | 0.130267 | 0.08553677 | 0.03564169 | 0.1574389 | 0.07353658
112-07-2 | 112-07-2 | 30 | 372.33 | 0.5270527 | 0.1399277 | 0.08553677 | 0.03803286 | 0.1498657 | 0.07247839
112-10-7 | 112-10-7 | 22 | 371.62 | 0.5013934 | 0.1548825 | 0.1252834 | 0.01723571 | 0.1200698 | 0.08764194
112-12-9 | 112-12-9 | 30 | 372.33 | 0.4569431 | 0.149252 | 0.07372458 | 0.02970542 | 0.09467378 | 0.04891311
112-14-1 | 112-14-1 | 30 | 372.33 | 0.4856177 | 0.1395629 | 0.07258081 | 0.02715056 | 0.1197539 | 0.05363348
112-15-2 | 112-15-2 | 30 | 372.33 | 0.5557147 | 0.1786726 | 0.1020503 | 0.03723354 | 0.1421607 | 0.08191663
112-17-4 | 112-17-4 | 30 | 372.33 | 0.4502325 | 0.1431915 | 0.06677946 | 0.02047696 | 0.09427414 | 0.04289265
112-19-6 | 112-19-6 | 30 | 372.33 | 0.4217033 | 0.1303654 | 0.08873712 | 0.02086703 | 0.08487776 | 0.05311533
112-25-4 | 112-25-4 | 30 | 372.33 | 0.3680355 | 0.1369986 | 0.05638109 | 0.03051619 | 0.05337808 | 0.02962346
112-27-6 | 112-27-6 | 30 | 372.33 | 0.3341967 | 0.1386854 | 0.04485867 | 0.02752837 | 0.03822467 | 0.02058024
112-28-7 | 112-28-7 | 30 | 372.33 | 0.3401166 | 0.1419617 | 0.04028701 | 0.02710927 | 0.03926536 | 0.01924432
112-30-1 | 112-30-1 | 30 | 372.33 | 0.3472971 | 0.1610931 | 0.04065742 | 0.04176387 | 0.03467191 | 0.02170613
112-32-3 | 112-32-3 | 30 | 372.33 | 0.4951497 | 0.1256749 | 0.08107266 | 0.01058963 | 0.1365116 | 0.06041751
112-34-5 | 112-34-5 | 11 | 372.33 | 0.3486875 | 0.1111499 | 0.06103641 | 0.01812383 | 0.05642414 | 0.03024822
112-35-6 | 112-35-6 | 30 | 372.33 | 0.3645482 | 0.1226327 | 0.07324012 | 0.02382049 | 0.05852313 | 0.03726295
112-36-7 | 112-36-7 | 30 | 372.33 | 0.572632 | 0.1463457 | 0.08521937 | 0.02585988 | 0.18172 | 0.0759272
112-37-8 | 112-37-8 | 30 | 371.62 | 0.4572176 | 0.1624972 | 0.0711099 | 0.02798648 | 0.08686007 | 0.04504446
112-38-9 | 112-38-9 | 30 | 371.21 | 0.4400674 | 0.1487283 | 0.0740318 | 0.0326753 | 0.08487847 | 0.04715153
112-39-0 | 112-39-0 | 30 | 372.03 | 0.466754 | 0.1551238 | 0.07737463 | 0.02048445 | 0.09711338 | 0.04988593
112-40-3 | 112-40-3 | 30 | 372.33 | 0.4938018 | 0.1642818 | 0.08185155 | 0.03350754 | 0.1085834 | 0.05828847
112-41-4 | 112-41-4 | 30 | 372.33 | 0.5035779 | 0.1493701 | 0.08462395 | 0.0292924 | 0.1254632 | 0.06343884
112-42-5 | 112-42-5 | 30 | 372.33 | 0.3472971 | 0.1610931 | 0.04065742 | 0.04176387 | 0.03467191 | 0.02170613
112-43-6 | 112-43-6 | 30 | 372.33 | 0.322863 | 0.1412936 | 0.04247802 | 0.0350281 | 0.03296744 | 0.01999358
112-46-9 | 112-46-9 | 30 | 372.33 | 0.33131 | 0.1463357 | 0.03162671 | 0.03541321 | 0.03421547 | 0.01756513
112-48-1 | 112-48-1 | 30 | 372.33 | 0.583887 | 0.1412175 | 0.09281788 | 0.01904233 | 0.1959562 | 0.08388682
112-49-2 | 112-49-2 | 30 | 372.33 | 0.583887 | 0.1412175 | 0.09281788 | 0.01904233 | 0.1959562 | 0.08388682
112-50-5 | 112-50-5 | 30 | 372.33 | 0.337048 | 0.1402438 | 0.04220278 | 0.02708383 | 0.03873187 | 0.01973783
112-53-8 | 112-53-8 | 30 | 371.21 | 0.3472971 | 0.1610931 | 0.04065742 | 0.04176387 | 0.03467191 | 0.02170613
112-58-3 | 112-58-3 | 30 | 372.33 | 0.5787609 | 0.161778 | 0.06256062 | 0.0210971 | 0.1738747 | 0.05506019
112-59-4 | 112-59-4 | 30 | 372.33 | 0.3431117 | 0.1135634 | 0.06893491 | 0.02670072 | 0.05269246 | 0.03393887
112-60-7 | 112-60-7 | 30 | 372.33 | 0.3341967 | 0.1386854 | 0.04485867 | 0.02752837 | 0.03822467 | 0.02058024
112-61-8 | 112-61-8 | 30 | 372.03 | 0.466754 | 0.1551238 | 0.07737463 | 0.02048445 | 0.09711338 | 0.04988593
112-62-9 | 112-62-9 | 30 | 372.33 | 0.5122042 | 0.1569549 | 0.09484601 | 0.01226167 | 0.126202 | 0.06794875
112-63-0 | 112-63-0 | 30 | 372.33 | 0.4651148 | 0.1257601 | 0.08547348 | 0.01077096 | 0.1151616 | 0.05847044
112-66-3 | 112-66-3 | 30 | 372.33 | 0.463325 | 0.1498269 | 0.0761113 | 0.02007931 | 0.09828104 | 0.04935423
112-70-9 | 112-70-9 | 30 | 372.03 | 0.3472971 | 0.1610931 | 0.04065742 | 0.04176387 | 0.03467191 | 0.02170613
112-72-1 | 112-72-1 | 30 | 372.03 | 0.3472971 | 0.1610931 | 0.04065742 | 0.04176387 | 0.03467191 | 0.02170613
112-73-2 | 112-73-2 | 30 | 372.33 | 0.583887 | 0.1412175 | 0.09281788 | 0.01904233 | 0.1959562 | 0.08388682
112-79-8 | 112-79-8 | 30 | 371.01 | 0.4400674 | 0.1487283 | 0.0740318 | 0.0326753 | 0.08487847 | 0.04715153
112-80-1 | 112-80-1 | 30 | 372.33 | 0.4400674 | 0.1487283 | 0.0740318 | 0.0326753 | 0.08487847 | 0.04715153
112-86-7 | 112-86-7 | 30 | 372.03 | 0.4400674 | 0.1487283 | 0.0740318 | 0.0326753 | 0.08487847 | 0.04715153
112-88-9 | 112-88-9 | 30 | 372.33 | 0.4613958 | 0.1487283 | 0.07607798 | 0.0326753 | 0.09776095 | 0.05177658
112-91-4 | 112-91-4 | 30 | 372.33 | 0.4517485 | 0.1444773 | 0.08727699 | 0.03615509 | 0.09441565 | 0.05805546
112-92-5 | 112-92-5 | 30 | 370.8 | 0.3472971 | 0.1610931 | 0.04065742 | 0.04176387 | 0.03467191 | 0.02170613
112-95-8 | 112-95-8 | 30 | 372.03 | 0.503815 | 0.1736804 | 0.074055 | 0.03332092 | 0.1089888 | 0.05361787
1120-06-5 | 1120-06-5 | 30 | 372.33 | 0.3406073 | 0.1352057 | 0.02588042 | 0.03641857 | 0.0421898 | 0.01835379
1120-21-4 | 1120-21-4 | 30 | 372.33 | 0.5638328 | 0.1869795 | 0.07969637 | 0.03357566 | 0.1420184 | 0.06518074
1120-25-8 | 1120-25-8 | 30 | 372.03 | 0.4495966 | 0.1406784 | 0.08313025 | 0.01703114 | 0.09543048 | 0.05242771
1120-28-1 | 1120-28-1 | 30 | 371.52 | 0.466754 | 0.1551238 | 0.07737463 | 0.02048445 | 0.09711338 | 0.04988593
1120-34-9 | 1120-34-9 | 30 | 372.33 | 0.4399294 | 0.1329848 | 0.09249606 | 0.02083408 | 0.09421501 | 0.05820493
1120-36-1 | 1120-36-1 | 30 | 372.33 | 0.4517485 | 0.1444773 | 0.08727699 | 0.03615509 | 0.09441565 | 0.05805546
1120-62-3 | 1120-62-3 | 30 | 335.7 | 0.2312561 | 0.08702645 | 0.02686277 | 0.01766758 | 0.0208022 | 0.009274547
1120-71-4 | 1120-71-4 | 30 | 372.03 | 0.4228148 | 0.1905367 | 0.0595446 | 0.04039829 | 0.05395316 | 0.03342735
1120-72-5 | 1120-72-5 | 30 | 372.33 | 0.4503414 | 0.1235923 | 0.1068096 | 0.02247871 | 0.1067649 | 0.07132889
1120-73-6 | 1120-73-6 | 30 | 372.33 | 0.4430332 | 0.2269221 | 0.1068767 | 0.06392826 | 0.04670402 | 0.05382764
1120-97-4 | 1120-97-4 | 30 | 372.33 | 0.4734443 | 0.1295756 | 0.1118914 | 0.0318573 | 0.1182457 | 0.08001008
1121-05-7 | 1121-05-7 | 3 | 372.33 | 0.3707959 | 0.1933579 | 0.02838076 | 0.04372878 | 0.03148423 | 0.01850015
1121-18-2 | 1121-18-2 | 30 | 372.33 | 0.398434 | 0.1922513 | 0.09383901 | 0.06055367 | 0.0425113 | 0.04605312
1121-20-6 | 1121-20-6 | 30 | 372.33 | 0.4636899 | 0.1285864 | 0.0889963 | 0.01211794 | 0.1122944 | 0.06019634
1121-33-1 | 1121-33-1 | 30 | 372.33 | 0.3754462 | 0.1375981 | 0.05867555 | 0.03287104 | 0.0565717 | 0.03199326
1121-35-3 | 1121-35-3 | 22 | 372.33 | 0.5887049 | 0.3064847 | 0.04247228 | 0.08985727004 | 0.07964829 | 0.05609933
1121-37-5 | 1121-37-5 | 30 | 371.01 | 0.3633441 | 0.1346806 | 0.07633245 | 0.03759446 | 0.05228701 | 0.03891309
1121-55-7 | 1121-55-7 | 30 | 372.33 | 0.3858319 | 0.2143056 | 0.06162402 | 0.05927365 | 0.02942126 | 0.02933227
1121-64-8 | 1121-64-8 | 30 | 372.33 | 0.4388879 | 0.1678831 | 0.1097307 | 0.04504527 | 0.07344363 | 0.06429137
1121-65-9 | 1121-65-9 | 30 | 372.33 | 0.3867356 | 0.1642487 | 0.08692646 | 0.0426342 | 0.04950039 | 0.04308183
1121-66-0 | 1121-66-0 | 30 | 372.33 | 0.4388879 | 0.1678831 | 0.1097307 | 0.04504527 | 0.07344363 | 0.06429137
1121-84-2 | 1121-84-2 | 30 | 372.33 | 0.4342749 | 0.1177879 | 0.1065217 | 0.01905684 | 0.100164 | 0.06849596
1121-87-5 | 1121-87-5 | 30 | 372.33 | 0.4636899 | 0.1285864 | 0.0889963 | 0.01211794 | 0.1122944 | 0.06019634
1121-97-7 | 1121-97-7 | 30 | 371.62 | 0.3847682 | 0.2196747 | 0.05149492 | 0.03289951 | 0.02725586 | 0.02017684
1122-39-0 | 1122-39-0 | 3 | 371.62 | 0.3917801 | 0.1852779 | 0.05629413 | 0.03832877 | 0.04264316 | 0.02812716
1122-54-9 | 1122-54-9 | 30 | 372.33 | 0.3748346 | 0.2117929 | 0.09777511 | 0.05320031 | 0.02658259 | 0.03629682
1122-62-9 | 1122-62-9 | 30 | 372.33 | 0.3748346 | 0.2117929 | 0.09777511 | 0.05320031 | 0.02658259 | 0.03629682
1122-69-6 | 1122-69-6 | 30 | 372.33 | 0.440525 | 0.2556458 | 0.04681839 | 0.03406255 | 0.03418031 | 0.0214084
1122-85-6 | 1122-85-6 | 3 | 371.52 | 0.3377714 | 0.1581525 | 0.05972592 | 0.03104163 | 0.03226294 | 0.02418064
1122-98-1 | 1122-98-1 | 30 | 372.33 | 0.4429184 | 0.1239214 | 0.1108354 | 0.03473692 | 0.1017591 | 0.07410384
1123-00-8 | 1123-00-8 | 30 | 372.33 | 0.4258321 | 0.143187 | 0.0786544 | 0.03695049 | 0.07988825 | 0.04912451
1123-07-5 | 1123-07-5 | 3 | 372.33 | 0.5437197 | 0.2337784 | 0.1410593 | 0.1073883 | 0.09606358 | 0.1098958
1123-11-1 | 1123-11-1 | 30 | 372.33 | 0.5809276 | 0.1716788 | 0.08959711 | 0.04179196 | 0.1674846 | 0.08092044
1123-19-9 | 1123-19-9 | 30 | 371.62 | 0.3721336 | 0.2012434 | 0.05524206 | 0.009087097 | 0.02920343 | 0.01913439
1123-25-7 | 1123-25-7 | 30 | 372.03 | 0.5060383 | 0.220522 | 0.0654906 | 0.03464044 | 0.08151951 | 0.04230645
1123-27-9 | 1123-27-9 | 30 | 371.01 | 0.3835175 | 0.1990362 | 0.06149236 | 0.04750499 | 0.03403334 | 0.02867016
1123-34-8 | 1123-34-8 | 30 | 372.33 | 0.4108202 | 0.205563 | 0.0328463 | 0.0541762 | 0.04213053 | 0.02600841
1123-85-9 | 1123-85-9 | 3 | 372.33 | 0.2560935 | 0.1637145 | 0.03486275 | 0.03742014 | 0.008533889 | 0.009449213
1123-86-0 | 1123-86-0 | 30 | 372.33 | 0.5157612 | 0.1508148 | 0.1079865 | 0.02101936 | 0.1331859 | 0.08029781
1123-94-0 | 1123-94-0 | 1 | 371.62 | 0.3025209 | 0.2105033 | 0.03417659 | 0.07164712 | 0.008467245 | 0.01460891
1124-20-5 | 1124-20-5 | 3 | 372.33 | 0.6087765 | 0.3380841 | 0.03833303 | 0.0802822 | 0.07327436 | 0.04816393
1124-27-2 | 1124-27-2 | 22 | 372.33 | 0.6026862 | 0.23064 | 0.1302674 | 0.06630294 | 0.1384184 | 0.108764
1124-35-2 | 1124-35-2 | 3 | 371.01 | 0.3917801 | 0.1852779 | 0.05629413 | 0.03832877 | 0.04264316 | 0.02812716
1124-39-6 | 1124-39-6 | 3 | 371.01 | 0.2590799 | 0.1794837 | 0.01765048 | 0.04271837232 | 0.006335565 | 0.007358069
1124-63-6 | 1124-63-6 | 30 | 372.33 | 0.3099997 | 0.1257372 | 0.03836102 | 0.02974218 | 0.03395265 | 0.01788832
1124-78-3 | 1124-78-3 | 30 | 372.33 | 0.5665871 | 0.1485468 | 0.0813012 | 0.0331888 | 0.1747577 | 0.07341998
1124-79-4 | 1124-79-4 | 30 | 372.33 | 0.5665871 | 0.1485468 | 0.0813012 | 0.0331888 | 0.1747577 | 0.07341998
1125-12-8 | 1125-12-8 | 3 | 372.03 | 0.4161388 | 0.1937837 | 0.07218823 | 0.03330477 | 0.04944177 | 0.03535473
1125-21-9 | 1125-21-9 | 3 | 372.33 | 0.4491912 | 0.2651732 | 0.06489174 | 0.09338278 | 0.03386262 | 0.04185151
1125-78-6 | 1125-78-6 | 3 | 370.8 | 0.2828082 | 0.1457208 | 0.0637365 | 0.04268758 | 0.01879295 | 0.02103221
1125-88-8 | 1125-88-8 | 3 | 372.33 | 0.4783232 | 0.178476 | 0.109705 | 0.02716789 | 0.08990838 | 0.06777684
1126-18-7 | 1126-18-7 | 30 | 356.37 | 0.2658629 | 0.08143936 | 0.08604244 | 0.01745593 | 0.03401202 | 0.03238303
1126-75-6 | 1126-75-6 | 3 | 372.33 | 0.4740149 | 0.1975704 | 0.067577 | 0.04458032 | 0.07642155 | 0.0447603
1126-79-0 | 1126-79-0 | 30 | 372.33 | 0.5934152 | 0.3134297 | 0.1233606 | 0.08343259 | 0.0783919 | 0.08339402
1127-68-0 | 1127-68-0 | 30 | 372.33 | 0.3719584 | 0.1400488 | 0.07739151 | 0.02549751 | 0.05378209 | 0.03779365
1127-76-0 | 1127-76-0 | 3 | 372.33 | 0.3541584 | 0.1681314 | 0.07474874 | 0.03714268 | 0.03460605 | 0.03105471
1128-08-1 | 1128-08-1 | 30 | 371.01 | 0.5128412 | 0.2112276 | 0.06733327 | 0.03621972 | 0.09097075 | 0.0461208
1129-29-9 | 1129-29-9 | 1 | 372.33 | 0.5864075 | 0.3066049 | 0.09444946 | 0.05813966 | 0.07828947 | 0.06206553
1129-47-1 | 1129-47-1 | 30 | 372.33 | 0.4506631 | 0.1230918 | 0.08715078 | 0.03276936 | 0.1073029 | 0.06099897
1129-69-7 | 1129-69-7 | 30 | 372.03 | 0.4786441 | 0.1752809 | 0.07367538 | 0.04380269 | 0.0920292 | 0.0520044
1131-62-0 | 1131-62-0 | 3 | 371.52 | 0.3907179 | 0.1663905 | 0.1134461 | 0.02838523 | 0.05032278 | 0.05246719
1132-66-7 | 1132-66-7 | 30 | 372.33 | 0.6306651 | 0.292317 | 0.1125259 | 0.08688011 | 0.1144794 | 0.09620096
1133-23-9 | 1133-23-9 | 3 | 371.62 | 0.4808618 | 0.3150296 | 0.06964509 | 0.1405573 | 0.02750031 | 0.0520267
1134-62-9 | 1134-62-9 | 30 | 372.33 | 0.490406 | 0.2514534 | 0.1141545 | 0.09488076 | 0.05709832 | 0.07093891
113426-22-5 | 113426-22-5 | 22 | 372.33 | 0.5764603 | 0.2158748 | 0.1145896 | 0.05169856 | 0.1300219 | 0.0906599
113531-94-5 | 113531-94-5 | 3 | 372.03 | 0.2198593 | 0.1343858 | 0.03988824 | 0.03244338 | 0.007305713 | 0.008789473
114-91-0 | 114-91-0 | 30 | 371.62 | 0.3702266 | 0.187004 | 0.04274892 | 0.04157906 | 0.03357052 | 0.02185282
1142-85-4 | 1142-85-4 | 3 | 372.03 | 0.5112427 | 0.2450717 | 0.1088364 | 0.1025683 | 0.07084701 | 0.07961249
1144-50-9 | 1144-50-9 | 22 | 372.03 | 0.4194219 | 0.1558789 | 0.1206383 | 0.02280176 | 0.0694549 | 0.06471258
114651-37-5 | 114651-37-5 | 30 | 372.33 | 0.33131 | 0.1463357 | 0.03162671 | 0.03541321 | 0.03421547 | 0.01756513
114718-69-3 | 114718-69-3 | 30 | 372.33 | 0.3537084 | 0.1725426 | 0.03207806 | 0.04834666 | 0.03282103 | 0.02102273
114772-53-1 | 114772-53-1 | 3 | 371.01 | 0.3377714 | 0.1581525 | 0.05972592 | 0.03104163 | 0.03226294 | 0.02418064
115-18-4 | 115-18-4 | 3 | 366.42 | 0.3374034 | 0.2444506 | 0.1044567 | 0.136182 | 0.008640225 | 0.03190692
115-84-4 | 115-84-4 | 30 | 371.01 | 0.4630196 | 0.2356945 | 0.02985439 | 0.06201437 | 0.05167674 | 0.03129193
115-95-7 | 115-95-7 | 31 | 372.33 | 0.5525509 | 0.253621 | 0.1404436 | 0.04366485 | 0.08935913 | 0.0879302
115181-05-0 | 115181-05-0 | 30 | 372.33 | 0.528311 | 0.2139139 | 0.1149513 | 0.08268788 | 0.09884554 | 0.08903842
115241-77-5 | 115241-77-5 | 1 | 365.91 | 0.7075981 | 0.2754405 | 0.1243969 | 0.104093 | 0.1867602 | 0.1401948
115245-14-2 | 115245-14-2 | 30 | 372.33 | 0.4122764 | 0.1712272 | 0.08322882 | 0.0512097 | 0.0581047 | 0.04711131
115724-27-1 | 115724-27-1 | 22 | 372.33 | 0.4842966 | 0.2191933 | 0.1025577 | 0.0175411 | 0.0702798 | 0.05516642
116-02-9 | 116-02-9 | 3 | 372.03 | 0.4605198 | 0.2901771 | 0.06948233 | 0.1314043 | 0.02901661 | 0.05064065
116-04-1 | 116-04-1 | 3 | 371.62 | 0.597027 | 0.2402678 | 0.09661042 | 0.08563148 | 0.1272772 | 0.0921139
116-09-6 | 116-09-6 | 3 | 372.33 | 0.1803583 | 0.1156342 | 0.04411385 | 0.013471 | 0.004189208 | 0.005970775
116-53-0 | 116-53-0 | 30 | 372.33 | 0.4881156 | 0.1910379 | 0.08846229 | 0.03090681 | 0.08825517 | 0.0556759
116377-11-8 | 116377-11-8 | 30 | 308.86 | 0.2756786 | 0.1067797 | 0.06149431 | 0.04077985 | 0.02852683 | 0.02492514
116422-39-0 | 116422-39-0 | 11 | 372.33 | 0.3203457 | 0.1705632 | 0.02365131 | 0.03723887 | 0.02243479 | 0.01321526
116668-48-5 | 116668-48-5 | 22 | 372.33 | 0.5259634 | 0.2039497 | 0.09089732 | 0.05017103 | 0.1036928 | 0.0668656
116668-49-6 | 116668-49-6 | 22 | 372.33 | 0.5259634 | 0.2039497 | 0.09089732 | 0.05017103 | 0.1036928 | 0.0668656
117-81-7 | 117-81-7 | 22 | 372.33 | 0.6617156 | 0.2013328 | 0.09987293 | 0.0480806 | 0.2119523 | 0.1020611
117-82-8 | 117-82-8 | 30 | 372.33 | 0.602618 | 0.2173089 | 0.1216279 | 0.05312111 | 0.1484631 | 0.1022782
117-83-9 | 117-83-9 | 30 | 372.33 | 0.6373428 | 0.194549 | 0.1212147 | 0.05929081 | 0.1960664 | 0.1194999
117-84-0 | 117-84-0 | 30 | 372.33 | 0.6631916 | 0.276296 | 0.07752746 | 0.04475385 | 0.1496882 | 0.06926799
117-99-7 | 117-99-7 | 3 | 372.03 | 0.2267171 | 0.1532324 | 0.04492184 | 0.03319809 | 0.005400004 | 0.008209377
118-61-6 | 118-61-6 | 3 | 372.33 | 0.2455107 | 0.1690982 | 0.03948874 | 0.04504354 | 0.005838868 | 0.009154561
118-65-0 | 118-65-0 | 3 | 371.52 | 0.597027 | 0.2402678 | 0.09661042 | 0.08563148 | 0.1272772 | 0.0921139
118-93-4 | 118-93-4 | 3 | 372.33 | 0.2267171 | 0.1532324 | 0.04492184 | 0.03319809 | 0.005400004 | 0.008209377
118496-02-9 | 118496-02-9 | 30 | 372.33 | 0.33131 | 0.1463357 | 0.03162671 | 0.03541321 | 0.03421547 | 0.01756513
1185-02-0 | 1185-02-0 | 3 | 371.52 | 0.410156 | 0.2958519 | 0.08430606 | 0.1475844 | 0.01306541 | 0.03885575
1185-33-7 | 1185-33-7 | 3 | 372.33 | 0.4083579 | 0.2846744 | 0.06887403 | 0.1258919 | 0.01529761 | 0.03549729
118562-73-5 | 118562-73-5 | 30 | 372.33 | 0.3184466 | 0.1307794 | 0.03064434 | 0.0332839 | 0.03521901 | 0.01698112
1186-31-8 | 1186-31-8 | 11 | 372.33 | 0.3736102 | 0.2129292 | 0.08044723 | 0.06508413 | 0.02581839 | 0.03325391
1186-47-6 | 1186-47-6 | 3 | 372.33 | 0.1742338 | 0.1028849 | 0.04517351 | 0.01791505 | 0.005090656 | 0.00693457
1186-53-4 | 1186-53-4 | 22 | 372.33 | 0.5435705 | 0.2267603 | 0.0936145 | 0.02964574 | 0.1003687 | 0.06221928
1186-73-8 | 1186-73-8 | 22 | 371.01 | 0.433729 | 0.2274217 | 0.102822 | 0.0328325 | 0.04256272 | 0.04453627
1187-13-9 | 1187-13-9 | 30 | 371.01 | 0.4398947 | 0.29414 | 0.0658874 | 0.07534149 | 0.02124442 | 0.02917641
1187-33-3 | 1187-33-3 | 1 | 367.13 | 0.6730043 | 0.2171585 | 0.1206326 | 0.06426035 | 0.2077954 | 0.1246106
1188-02-9 | 1188-02-9 | 30 | 371.52 | 0.4112416 | 0.1664837 | 0.06294757 | 0.03712045 | 0.05990639 | 0.03577259
1189-08-8 | 1189-08-8 | 3 | 372.33 | 0.5009619 | 0.2349647 | 0.1392128 | 0.0985342 | 0.07075447 | 0.09073457
1189-09-9 | 1189-09-9 | 22 | 372.33 | 0.4933928 | 0.1936688 | 0.1083666 | 0.05932789 | 0.0898345 | 0.07405822
1189-99-7 | 1189-99-7 | 22 | 372.33 | 0.5814809 | 0.1992336 | 0.1130125 | 0.04014129 | 0.146113 | 0.09168568
119-07-3 | 119-07-3 | 30 | 372.33 | 0.6059661 | 0.1978263 | 0.09507172 | 0.05402658 | 0.1665781 | 0.08926048
119-36-8 | 119-36-8 | 3 | 372.33 | 0.2402695 | 0.1644818 | 0.03752789 | 0.03881228 | 0.005743773 | 0.008183294
119-43-7 | 119-43-7 | 30 | 372.33 | 0.394538 | 0.1901993 | 0.08247203 | 0.05970487 | 0.04175429 | 0.04160951
119-61-9 | 119-61-9 | 30 | 371.01 | 0.4390717 | 0.2747607 | 0.117359 | 0.07901158 | 0.02699811 | 0.04649272
119-64-2 | 119-64-2 | 30 | 372.33 | 0.5968851 | 0.2901112 | 0.09201192 | 0.08445707 | 0.0941102 | 0.0766301
119-65-3 | 119-65-3 | 3 | 371.62 | 0.3377714 | 0.1581525 | 0.05972592 | 0.03104163 | 0.03226294 | 0.02418064
119-84-6 | 119-84-6 | 30 | 371.21 | 0.4007486 | 0.2200213 | 0.08507578 | 0.05947632 | 0.03266236 | 0.03752053
1190-39-2 | 1190-39-2 | 30 | 372.33 | 0.5270527 | 0.130267 | 0.08553677 | 0.03564169 | 0.1574389 | 0.07353658
1190-63-2 | 1190-63-2 | 30 | 370.8 | 0.466754 | 0.1551238 | 0.07737463 | 0.02048445 | 0.09711338 | 0.04988593
1190-76-7 | 1190-76-7 | 30 | 371.31 | 0.5006168 | 0.2063861 | 0.07319295 | 0.04390524 | 0.08657171 | 0.05022606
1190-83-6 | 1190-83-6 | 22 | 372.33 | 0.553795 | 0.186322 | 0.09609674 | 0.0288178 | 0.1350364 | 0.07373324
1191-04-4 | 1191-04-4 | 30 | 372.03 | 0.3350585 | 0.1725426 | 0.04731142 | 0.04834666 | 0.0264114 | 0.02198659
1191-16-8 | 1191-16-8 | 22 | 372.33 | 0.5195466 | 0.2303924 | 0.1255532 | 0.05731992 | 0.08361012 | 0.07981737
1191-25-9 | 1191-25-9 | 30 | 371.01 | 0.3286063 | 0.1730757 | 0.04673104 | 0.05377125 | 0.02418978 | 0.02216
1191-95-3 | 1191-95-3 | 30 | 366.42 | 0.4829292 | 0.1539678 | 0.08657004 | 0.01799997 | 0.1082156 | 0.05817455
1192-16-1 | 1192-16-1 | 30 | 371.82 | 0.3537084 | 0.1725426 | 0.03207806 | 0.04834666 | 0.03282103 | 0.02102273
1192-18-3 | 1192-18-3 | 30 | 366.42 | 0.5107089 | 0.1445072 | 0.09315954 | 0.01634733 | 0.1341037 | 0.06927287
1192-37-6 | 1192-37-6 | 30 | 371.31 | 0.573527 | 0.1883358 | 0.08718917 | 0.04410343 | 0.1483723 | 0.07527335
119245-03-3 | 119245-03-3 | 22 | 372.33 | 0.516146 | 0.1397116 | 0.1300413 | 0.02228013 | 0.1417028 | 0.09933056
1193-11-9 | 1193-11-9 | 23 | 366.42 | 0.5266778 | 0.2479131 | 0.1295566 | 0.02322109 | 0.07770974 | 0.07338268
1193-18-6 | 1193-18-6 | 30 | 372.33 | 0.4956237 | 0.2311758 | 0.1189086 | 0.06422767 | 0.06993268 | 0.07147818
1193-31-3 | 1193-31-3 | 22 | 372.33 | 0.5942009 | 0.2153098 | 0.1249116 | 0.04465407 | 0.1435585 | 0.1005223
1193-46-0 | 1193-46-0 | 30 | 372.33 | 0.3913752 | 0.2249376 | 0.05500946 | 0.04808277 | 0.02770147 | 0.02432038
1193-47-1 | 1193-47-1 | 30 | 372.33 | 0.5406053 | 0.2516992 | 0.08041309 | 0.01635769 | 0.0834667 | 0.04741524
1193-70-0 | 1193-70-0 | 30 | 372.33 | 0.4892934 | 0.1137349 | 0.1227901 | 0.02751823 | 0.1410442 | 0.09451746
1193-82-4 | 1193-82-4 | 3 | 372.03 | 0.3377714 | 0.1581525 | 0.05972592 | 0.03104163 | 0.03226294 | 0.02418064
1194-56-5 | 1194-56-5 | 3 | 372.33 | 0.4766421 | 0.249588 | 0.06430974 | 0.07650497 | 0.05155355 | 0.04538527
1195-09-1 | 1195-09-1 | 1 | 372.03 | 0.3025209 | 0.2105033 | 0.03417659 | 0.07164712 | 0.008467245 | 0.01460891
1195-32-0 | 1195-32-0 | 1 | 372.33 | 0.5424565 | 0.3246227 | 0.0925779 | 0.1082904 | 0.04745154 | 0.06206921
1195-79-5 | 1195-79-5 | 22 | 372.33 | 0.4842652 | 0.2214312 | 0.1174428 | 0.03419408 | 0.06908169 | 0.06429938
1195-93-3 | 1195-93-3 | 22 | 372.33 | 0.4885233 | 0.2417849 | 0.05376801 | 0.02319302 | 0.06087988 | 0.0288965
1196-31-2 | 1196-31-2 | 22 | 372.33 | 0.4184476 | 0.1597528 | 0.09873448 | 0.03570298 | 0.06692301 | 0.05432148
1196-55-0 | 1196-55-0 | 30 | 372.03 | 0.4634979 | 0.1695711 | 0.09720148 | 0.04567855 | 0.08639296 | 0.06313519
1196-58-3 | 1196-58-3 | 30 | 372.33 | 0.5790755 | 0.2282836 | 0.06860105 | 0.05162403 | 0.1230549 | 0.06023473
1197-01-9 | 1197-01-9 | 1 | 372.03 | 0.4456297 | 0.3501116 | 0.05890178 | 0.1389956 | 0.009123707 | 0.02883901
1197-06-4 | 1197-06-4 | 3 | 372.33 | 0.3829424 | 0.2346132 | 0.03974687 | 0.09400602 | 0.02200153 | 0.03027796
119718-89-7 | 119718-89-7 | 30 | 371.01 | 0.4158511 | 0.2362291 | 0.1033058 | 0.05424094 | 0.03226406 | 0.04191651
1198-37-4 | 1198-37-4 | 3 | 372.33 | 0.3901462 | 0.1928624 | 0.07117877 | 0.05193899 | 0.03892091 | 0.03476693
1198-96-5 | 1198-96-5 | 3 | 371.01 | 0.4427357 | 0.2366496 | 0.06932255 | 0.07377432 | 0.04247149 | 0.04172573
120-11-6 | 120-11-6 | 3 | 371.01 | 0.3915016 | 0.1678679 | 0.08991431 | 0.02793497 | 0.05001203 | 0.04211194
120-33-2 | 120-33-2 | 3 | 372.33 | 0.3563977 | 0.1743072 | 0.08205074 | 0.04950811 | 0.03315691 | 0.03489942
120-40-1 | 120-40-1 | 30 | 365.91 | 0.6130939 | 0.2763447 | 0.08799752 | 0.08494765 | 0.1134 | 0.0823754
120-45-6 | 120-45-6 | 30 | 372.33 | 0.4403467 | 0.24793 | 0.09783701 | 0.07221118 | 0.03702419 | 0.04679571
120-50-3 | 120-50-3 | 30 | 372.33 | 0.4403467 | 0.24793 | 0.09783701 | 0.07221118 | 0.03702419 | 0.04679571
120-51-4 | 120-51-4 | 30 | 372.33 | 0.4465267 | 0.2814626 | 0.09638509 | 0.05645087 | 0.02724617 | 0.03687517
120-55-8 | 120-55-8 | 30 | 372.33 | 0.5420891 | 0.2579958 | 0.1154495 | 0.0768061 | 0.08070897 | 0.07878711
120-58-1 | 120-58-1 | 30 | 372.33 | 0.4572501 | 0.2513714 | 0.1134191 | 0.05291649 | 0.04238606 | 0.05153397
120-74-1 | 120-74-1 | 30 | 372.03 | 0.3350585 | 0.1725426 | 0.04731142 | 0.04834666 | 0.0264114 | 0.02198659
120-92-3 | 120-92-3 | 30 | 372.33 | 0.4948241 | 0.1606527 | 0.08571905 | 0.02286271 | 0.1116706 | 0.05929245
120-95-6 | 120-95-6 | 3 | 371.62 | 0.464765 | 0.3447214 | 0.08439926 | 0.1517636 | 0.01441046 | 0.04169189
1200-06-2 | 1200-06-2 | 3 | 372.03 | 0.3563977 | 0.1743072 | 0.08205074 | 0.04950811 | 0.03315691 | 0.03489942
1200-73-3 | 1200-73-3 | 30 | 372.03 | 0.5325697 | 0.273381 | 0.1108094 | 0.05022744 | 0.06717878 | 0.06306659
1201-38-3 | 1201-38-3 | 3 | 372.33 | 0.3907179 | 0.1663905 | 0.1134461 | 0.02838523 | 0.05032278 | 0.05246719
1202-08-0 | 1202-08-0 | 3 | 372.03 | 0.3870218 | 0.1705453 | 0.09950791 | 0.02562251 | 0.04686208 | 0.04448755
121-46-0 | 121-46-0 | 30 | 352.03 | 0.331386 | 0.181722 | 0.07502017 | 0.06552225 | 0.02239929 | 0.0298146
121-97-1 | 121-97-1 | 3 | 371.62 | 0.3467984 | 0.1655492 | 0.07915968 | 0.04284307 | 0.03285128 | 0.03262845
121-98-2 | 121-98-2 | 3 | 371.01 | 0.3563977 | 0.1743072 | 0.08205074 | 0.04950811 | 0.03315691 | 0.03489942
1210-35-1 | 1210-35-1 | 30 | 371.62 | 0.392703 | 0.2135224 | 0.09670571 | 0.06995217 | 0.0321057 | 0.04277174
121733-05-9 | 121733-05-9 | 30 | 352.03 | 0.3340149 | 0.1392812 | 0.0531803 | 0.03713868 | 0.03792121 | 0.02526267
121733-80-0 | 121733-80-0 | 30 | 372.33 | 0.2541765 | 0.1494213 | 0.03291137 | 0.02764023 | 0.01097365 | 0.009004414
1219-38-1 | 1219-38-1 | 30 | 371.01 | 0.3939238 | 0.2001489 | 0.06189781 | 0.06304649 | 0.03754871 | 0.03424107
121959-79-3 | 121959-79-3 | 22 | 372.33 | 0.5876439 | 0.2374796 | 0.1154421 | 0.06195019 | 0.1226151 | 0.09175297
122-00-9 | 122-00-9 | 3 | 371.21 | 0.3467984 | 0.1655492 | 0.07915968 | 0.04284307 | 0.03285128 | 0.03262845
122-15-6 | 122-15-6 | 3 | 366.72 | 0.6039521 | 0.2639284 | 0.05897066 | 0.09194612 | 0.1156161 | 0.07428292
122-27-0 | 122-27-0 | 30 | 371.01 | 0.4465267 | 0.2814626 | 0.09638509 | 0.05645087 | 0.02724617 | 0.03687517
122-31-6 | 122-31-6 | 23 | 372.33 | 0.5128667 | 0.1487991 | 0.123804 | 0.02713271 | 0.1325452 | 0.09228554
122-32-7 | 122-32-7 | 22 | 372.33 | 0.5304805 | 0.1551428 | 0.1332717 | 0.01294422 | 0.1408784 | 0.1005146
122-43-0 | 122-43-0 | 30 | 370.8 | 0.4697251 | 0.2243304 | 0.1081127 | 0.06052085 | 0.06021856 | 0.06080865
122-45-2 | 122-45-2 | 30 | 371.52 | 0.5081388 | 0.1943382 | 0.1124394 | 0.05402421 | 0.09847083 | 0.07828992
122-46-3 | 122-46-3 | 3 | 372.33 | 0.3563977 | 0.1743072 | 0.08205074 | 0.04950811 | 0.03315691 | 0.03489942
122-48-5 | 122-48-5 | 3 | 371.01 | 0.2487716 | 0.1513346 | 0.0496015 | 0.0435382 | 0.009493957 | 0.0128615
122-51-0 | 122-51-0 | 23 | 372.33 | 0.5792703 | 0.165826 | 0.1425914 | 0.04060826 | 0.1709361 | 0.1225954
122-57-6 | 122-57-6 | 3 | 371.01 | 0.3080142 | 0.1375159 | 0.07519344 | 0.02134119 | 0.02906968 | 0.02665342
122-62-3 | 122-62-3 | 22 | 372.33 | 0.5480386 | 0.1248796 | 0.1134663 | 0.0358643 | 0.1790636 | 0.1007113
122-67-8 | 122-67-8 | 3 | 372.33 | 0.3747771 | 0.1810284 | 0.07335201 | 0.03379098 | 0.03753858 | 0.0312947
122-69-0 | 122-69-0 | 3 | 371.01 | 0.3300635 | 0.1533633 | 0.05759253 | 0.02392064 | 0.03122297 | 0.02203898
122-70-3 | 122-70-3 | 30 | 372.33 | 0.4538317 | 0.2243304 | 0.1080381 | 0.06052085 | 0.05267083 | 0.05684037
122-72-5 | 122-72-5 | 30 | 372.33 | 0.4538317 | 0.2243304 | 0.1080381 | 0.06052085 | 0.05267083 | 0.05684037
122-73-6 | 122-73-6 | 30 | 372.33 | 0.4917924 | 0.2228394 | 0.1106849 | 0.08957964 | 0.07233572 | 0.07659386
122-74-7 | 122-74-7 | 30 | 370.8 | 0.4697251 | 0.2243304 | 0.1081127 | 0.06052085 | 0.06021856 | 0.06080865
122-79-2 | 122-79-2 | 30 | 372.33 | 0.5219212 | 0.299415 | 0.08683632 | 0.06516656 | 0.04950901 | 0.04831455
122-84-9 | 122-84-9 | 3 | 372.33 | 0.3531545 | 0.1660468 | 0.07174642 | 0.04522574 | 0.0350093 | 0.03173761
122-97-4 | 122-97-4 | 3 | 372.33 | 0.2855196 | 0.1577481 | 0.07715341 | 0.0582333 | 0.01632557 | 0.0247016
122-99-6 | 122-99-6 | 3 | 372.33 | 0.2336933 | 0.1429159 | 0.0293456 | 0.04332483 | 0.008240533 | 0.009500373
122045-39-0 | 122045-39-0 | 22 | 372.33 | 0.5628893 | 0.2051651 | 0.1216104 | 0.05195347 | 0.1279666 | 0.09461319
1224-78-8 | 1224-78-8 | 3 | 371.52 | 0.53334 | 0.2705055 | 0.07202034 | 0.1159391 | 0.06908196 | 0.07174717
1227-51-6 | 1227-51-6 | 30 | 372.03 | 0.4107505 | 0.1174997 | 0.08729657 | 0.01598716 | 0.08599605 | 0.05205109
123-01-3 | 123-01-3 | 30 | 372.33 | 0.544598 | 0.2183562 | 0.1224995 | 0.08311605 | 0.1064337 | 0.09659047
123-02-4 | 123-02-4 | 30 | 372.33 | 0.5447456 | 0.2157481 | 0.1059908 | 0.06655674 | 0.1082393 | 0.08235156
123-07-9 | 123-07-9 | 3 | 371.01 | 0.2590799 | 0.1794837 | 0.01765048 | 0.04271837232 | 0.006335565 | 0.007358069
123-17-1 | 123-17-1 | 11 | 372.33 | 0.4192736 | 0.1864849 | 0.09748729 | 0.03394635 | 0.0541906 | 0.04806087
123-18-2 | 123-18-2 | 22 | 372.33 | 0.5136482 | 0.1561489 | 0.109704 | 0.03485089 | 0.1278057 | 0.08230111
123-19-3 | 123-19-3 | 30 | 372.33 | 0.4622666 | 0.1734315 | 0.05991727 | 0.03430185 | 0.08342572 | 0.03988308
123-24-0 | 123-24-0 | 11 | 371.21 | 0.4391356 | 0.1925573 | 0.05654754 | 0.03574455 | 0.06080086 | 0.03299102
123-25-1 | 123-25-1 | 30 | 372.33 | 0.4931794 | 0.2033433 | 0.08277187 | 0.02112844 | 0.08400494 | 0.04951905
123-29-5 | 123-29-5 | 30 | 372.33 | 0.4918737 | 0.1237604 | 0.0732223 | 0.03224653 | 0.1355074 | 0.05890432
123-34-2 | 123-34-2 | 11 | 372.33 | 0.3164532 | 0.1425301 | 0.05741579 | 0.03224641 | 0.03024924 | 0.02290615
123-35-3 | 123-35-3 | 30 | 372.33 | 0.5112981 | 0.1754257 | 0.07427899 | 0.02920525 | 0.1128102 | 0.0536148
123-42-2 | 123-42-2 | 11 | 372.33 | 0.4271268 | 0.2798316 | 0.04559789 | 0.08019567 | 0.02169588 | 0.02717669
123-44-4 | 123-44-4 | 11 | 372.33 | 0.4060465 | 0.2088598 | 0.06400837 | 0.05837836 | 0.03888261 | 0.03416537
123-48-8 | 123-48-8 | 22 | 372.33 | 0.5844034 | 0.2750023 | 0.08499631 | 0.07363209 | 0.09572907 | 0.06958722
123-51-3 | 123-51-3 | 11 | 372.33 | 0.2652633 | 0.119979 | 0.03059808 | 0.02859009 | 0.02110752 | 0.01216797
123-54-6 | 123-54-6 | 30 | 372.33 | 0.5056108 | 0.2707585 | 0.06893248 | 0.03247158 | 0.05515557 | 0.0357904
123-62-6 | 123-62-6 | 30 | 372.33 | 0.433669 | 0.1473531 | 0.05646146 | 0.02618841 | 0.08197678 | 0.03564019
123-63-7 | 123-63-7 | 23 | 372.33 | 0.4649569 | 0.2243525 | 0.1184603 | 0.04321862 | 0.05789048 | 0.06067946
123-66-0 | 123-66-0 | 30 | 372.33 | 0.5270527 | 0.1399277 | 0.08553677 | 0.03803286 | 0.1498657 | 0.07247839
123-68-2 | 123-68-2 | 30 | 372.33 | 0.4462545 | 0.1039696 | 0.09037185 | 0.01509234 | 0.117159 | 0.06272263
123-69-3 | 123-69-3 | 30 | 372.33 | 0.4249378 | 0.1318975 | 0.0867558 | 0.02058204 | 0.08587259 | 0.05225719
123-76-2 | 123-76-2 | 30 | 372.03 | 0.3136436 | 0.1607071 | 0.08356543 | 0.03603449 | 0.02338957 | 0.02783556
123-79-5 | 123-79-5 | 30 | 372.33 | 0.466754 | 0.1518859 | 0.07737463 | 0.02393547 | 0.09914196 | 0.05100375
123-80-8 | 123-80-8 | 30 | 372.33 | 0.4177286 | 0.1717481 | 0.08411618 | 0.02942585 | 0.06050643 | 0.04384091
123-86-4 | 123-86-4 | 30 | 372.33 | 0.4877996 | 0.1509133 | 0.08480898 | 0.02687763 | 0.1134924 | 0.05994293
123-91-1 | 123-91-1 | 30 | 371.31 | 0.4347028 | 0.1680544 | 0.08798519 | 0.03314645 | 0.07110138 | 0.05014148
123-92-2 | 123-92-2 | 22 | 372.33 | 0.4734086 | 0.1510358 | 0.1109134 | 0.03864089 | 0.1039243 | 0.07572646
123-94-4 | 123-94-4 | 30 | 371.01 | 0.295976 | 0.1178555 | 0.04021905 | 0.0221958 | 0.03172691 | 0.01636471
123-95-5 | 123-95-5 | 30 | 371.62 | 0.466754 | 0.1551238 | 0.07737463 | 0.02048445 | 0.09711338 | 0.04988593
123-96-6 | 123-96-6 | 30 | 372.33 | 0.3409286 | 0.1350999 | 0.05545083 | 0.05346903 | 0.04236545 | 0.03171027
124-06-1 | 124-06-1 | 30 | 372.33 | 0.466754 | 0.1551238 | 0.07737463 | 0.02048445 | 0.09711338 | 0.04988593
124-07-2 | 124-07-2 | 30 | 372.33 | 0.4572176 | 0.1624972 | 0.0711099 | 0.02798648 | 0.08686007 | 0.04504446
124-10-7 | 124-10-7 | 30 | 372.33 | 0.466754 | 0.1551238 | 0.07737463 | 0.02048445 | 0.09711338 | 0.04988593
124-11-8 | 124-11-8 | 30 | 372.33 | 0.5507002 | 0.1376743 | 0.08130382 | 0.01950686 | 0.1705904 | 0.06906717
124-12-9 | 124-12-9 | 30 | 372.33 | 0.565278 | 0.1497518 | 0.07905617 | 0.0130366 | 0.1726621 | 0.06658713
124-16-3 | 124-16-3 | 11 | 372.33 | 0.3384943 | 0.09184592 | 0.0772049 | 0.02386196 | 0.06083542 | 0.0398625
124-17-4 | 124-17-4 | 30 | 372.33 | 0.4891619 | 0.1328705 | 0.1049901 | 0.03454973 | 0.1269436 | 0.07876088
124-18-5 | 124-18-5 | 30 | 372.33 | 0.549545 | 0.1732541 | 0.0626759 | 0.03619957 | 0.1415948 | 0.05447089
124287-82-7 | 124287-82-7 | 23 | 370.8 | 0.5169595 | 0.2259619 | 0.1161404 | 0.04370818 | 0.08467961 | 0.07222134
125072-37-9 | 125072-37-9 | 23 | 372.33 | 0.5479793 | 0.1967097 | 0.1498739 | 0.04452365 | 0.1233903 | 0.1098403
125146-82-9 | 125146-82-9 | 30 | 372.33 | 0.5760485 | 0.1528628 | 0.06913039 | 0.001938476 | 0.1790862 | 0.05853299
125379-19-3 | 125379-19-3 | 23 | 372.33 | 0.5411788 | 0.239593 | 0.107134 | 0.03068496 | 0.09095402 | 0.06721852
12542-30-2 | 12542-30-2 | 30 | 371.01 | 0.3867467 | 0.1560549 | 0.0850715 | 0.03324998 | 0.05321872 | 0.04214209
126-33-0 | 126-33-0 | 30 | 371.62 | 0.4386553 | 0.1905367 | 0.06639613 | 0.04039829 | 0.06156285 | 0.03856778
126-39-6 | 126-39-6 | 30 | 372.33 | 0.5489293 | 0.1744447 | 0.1119572 | 0.03226911 | 0.1402387 | 0.08726605
126-54-5 | 126-54-5 | 30 | 371.01 | 0.5219926 | 0.1867379 | 0.08294811 | 0.01654323 | 0.1123957 | 0.05671284
126-64-7 | 126-64-7 | 3 | 370.8 | 0.5485687 | 0.2911629 | 0.1328299 | 0.09242667 | 0.06625773 | 0.08330801
126-84-1 | 126-84-1 | 23 | 372.33 | 0.5475624 | 0.1978175 | 0.08549556 | 0.04815878 | 0.1223215 | 0.0686383
126-90-9 | 126-90-9 | 3 | 356.25 | 0.3326879 | 0.26952 | 0.06699597 | 0.1469516 | 0.003990175 | 0.0204036
126-98-7 | 126-98-7 | 30 | 352.03 | 0.3333413 | 0.2038064 | 0.03976826 | 0.05566364 | 0.01677928 | 0.01772301
126126-48-5 | 126126-48-5 | 30 | 372.33 | 0.515296 | 0.1818725 | 0.0973159 | 0.05073814 | 0.1111712 | 0.07318548
12622-04-7 | 12622-04-7 | 30 | 372.33 | 0.4274676 | 0.1238148 | 0.06726083 | 0.0265661 | 0.09220505 | 0.04391865
126567-38-2 | 126567-38-2 | 22 | 372.33 | 0.4601864 | 0.2695889 | 0.08776838 | 0.05860907 | 0.03632742 | 0.04023064
127-19-5 | 127-19-5 | 1 | 366.52 | 0.6392862 | 0.2778674 | 0.1059687 | 0.07911098 | 0.1306236 | 0.09558939
127-41-3 | 127-41-3 | 3 | 371.01 | 0.4421513 | 0.2283634 | 0.05214636 | 0.07644731 | 0.04570525 | 0.03956736
127-47-9 | 127-47-9 | 3 | 370.8 | 0.5112427 | 0.2450717 | 0.1088364 | 0.1025683 | 0.07084701 | 0.07961249
127-51-5 | 127-51-5 | 3 | 371.01 | 0.4421513 | 0.2283634 | 0.05214636 | 0.07644731 | 0.04570525 | 0.03956736
127-91-3 | 127-91-3 | 30 | 372.33 | 0.5517143 | 0.1988016 | 0.08707547 | 0.03416465 | 0.1245473 | 0.0660215
128-39-2 | 128-39-2 | 1 | 372.03 | 0.4357314 | 0.3438316 | 0.07355426 | 0.1481988 | 0.00844557 | 0.03040931
129619-37-0 | 129619-37-0 | 30 | 372.33 | 0.3048387 | 0.1581701 | 0.01937647 | 0.0423195 | 0.02151169 | 0.01365323
1300-71-6 | 1300-71-6 | 1 | 371.01 | 0.3025209 | 0.2105033 | 0.03417659 | 0.07164712 | 0.008467245 | 0.01460891
1300-94-3 | 1300-94-3 | 3 | 371.21 | 0.3412107 | 0.182652 | 0.09287786 | 0.06141018 | 0.02514087 | 0.03530915
13002-08-9 | 13002-08-9 | 23 | 372.33 | 0.5136271 | 0.1422178 | 0.1252129 | 0.01878738 | 0.1379449 | 0.0940516
13002-10-3 | 13002-10-3 | 23 | 372.33 | 0.570998 | 0.1533011 | 0.1359768 | 0.0185825 | 0.1744707 | 0.11465
13002-15-8 | 13002-15-8 | 23 | 372.33 | 0.5212665 | 0.1550704 | 0.1054408 | 0.0299708 | 0.1340996 | 0.08028307
13002-16-9 | 13002-16-9 | 23 | 372.33 | 0.5657713 | 0.1556688 | 0.1288566 | 0.03119758 | 0.1681841 | 0.1087423
13006-29-6 | 13006-29-6 | 30 | 371.52 | 0.3184466 | 0.1307794 | 0.03064434 | 0.0332839 | 0.03521901 | 0.01698112
13019-19-7 | 13019-19-7 | 11 | 372.33 | 0.3899334 | 0.178802 | 0.0730144 | 0.03938581 | 0.04457646 | 0.03503088
13019-20-0 | 13019-20-0 | 22 | 372.33 | 0.5407745 | 0.1611279 | 0.1261991 | 0.03838229 | 0.1441316 | 0.100156
13019-22-2 | 13019-22-2 | 30 | 372.33 | 0.322863 | 0.1412936 | 0.04247802 | 0.0350281 | 0.03296744 | 0.01999358
13021-50-6 | 13021-50-6 | 23 | 372.33 | 0.3719396 | 0.1843546 | 0.097569 | 0.02402656 | 0.03518814 | 0.0376985
13023-60-4 | 13023-60-4 | 11 | 372.33 | 0.4758605 | 0.292709 | 0.1069581 | 0.09645642 | 0.03354446 | 0.05275764
13027-75-3 | 13027-75-3 | 30 | 372.33 | 0.4612522 | 0.1395772 | 0.07562564 | 0.02730639 | 0.1034748 | 0.05172821
13030-26-7 | 13030-26-7 | 30 | 372.33 | 0.4055306 | 0.202926 | 0.07855662 | 0.0663685 | 0.04104865 | 0.04167144
13031-13-5 | 13031-13-5 | 30 | 372.33 | 0.4516873 | 0.2604392 | 0.09174459 | 0.06532134 | 0.03657582 | 0.04307787
13031-41-9 | 13031-41-9 | 30 | 370.8 | 0.4465267 | 0.2814626 | 0.09638509 | 0.05645087 | 0.02724617 | 0.03687517
13031-43-1 | 13031-43-1 | 3 | 371.52 | 0.3246733 | 0.1543118 | 0.08772493 | 0.04027413 | 0.02902305 | 0.03288934
13031-76-0 | 13031-76-0 | 30 | 372.03 | 0.2712973 | 0.1532155 | 0.02479635 | 0.03892733 | 0.01394331 | 0.01089991
13037-79-1 | 13037-79-1 | 77 | 302.33 | 0.1378947 | 0.2399123 | 0.05358077 | 0.0591982 | 0.01040759 | 0.01629132
13038-21-6 | 13038-21-6 | 30 | 372.33 | 0.3633603 | 0.1651828 | 0.06546925 | 0.05521341 | 0.03927431 | 0.03394507
13041-10-6 | 13041-10-6 | 30 | 372.33 | 0.4391127 | 0.16048 | 0.05421987 | 0.03436878 | 0.07763615 | 0.03577369
13048-17-4 | 13048-17-4 | 30 | 372.33 | 0.4696253 | 0.1806255 | 0.08818685 | 0.0499463 | 0.08352088 | 0.05857949
13048-33-4 | 13048-33-4 | 30 | 372.03 | 0.4249378 | 0.1318975 | 0.0867558 | 0.02058204 | 0.08587259 | 0.05225719
13049-89-3 | 13049-89-3 | 30 | 372.33 | 0.5122042 | 0.1569549 | 0.09484601 | 0.01226167 | 0.126202 | 0.06794875
13065-07-1 | 13065-07-1 | 30 | 372.33 | 0.4841051 | 0.2197324 | 0.1013447 | 0.07250643 | 0.06989293 | 0.06588756
13066-51-8 | 13066-51-8 | 11 | 372.33 | 0.43736 | 0.1810464 | 0.06539465 | 0.04025828 | 0.06569669 | 0.03936627
13074-65-2 | 13074-65-2 | 30 | 372.33 | 0.4018502 | 0.1143001 | 0.09526625 | 0.0308533 | 0.08268508 | 0.05758929
13076-19-2 | 13076-19-2 | 30 | 371.52 | 0.3742099 | 0.1914277 | 0.06314627 | 0.0265792 | 0.03340932 | 0.02504557
13080-43-8 | 13080-43-8 | 30 | 371.01 | 0.4465267 | 0.2814626 | 0.09638509 | 0.05645087 | 0.02724617 | 0.03687517
13084-56-5 | 13084-56-5 | 30 | 372.33 | 0.385902 | 0.2004878 | 0.06757775 | 0.04060233 | 0.03437844 | 0.02923507
131-11-3 | 131-11-3 | 3 | 372.33 | 0.3631209 | 0.1759261 | 0.08246951 | 0.0576615 | 0.0350419 | 0.03767422
131-16-8 | 131-16-8 | 30 | 372.33 | 0.5624088 | 0.2560279 | 0.08599939 | 0.07638271 | 0.09386925 | 0.07048149
131-17-9 | 131-17-9 | 30 | 372.33 | 0.5699768 | 0.2150497 | 0.09882894 | 0.02023972 | 0.1259732 | 0.0716102
131-18-0 | 131-18-0 | 30 | 372.33 | 0.6378392 | 0.2070748 | 0.09798369 | 0.0543205 | 0.1855579 | 0.09652014
131-58-8 | 131-58-8 | 30 | 372.33 | 0.4486793 | 0.2820122 | 0.1093722 | 0.07791225 | 0.02777795 | 0.04476197
131179-08-3 | 131179-08-3 | 30 | 366.52 | 0.6562842 | 0.2685477 | 0.08783966 | 0.0415916 | 0.1503397 | 0.07536733
13124-69-1 | 13124-69-1 | 3 | 371.01 | 0.4161388 | 0.1937837 | 0.07218823 | 0.03330477 | 0.04944177 | 0.03535473
13125-74-1 | 13125-74-1 | 3 | 372.33 | 0.5215315 | 0.1956886 | 0.1078572 | 0.04632193 | 0.1061736 | 0.07649718
13133-29-4 | 13133-29-4 | 30 | 370.8 | 0.3432346 | 0.1440926 | 0.04098666 | 0.0315753 | 0.03965755 | 0.02060675
131447-88-6 | 131447-88-6 | 30 | 372.33 | 0.4485687 | 0.209713 | 0.06933239 | 0.05141641 | 0.05705207 | 0.04123463
13150-79-3 | 13150-79-3 | 22 | 350.8 | 0.3900092 | 0.1655031 | 0.06702343 | 0.04784474 | 0.05040301 | 0.03697544
13150-81-7 | 13150-81-7 | 22 | 372.33 | 0.6164188 | 0.1540133 | 0.08929375 | 0.02889976 | 0.2138188 | 0.08679719
13151-04-7 | 13151-04-7 | 30 | 372.33 | 0.5068035 | 0.1567689 | 0.05563731 | 0.01126129 | 0.1225242 | 0.03973981
13151-05-8 | 13151-05-8 | 30 | 372.33 | 0.5068035 | 0.1567689 | 0.05563731 | 0.01126129 | 0.1225242 | 0.03973981
13151-06-9 | 13151-06-9 | 30 | 372.33 | 0.5468756 | 0.14326 | 0.05606577 | 0.009681245 | 0.1629055 | 0.04592781
13151-12-7 | 13151-12-7 | 30 | 372.33 | 0.5468756 | 0.14326 | 0.05606577 | 0.009681245 | 0.1629055 | 0.04592781
13151-27-4 | 13151-27-4 | 30 | 372.33 | 0.6117291 | 0.1999686 | 0.07147274 | 0.02909515 | 0.1695467 | 0.06354936
13151-29-6 | 13151-29-6 | 30 | 372.33 | 0.5760485 | 0.1433317 | 0.06913039 | 0.01487888 | 0.1872439 | 0.06119781
13151-34-3 | 13151-34-3 | 22 | 372.33 | 0.6239094 | 0.1599572 | 0.1041804 | 0.03128526 | 0.2152517 | 0.1009342
13151-35-4 | 13151-35-4 | 22 | 372.33 | 0.6239094 | 0.1599572 | 0.1041804 | 0.03128526 | 0.2152517 | 0.1009342
13151-43-4 | 13151-43-4 | 30 | 372.33 | 0.5360395 | 0.1224008 | 0.08701217 | 0.01030871 | 0.171097 | 0.07248662
13151-51-4 | 13151-51-4 | 30 | 372.33 | 0.5615536 | 0.1377943 | 0.07332828 | 0.01975679 | 0.1795719 | 0.06436326
13151-53-6 | 13151-53-6 | 30 | 372.33 | 0.5615536 | 0.1377943 | 0.07332828 | 0.01975679 | 0.1795719 | 0.06436326
13151-55-8 | 13151-55-8 | 30 | 372.33 | 0.5173177 | 0.1186164 | 0.07090948 | 0.00937599 | 0.1589627 | 0.05703555
13151-60-5 | 13151-60-5 | 30 | 372.33 | 0.5665871 | 0.1485468 | 0.0813012 | 0.0331888 | 0.1747577 | 0.07341998
13151-61-6 | 13151-61-6 | 30 | 372.33 | 0.5665871 | 0.1485468 | 0.0813012 | 0.0331888 | 0.1747577 | 0.07341998
13151-82-1 | 13151-82-1 | 30 | 372.33 | 0.4719587 | 0.1414621 | 0.071095 | 0.02686533 | 0.109228 | 0.05023655
13151-91-2 | 13151-91-2 | 30 | 371.21 | 0.4719587 | 0.1414621 | 0.071095 | 0.02686533 | 0.109228 | 0.05023655
13151-92-3 | 13151-92-3 | 30 | 371.21 | 0.4719587 | 0.1414621 | 0.071095 | 0.02686533 | 0.109228 | 0.05023655
13152-02-8 | 13152-02-8 | 30 | 372.33 | 0.5360395 | 0.1224008 | 0.08701217 | 0.01030871 | 0.171097 | 0.07248662
13152-05-1 | 13152-05-1 | 30 | 372.33 | 0.5507002 | 0.1466928 | 0.08130382 | 0.01115759 | 0.163222 | 0.06631042
13163-73-0 | 13163-73-0 | 22 | 371.62 | 0.4373673 | 0.1743531 | 0.1115564 | 0.03560314 | 0.06917644 | 0.0615979
13172-91-3 | 13172-91-3 | 22 | 372.33 | 0.5316387 | 0.1894571 | 0.08955782 | 0.03108166 | 0.1170883 | 0.06487632
13179-96-9 | 13179-96-9 | 30 | 371.31 | 0.5457168 | 0.1611201 | 0.09617688 | 0.01991675 | 0.1479146 | 0.07554821
13190-97-1 | 13190-97-1 | 3 | 372.03 | 0.5421238 | 0.2855518 | 0.06099095 | 0.1261685 | 0.0658292 | 0.07191048
13192-04-6 | 13192-04-6 | 30 | 372.03 | 0.3270018 | 0.1579985 | 0.04742531 | 0.01910814 | 0.02856212 | 0.01728229
13195-66-9 | 13195-66-9 | 30 | 371.01 | 0.4314667 | 0.1377083 | 0.08107546 | 0.01690442 | 0.08629403 | 0.04865757
132-75-2 | 132-75-2 | 3 | 372.03 | 0.3377714 | 0.1581525 | 0.05972592 | 0.03104163 | 0.03226294 | 0.02418064
1320-67-8 | 1320-67-8 | 11 | 372.33 | 0.3203457 | 0.1705632 | 0.02365131 | 0.03723887 | 0.02243479 | 0.01321526
13201-46-2 | 13201-46-2 | 30 | 370.8 | 0.4398947 | 0.29414 | 0.0658874 | 0.07534149 | 0.02124442 | 0.02917641
1321-74-0 | 1321-74-0 | 30 | 372.33 | 0.5818651 | 0.2542473 | 0.06542155 | 0.04675452 | 0.1073334 | 0.05268829
1321-94-4 | 1321-94-4 | 3 | 372.03 | 0.3377714 | 0.1581525 | 0.05972592 | 0.03104163 | 0.03226294 | 0.02418064
13211-15-9 | 13211-15-9 | 30 | 372.03 | 0.4188709 | 0.1872743 | 0.07797601 | 0.03029503 | 0.05363698 | 0.03874811
1322-26-5 | 1322-26-5 | 3 | 371.01 | 0.5031378 | 0.3083156 | 0.08030056 | 0.0766655 | 0.03795567 | 0.0432589
132299-20-8 | 132299-20-8 | 11 | 372.33 | 0.3660645 | 0.1826176 | 0.05904418 | 0.03614069 | 0.03365278 | 0.02539893
1323-03-1 | 1323-03-1 | 30 | 372.03 | 0.3261455 | 0.1297301 | 0.03755132 | 0.02768822 | 0.038579 | 0.01832773
13231-81-7 | 13231-81-7 | 11 | 372.33 | 0.3423491 | 0.1434098 | 0.05684148 | 0.02296464 | 0.03957686 | 0.02439203
13254-34-7 | 13254-34-7 | 11 | 372.33 | 0.4561363 | 0.2851224 | 0.04603402 | 0.05271002 | 0.02924575 | 0.02393578
13262-23-2 | 13262-23-2 | 23 | 372.33 | 0.5595673 | 0.2020986 | 0.1150583 | 0.0504003 | 0.1277839 | 0.08980539
13269-52-8 | 13269-52-8 | 30 | 335.7 | 0.2418964 | 0.09034189 | 0.02595133 | 0.01433528 | 0.02296878 | 0.008986413
13273-84-2 | 13273-84-2 | 23 | 370.8 | 0.5851562 | 0.2201451 | 0.08237592 | 0.02799198 | 0.1332331 | 0.06351338
13282-82-1 | 13282-82-1 | 30 | 372.03 | 0.3079809 | 0.1314358 | 0.03482918 | 0.01934091 | 0.03116816 | 0.01406674
13284-42-9 | 13284-42-9 | 30 | 372.33 | 0.5006168 | 0.2063861 | 0.07319295 | 0.04390524 | 0.08657171 | 0.05022606
13286-71-0 | 13286-71-0 | 22 | 372.33 | 0.5185116 | 0.1570169 | 0.1064466 | 0.01469779 | 0.1306784 | 0.07768993
13286-73-2 | 13286-73-2 | 22 | 372.33 | 0.5784269 | 0.1665942 | 0.1151485 | 0.00709372 | 0.1696062 | 0.0950236
13287-19-9 | 13287-19-9 | 22 | 372.33 | 0.5597354 | 0.1673087 | 0.09651615 | 0.0172917 | 0.1539987 | 0.07695713
13287-21-3 | 13287-21-3 | 22 | 372.33 | 0.6178305 | 0.1562171 | 0.1100399 | 0.02635193 | 0.2130869 | 0.1044643
13287-23-5 | 13287-23-5 | 22 | 372.33 | 0.5347761 | 0.1664937 | 0.1129708 | 0.01456986 | 0.135632 | 0.08389948
132911-34-3 | 132911-34-3 | 30 | 372.33 | 0.505571 | 0.1900534 | 0.07602837 | 0.03912924 | 0.09955133 | 0.05395778
132911-35-4 | 132911-35-4 | 30 | 372.33 | 0.505571 | 0.1900534 | 0.07602837 | 0.03912924 | 0.09955133 | 0.05395778
13294-31-0 | 13294-31-0 | 3 | 372.33 | 0.4591782 | 0.2016972 | 0.09844151 | 0.03152762 | 0.06629647 | 0.05323004
13294-73-0 | 13294-73-0 | 22 | 372.33 | 0.6140762 | 0.2425443 | 0.1234914 | 0.02342853 | 0.1380359 | 0.09339873
133-13-1 | 133-13-1 | 22 | 372.33 | 0.4378141 | 0.171691 | 0.1244385 | 0.02917436 | 0.07082151 | 0.06802784
1330-61-6 | 1330-61-6 | 30 | 372.33 | 0.4828212 | 0.1098869 | 0.07748511 | 0.0221916 | 0.13908 | 0.06011723
1330-86-5 | 1330-86-5 | 22 | 372.33 | 0.5541506 | 0.1286135 | 0.1107136 | 0.0431149 | 0.1810818 | 0.1011182
13303-30-5 | 13303-30-5 | 3 | 372.33 | 0.4797124 | 0.3071184 | 0.06953407 | 0.1291979 | 0.0297887 | 0.05064636
1331-17-5 | 1331-17-5 | 11 | 372.33 | 0.3179332 | 0.1467568 | 0.04932138 | 0.0259914 | 0.02930136 | 0.01908644
1331-39-1 | 1331-39-1 | 11 | 372.33 | 0.4490636 | 0.2542962 | 0.1008188 | 0.0769985 | 0.03793434 | 0.049416
1331-50-6 | 1331-50-6 | 22 | 372.33 | 0.5136482 | 0.1561489 | 0.109704 | 0.03485089 | 0.1278057 | 0.08230111
1331-81-3 | 1331-81-3 | 3 | 371.21 | 0.2590799 | 0.1794837 | 0.01765048 | 0.04271837232 | 0.006335565 | 0.007358069
1333-13-7 | 1333-13-7 | 77 | 302.33 | 0.1378947 | 0.2399123 | 0.05358077 | 0.0591982 | 0.01040759 | 0.01629132
1333-38-6 | 1333-38-6 | 30 | 372.33 | 0.3609121 | 0.1980921 | 0.06903201 | 0.04167977 | 0.02651037 | 0.02625924
13332-20-2 | 13332-20-2 | 30 | 372.33 | 0.4122995 | 0.1328459 | 0.0878636 | 0.02186631 | 0.0780943 | 0.05060548
13337-79-6 | 13337-79-6 | 30 | 372.33 | 0.4162452 | 0.2411421 | 0.06173504 | 0.03431494 | 0.03066111 | 0.0247354
13343-98-1 | 13343-98-1 | 30 | 372.33 | 0.583887 | 0.1481966 | 0.09281788 | 0.02706452 | 0.1898261 | 0.0842479
13344-00-8 | 13344-00-8 | 30 | 372.33 | 0.583887 | 0.1412175 | 0.09281788 | 0.01904233 | 0.1959562 | 0.08388682
133445-85-9 | 133445-85-9 | 3 | 372.33 | 0.4636409 | 0.2711788 | 0.06532208 | 0.09860304 | 0.03704166 | 0.04552782
1335-18-8 | 1335-18-8 | 3 | 372.33 | 0.4551278 | 0.1980568 | 0.1131455 | 0.0579162 | 0.06608549 | 0.06535105
1335-48-4 | 1335-48-4 | 3 | 372.33 | 0.5306614 | 0.2692571 | 0.06890919 | 0.1121742 | 0.06833224 | 0.06882738
13351-29-6 | 13351-29-6 | 30 | 371.01 | 0.4492037 | 0.1509714 | 0.1009581 | 0.0298804 | 0.08894251 | 0.06280004
13351-61-6 | 13351-61-6 | 3 | 372.03 | 0.3918479 | 0.2810913 | 0.06654893 | 0.1065646 | 0.01226703 | 0.02783037
13352-76-6 | 13352-76-6 | 30 | 372.33 | 0.498986 | 0.164401 | 0.08697684 | 0.03710792 | 0.1119471 | 0.06327802
13360-61-7 | 13360-61-7 | 30 | 372.33 | 0.4517485 | 0.1444773 | 0.08727699 | 0.03615509 | 0.09441565 | 0.05805546
13361-31-4 | 13361-31-4 | 30 | 372.33 | 0.3212399 | 0.1370729 | 0.04620889 | 0.02467691 | 0.03391748 | 0.01929526
13361-32-5 | 13361-32-5 | 30 | 372.33 | 0.3621058 | 0.1518628 | 0.08086199 | 0.03810684 | 0.04420212 | 0.03758776
13361-34-7 | 13361-34-7 | 30 | 372.03 | 0.435255 | 0.1257159 | 0.08113942 | 0.01570522 | 0.09581446 | 0.05116396
13362-80-6 | 13362-80-6 | 3 | 371.52 | 0.3901462 | 0.1928624 | 0.07117877 | 0.05193899 | 0.03892091 | 0.03476693
13367-29-8 | 13367-29-8 | 30 | 372.33 | 0.527325 | 0.1748399 | 0.0743122 | 0.04829715 | 0.1242457 | 0.06248008
13368-65-5 | 13368-65-5 | 30 | 372.33 | 0.4038588 | 0.134549 | 0.09204517 | 0.03146483 | 0.07252781 | 0.05239403
13377-46-3 | 13377-46-3 | 30 | 372.33 | 0.4612522 | 0.1395772 | 0.07562564 | 0.02730639 | 0.1034748 | 0.05172821
1338-41-6 | 1338-41-6 | 30 | 370.8 | 0.295976 | 0.1178555 | 0.04021905 | 0.0221958 | 0.03172691 | 0.01636471
13380-94-4 | 13380-94-4 | 30 | 371.01 | 0.4018502 | 0.1240701 | 0.09526625 | 0.03920672 | 0.07716179 | 0.05723302
13388-75-5 | 13388-75-5 | 3 | 371.52 | 0.3817366 | 0.1657259 | 0.09536027 | 0.03750335 | 0.04666061 | 0.04426919
13388-93-7 | 13388-93-7 | 30 | 372.33 | 0.4541592 | 0.2087513 | 0.05902878 | 0.03772101 | 0.06022502 | 0.03438258
13389-42-9 | 13389-42-9 | 30 | 372.33 | 0.5366343 | 0.1679963 | 0.07337383 | 0.02246623 | 0.135894 | 0.0565758
13393-64-1 | 13393-64-1 | 30 | 372.33 | 0.5665871 | 0.1485468 | 0.0813012 | 0.0331888 | 0.1747577 | 0.07341998
13395-73-8 | 13395-73-8 | 3 | 372.33 | 0.4584036 | 0.267176 | 0.04955625 | 0.08128092 | 0.03656799 | 0.03640847
134-11-2 | 134-11-2 | 3 | 370.8 | 0.3201201 | 0.1581525 | 0.07259686 | 0.03104163 | 0.02623351 | 0.02557629
134-38-3 | 134-38-3 | 30 | 372.03 | 0.4545004 | 0.1828347 | 0.132784 | 0.05463094 | 0.0738023 | 0.07801326
134-84-9 | 134-84-9 | 30 | 370.8 | 0.4390717 | 0.2747607 | 0.117359 | 0.07901158 | 0.02699811 | 0.04649272
13402-02-3 | 13402-02-3 | 30 | 371.21 | 0.4249378 | 0.1318975 | 0.0867558 | 0.02058204 | 0.08587259 | 0.05225719
13402-35-2 | 13402-35-2 | 30 | 372.33 | 0.5025262 | 0.2276415 | 0.07609122 | 0.04606079 | 0.07556161 | 0.04890004
13407-18-6 | 13407-18-6 | 30 | 371.31 | 0.5313189 | 0.1958089 | 0.09451567 | 0.06718423 | 0.1125669 | 0.07781208
13419-69-7 | 13419-69-7 | 30 | 372.03 | 0.3350585 | 0.1725426 | 0.04731142 | 0.04834666 | 0.0264114 | 0.02198659
13423-15-9 | 13423-15-9 | 30 | 355.76 | 0.3472724 | 0.105531 | 0.09150913 | 0.01802501 | 0.05843888 | 0.04509321
13426-49-8 | 13426-49-8 | 30 | 372.33 | 0.3518896 | 0.1923805 | 0.07447772 | 0.04648417 | 0.02544318 | 0.02800776
13429-07-7 | 13429-07-7 | 23 | 372.33 | 0.3372885 | 0.1708589 | 0.09668312 | 0.041145 | 0.02769884 | 0.03497485
13432-25-2 | 13432-25-2 | 11 | 372.33 | 0.3954341 | 0.2164906 | 0.05833399 | 0.02519015 | 0.03202078 | 0.02274033
13436-46-9 | 13436-46-9 | 30 | 372.33 | 0.4912718 | 0.1269059 | 0.1199096 | 0.02122934 | 0.1327625 | 0.08874088
13442-89-2 | 13442-89-2 | 22 | 372.33 | 0.6113404 | 0.1480347 | 0.1216995 | 0.03528462 | 0.2146521 | 0.1174122
13453-03-7 | 13453-03-7 | 3 | 372.33 | 0.5362287 | 0.2445633 | 0.130999 | 0.1071756 | 0.08506866 | 0.09873179
13466-78-9 | 13466-78-9 | 3 | 372.33 | 0.4881112 | 0.2575239 | 0.0783268 | 0.1007671 | 0.05317046 | 0.05885912
13471-42-6 | 13471-42-6 | 11 | 372.33 | 0.3280097 | 0.1305071 | 0.05101149 | 0.02228151 | 0.03900725 | 0.02198812
13475-76-8 | 13475-76-8 | 22 | 372.33 | 0.5280626 | 0.1631144 | 0.1212547 | 0.01997392 | 0.1331872 | 0.08969608
13475-77-9 | 13475-77-9 | 22 | 372.33 | 0.5280626 | 0.1631144 | 0.1212547 | 0.01997392 | 0.1331872 | 0.08969608
13475-78-0 | 13475-78-0 | 22 | 372.33 | 0.550101 | 0.1673087 | 0.07916982 | 0.0172917 | 0.1465299 | 0.06204005
13475-79-1 | 13475-79-1 | 22 | 372.33 | 0.5661102 | 0.225975 | 0.08379459 | 0.04922325 | 0.1156919 | 0.06611045
13475-81-5 | 13475-81-5 | 22 | 372.33 | 0.5529366 | 0.2292564 | 0.05023056 | 0.0600877 | 0.1047689 | 0.05069969
13475-82-6 | 13475-82-6 | 22 | 372.33 | 0.5418509 | 0.2021301 | 0.0843474 | 0.04213307 | 0.1154102 | 0.0640612
134769-33-8 | 134769-33-8 | 30 | 370.8 | 0.4613958 | 0.1487283 | 0.07607798 | 0.0326753 | 0.09776095 | 0.05177658
13481-97-5 | 13481-97-5 | 30 | 372.03 | 0.4495966 | 0.1406784 | 0.08313025 | 0.01703114 | 0.09543048 | 0.05242771
134849-13-1 | 134849-13-1 | 30 | 370.8 | 0.4613958 | 0.1487283 | 0.07607798 | 0.0326753 | 0.09776095 | 0.05177658
13487-64-4 | 13487-64-4 | 30 | 372.33 | 0.5507002 | 0.1466928 | 0.08130382 | 0.01115759 | 0.163222 | 0.06631042
13490-36-3 | 13490-36-3 | 30 | 370.8 | 0.4505028 | 0.1414621 | 0.06670771 | 0.02686533 | 0.09550612 | 0.04444887
13491-79-7 | 13491-79-7 | 3 | 371.01 | 0.4762679 | 0.2901771 | 0.09199499 | 0.1314043 | 0.03462978 | 0.05970026
135-01-3 | 135-01-3 | 3 | 372.33 | 0.4622997 | 0.1851536 | 0.09492666 | 0.06420329 | 0.07680995 | 0.06352182
135-77-3 | 135-77-3 | 3 | 372.03 | 0.435716 | 0.194144 | 0.1037095 | 0.03548885 | 0.05835705 | 0.05295913
135-98-8 | 135-98-8 | 30 | 372.33 | 0.6291717 | 0.2982424 | 0.07400077 | 0.0651511 | 0.1095142 | 0.0652553
13501-73-0 | 13501-73-0 | 11 | 372.33 | 0.4206362 | 0.1798117 | 0.106637 | 0.02934457 | 0.05799648 | 0.05327081
13505-34-5 | 13505-34-5 | 30 | 372.03 | 0.4018817 | 0.1745175 | 0.06450742 | 0.03628398 | 0.05169446 | 0.03365522
13511-13-2 | 13511-13-2 | 30 | 372.33 | 0.5809276 | 0.17614 | 0.08959711 | 0.04089953 | 0.163853 | 0.07973562
13513-82-1 | 13513-82-1 | 3 | 372.33 | 0.3713656 | 0.1994203 | 0.07904969 | 0.03987499 | 0.02956518 | 0.03044717
13531-48-1 | 13531-48-1 | 30 | 372.03 | 0.4465267 | 0.2814626 | 0.09638509 | 0.05645087 | 0.02724617 | 0.03687517
13532-94-0 | 13532-94-0 | 30 | 372.33 | 0.5639754 | 0.2276429 | 0.07822632 | 0.02145833 | 0.1131195 | 0.05456394
13533-05-6 | 13533-05-6 | 30 | 372.33 | 0.3079809 | 0.1408344 | 0.03482918 | 0.02203529 | 0.02793794 | 0.01377768
13556-55-3 | 13556-55-3 | 3 | 371.62 | 0.4877903 | 0.2404515 | 0.1005996 | 0.07139549 | 0.06117647 | 0.06102321
13556-58-6 | 13556-58-6 | 30 | 372.33 | 0.4746815 | 0.2068696 | 0.1014612 | 0.06646018 | 0.0717232 | 0.06496595
13562-76-0 | 13562-76-0 | 22 | 372.33 | 0.3444562 | 0.1448854 | 0.08965221 | 0.02569323 | 0.03982849 | 0.03722444
13562-84-0 | 13562-84-0 | 30 | 370.8 | 0.4314667 | 0.1377083 | 0.08107546 | 0.01690442 | 0.08629403 | 0.04865757
136-60-7 | 136-60-7 | 30 | 372.33 | 0.5691166 | 0.2824685 | 0.1006556 | 0.05558538 | 0.08216714 | 0.06591982
136-83-4 | 136-83-4 | 30 | 372.33 | 0.4196854 | 0.218759 | 0.06223017 | 0.07828664 | 0.04037145 | 0.04018809
13605-05-5 | 13605-05-5 | 3 | 371.21 | 0.4317571 | 0.1986006 | 0.08651031 | 0.0327759 | 0.05436199 | 0.04313912
13605-19-1 | 13605-19-1 | 3 | 371.01 | 0.2336933 | 0.1429159 | 0.0293456 | 0.04332483 | 0.008240533 | 0.009500373
13612-59-4 | 13612-59-4 | 3 | 372.33 | 0.4155885 | 0.1832721 | 0.06969293 | 0.07153449 | 0.05397091 | 0.04640351
13621-25-5 | 13621-25-5 | 30 | 371.01 | 0.4686255 | 0.2307927 | 0.1028879 | 0.07519262 | 0.05656444 | 0.06061678
13632-93-4 | 13632-93-4 | 3 | 372.33 | 0.4199346 | 0.1820816 | 0.1083485 | 0.06072534 | 0.05657404 | 0.05908523
13632-94-5 | 13632-94-5 | 3 | 372.33 | 0.4199346 | 0.1820816 | 0.1083485 | 0.06072534 | 0.05657404 | 0.05908523
13632-95-6 | 13632-95-6 | 3 | 372.33 | 0.4199346 | 0.1820816 | 0.1083485 | 0.06072534 | 0.05657404 | 0.05908523
13643-05-5 | 13643-05-5 | 30 | 335.7 | 0.2574945 | 0.1155125 | 0.03953467 | 0.02480006 | 0.02015889 | 0.01325243
13643-08-8 | 13643-08-8 | 30 | 372.33 | 0.4631828 | 0.153157 | 0.04458812 | 0.0122747 | 0.09611599 | 0.02867542
13657-49-3 | 13657-49-3 | 30 | 371.01 | 0.4190014 | 0.2237307 | 0.06564644 | 0.06305597 | 0.03813065 | 0.03554895
136630-09-6 | 136630-09-6 | 30 | 371.01 | 0.5101078 | 0.1963708 | 0.07244386 | 0.0430269 | 0.0984309 | 0.05286976
136630-10-9 | 136630-10-9 | 30 | 372.03 | 0.5101078 | 0.1963708 | 0.07244386 | 0.0430269 | 0.0984309 | 0.05286976
13668-61-6 | 13668-61-6 | 30 | 352.03 | 0.2433028 | 0.1203991 | 0.04715419 | 0.02686343 | 0.01510533 | 0.01333981
136705-66-3 | 136705-66-3 | 30 | 372.33 | 0.3048387 | 0.1581701 | 0.01937647 | 0.0423195 | 0.02151169 | 0.01365323
13674-16-3 | 13674-16-3 | 3 | 371.01 | 0.2262129 | 0.141228 | 0.05520823 | 0.03567228 | 0.007222437 | 0.01117215
136846-72-5 | 136846-72-5 | 30 | 370.8 | 0.5061276 | 0.24846 | 0.1020204 | 0.07612038 | 0.06639259 | 0.06559647
13688-67-0 | 13688-67-0 | 30 | 372.33 | 0.5665871 | 0.1485468 | 0.0813012 | 0.0331888 | 0.1747577 | 0.07341998
13697-84-2 | 13697-84-2 | 30 | 372.33 | 0.4590923 | 0.2170123 | 0.0507214 | 0.05050364 | 0.0586027 | 0.03465475
137-03-1 | 137-03-1 | 30 | 372.03 | 0.4018502 | 0.1143001 | 0.09526625 | 0.0308533 | 0.08268508 | 0.05758929
137-05-3 | 137-05-3 | 30 | 372.33 | 0.4400797 | 0.2248599 | 0.06731906 | 0.05385347 | 0.04631959 | 0.03710793
137-32-6 | 137-32-6 | 11 | 372.33 | 0.2802345 | 0.1275951 | 0.02165316 | 0.02397902 | 0.02329879 | 0.009863164
13704-09-1 | 13704-09-1 | 3 | 371.01 | 0.2262129 | 0.141228 | 0.05520823 | 0.03567228 | 0.007222437 | 0.01117215
13706-86-0 | 13706-86-0 | 3 | 372.33 | 0.4468814 | 0.1756519 | 0.1246201 | 0.0223695 | 0.07356544 | 0.06868173
13720-37-1 | 13720-37-1 | 3 | 371.01 | 0.5014539 | 0.322823 | 0.08532766 | 0.1462411 | 0.031909 | 0.06048947
137250-78-3 | 137250-78-3 | 23 | 372.33 | 0.5657713 | 0.1556688 | 0.1288566 | 0.03119758 | 0.1681841 | 0.1087423
13728-34-2 | 13728-34-2 | 3 | 371.01 | 0.3563977 | 0.1743072 | 0.08205074 | 0.04950811 | 0.03315691 | 0.03489942
13730-09-1 | 13730-09-1 | 3 | 372.33 | 0.3972496 | 0.1947602 | 0.07511019 | 0.06388479 | 0.04100195 | 0.03993264
13730-55-7 | 13730-55-7 | 3 | 371.21 | 0.4100487 | 0.2032143 | 0.09812516 | 0.04727753 | 0.04278047 | 0.04505708
13732-80-4 | 13732-80-4 | 3 | 372.33 | 0.4199346 | 0.1820816 | 0.1083485 | 0.06072534 | 0.05657404 | 0.05908523
13746-54-8 | 13746-54-8 | 3 | 371.52 | 0.4710327 | 0.3327851 | 0.06951853 | 0.1378432 | 0.01911239 | 0.04268567
13747-73-4 | 13747-73-4 | 3 | 372.33 | 0.4202318 | 0.1904694 | 0.06453296 | 0.04295674 | 0.05279074 | 0.03562364
13752-78-8 | 13752-78-8 | 30 | 372.03 | 0.4568179 | 0.2942765 | 0.06189747 | 0.05224693 | 0.02641971 | 0.02633179
137600-44-3 | 137600-44-3 | 22 | 371.52 | 0.5534836 | 0.2201954 | 0.07971801 | 0.03997252 | 0.1110811 | 0.05944414
137682-89-4 | 137682-89-4 | 30 | 371.62 | 0.3495905 | 0.2277644 | 0.05551389 | 0.03935791 | 0.0148416 | 0.01658059
138-22-7 | 138-22-7 | 30 | 372.33 | 0.284532 | 0.1377927 | 0.07388635 | 0.03708296 | 0.02153242 | 0.02426189
138-86-3 | 138-86-3 | 30 | 372.33 | 0.5112981 | 0.1754257 | 0.07427899 | 0.02920525 | 0.1128102 | 0.0536148
138-87-4 | 138-87-4 | 3 | 372.03 | 0.4390966 | 0.2258732 | 0.03579262 | 0.09093945 | 0.04546424 | 0.04167653
13811-71-7 | 13811-71-7 | 3 | 372.33 | 0.2025486 | 0.1090747 | 0.03265124 | 0.02996785 | 0.008737377 | 0.008285347
13816-33-6 | 13816-33-6 | 3 | 372.33 | 0.3699607 | 0.1663858 | 0.07933179 | 0.04470521 | 0.04144278 | 0.03707545
13820-09-2 | 13820-09-2 | 31 | 372.33 | 0.6158201 | 0.2768217 | 0.1188916 | 0.04105559 | 0.11492 | 0.08527888
138234-61-4 | 138234-61-4 | 30 | 372.33 | 0.4651148 | 0.1354437 | 0.08547348 | 0.02039418 | 0.108683 | 0.05793827
13826-35-2 | 13826-35-2 | 3 | 372.33 | 0.2590799 | 0.1794837 | 0.01765048 | 0.04271837232 | 0.006335565 | 0.007358069
13828-34-7 | 13828-34-7 | 22 | 372.33 | 0.6136549 | 0.2379043 | 0.1248625 | 0.06229913 | 0.1411886 | 0.1048656
13835-41-1 | 13835-41-1 | 3 | 372.33 | 0.5344343 | 0.2248084 | 0.1137475 | 0.05409637 | 0.09586817 | 0.07799846
13846-31-6 | 13846-31-6 | 30 | 370.8 | 0.4249378 | 0.1318975 | 0.0867558 | 0.02058204 | 0.08587259 | 0.05225719
13857-55-1 | 13857-55-1 | 30 | 372.33 | 0.5112981 | 0.1754257 | 0.07427899 | 0.02920525 | 0.1128102 | 0.0536148
13861-97-7 | 13861-97-7 | 30 | 370.8 | 0.4053801 | 0.2250199 | 0.02962667 | 0.02193904 | 0.03252979 | 0.01329812
13877-91-3 | 13877-91-3 | 3 | 343.15 | 0.3259867 | 0.1530232 | 0.04958846 | 0.05712667 | 0.02991639 | 0.02616836
13894-61-6 | 13894-61-6 | 30 | 372.33 | 0.4195197 | 0.1340805 | 0.0640682 | 0.01644787 | 0.08147551 | 0.0377612
13894-62-7 | 13894-62-7 | 30 | 372.33 | 0.4195197 | 0.1340805 | 0.0640682 | 0.01644787 | 0.08147551 | 0.0377612
13894-63-8 | 13894-63-8 | 30 | 372.33 | 0.4195197 | 0.1340805 | 0.0640682 | 0.01644787 | 0.08147551 | 0.0377612
139-70-8 | 139-70-8 | 3 | 371.52 | 0.5999693 | 0.2689468 | 0.1326096 | 0.06972856 | 0.1095759 | 0.09919057
13909-73-4 | 13909-73-4 | 3 | 372.33 | 0.3801481 | 0.1603374 | 0.0911823 | 0.02641697 | 0.04831672 | 0.04173409
13932-53-1 | 13932-53-1 | 30 | 371.01 | 0.3971215 | 0.2411421 | 0.08059258 | 0.03431494 | 0.02432957 | 0.02732567
13937-08-1 | 13937-08-1 | 3 | 371.62 | 0.2025486 | 0.1090747 | 0.03265124 | 0.02996785 | 0.008737377 | 0.008285347
13938-73-3 | 13938-73-3 | 30 | 372.33 | 0.4055306 | 0.202926 | 0.07855662 | 0.0663685 | 0.04104865 | 0.04167144
13945-76-1 | 13945-76-1 | 30 | 371.62 | 0.466754 | 0.1551238 | 0.07737463 | 0.02048445 | 0.09711338 | 0.04988593
13979-28-7 | 13979-28-7 | 22 | 372.33 | 0.5140274 | 0.2436501 | 0.06569613 | 0.06520571 | 0.07310388 | 0.05005345
13984-50-4 | 13984-50-4 | 30 | 372.33 | 0.3710831 | 0.1544952 | 0.07380432 | 0.02528827 | 0.04691033 | 0.03379486
13984-53-7 | 13984-53-7 | 22 | 371.01 | 0.3627683 | 0.1588944 | 0.1029974 | 0.02905861 | 0.04156457 | 0.04363638
13984-57-1 | 13984-57-1 | 30 | 372.33 | 0.3834605 | 0.1530754 | 0.08178722 | 0.02759024 | 0.05307732 | 0.03977164
13990-93-7 | 13990-93-7 | 30 | 372.33 | 0.5615536 | 0.1282632 | 0.07332828 | 0.01577675 | 0.1877406 | 0.064999
139953-95-0 | 139953-95-0 | 30 | 372.33 | 0.4110045 | 0.1723368 | 0.0540355 | 0.05188987 | 0.05696228 | 0.03576002
139953-97-2 | 139953-97-2 | 3 | 371.62 | 0.246418 | 0.1483492 | 0.02431245 | 0.05568447 | 0.009617482 | 0.01191744
140-11-4 | 140-11-4 | 30 | 372.33 | 0.562274 | 0.2795962 | 0.1055431 | 0.05975277 | 0.07990677 | 0.06856844
140-24-9 | 140-24-9 | 30 | 371.62 | 0.5081388 | 0.1943382 | 0.1124394 | 0.05402421 | 0.09847083 | 0.07828992
140-25-0 | 140-25-0 | 30 | 372.33 | 0.5081388 | 0.1943382 | 0.1124394 | 0.05402421 | 0.09847083 | 0.07828992
140-26-1 | 140-26-1 | 30 | 372.33 | 0.4479681 | 0.1973649 | 0.1104444 | 0.05625041 | 0.06280196 | 0.06212144
140-27-2 | 140-27-2 | 3 | 371.21 | 0.34696 | 0.1468769 | 0.08238668 | 0.04300359 | 0.04003327 | 0.03718937
140-29-4 | 140-29-4 | 1 | 372.33 | 0.489147 | 0.2213758 | 0.08414045 | 0.03372961 | 0.07170138 | 0.04854655
140-39-6 | 140-39-6 | 3 | 371.01 | 0.3563977 | 0.1743072 | 0.08205074 | 0.04950811 | 0.03315691 | 0.03489942
140-67-0 | 140-67-0 | 30 | 372.03 | 0.4190014 | 0.2237307 | 0.06564644 | 0.06305597 | 0.03813065 | 0.03554895
140-76-1 | 140-76-1 | 30 | 372.33 | 0.3858319 | 0.2143056 | 0.06162402 | 0.05927365 | 0.02942126 | 0.02933227
140-88-5 | 140-88-5 | 30 | 366.42 | 0.3847603 | 0.1237713 | 0.08259426 | 0.02192728 | 0.06811526 | 0.04460581
14002-80-3 | 14002-80-3 | 1 | 372.33 | 0.3544081 | 0.2607842 | 0.03815387 | 0.0991513 | 0.008765432 | 0.01989299
14010-23-2 | 14010-23-2 | 30 | 371.62 | 0.466754 | 0.1551238 | 0.07737463 | 0.02048445 | 0.09711338 | 0.04988593
14011-00-8 | 14011-00-8 | 31 | 372.33 | 0.6956153 | 0.3290353 | 0.0693282 | 0.05904519 | 0.1343809 | 0.0667648
14027-78-2 | 14027-78-2 | 30 | 372.33 | 0.4599912 | 0.1480781 | 0.08045773 | 0.02055999 | 0.09728979 | 0.05180448
14031-86-8 | 14031-86-8 | 22 | 372.33 | 0.6111404 | 0.2582752 | 0.08020977 | 0.07154685 | 0.1245139 | 0.07585391
14035-96-2 | 14035-96-2 | 22 | 372.33 | 0.4888814 | 0.2036552 | 0.128229 | 0.03514746 | 0.081354 | 0.07584661
14036-06-7 | 14036-06-7 | 23 | 372.33 | 0.4302363 | 0.1449505 | 0.1298049 | 0.02350224 | 0.08138796 | 0.07526715
14062-19-2 | 14062-19-2 | 30 | 370.8 | 0.4250907 | 0.2339338 | 0.08348127 | 0.06655728 | 0.03654098 | 0.04081815
14062-78-3 | 14062-78-3 | 1 | 366.21 | 0.6162836 | 0.301352 | 0.1089591 | 0.07653556 | 0.09918186 | 0.08386827
14072-86-7 | 14072-86-7 | 30 | 372.33 | 0.5517143 | 0.1988016 | 0.08707547 | 0.03416465 | 0.1245473 | 0.0660215
14072-87-8 | 14072-87-8 | 22 | 372.33 | 0.6136549 | 0.2394183 | 0.1248625 | 0.05428361 | 0.1400531 | 0.1019061
14073-97-3 | 14073-97-3 | 22 | 372.33 | 0.4278004 | 0.1660615 | 0.1186548 | 0.04337938 | 0.06850724 | 0.06613397
14087-70-8 | 14087-70-8 | 22 | 371.52 | 0.4644052 | 0.2786046 | 0.08303238 | 0.05882271 | 0.03452186 | 0.03781302
14090-87-0 | 14090-87-0 | 30 | 372.33 | 0.4170366 | 0.1712531 | 0.05732988 | 0.040232 | 0.06040952 | 0.03442839
14090-88-1 | 14090-88-1 | 30 | 371.31 | 0.5434985 | 0.1451919 | 0.09223627 | 0.03203144 | 0.1586482 | 0.07778121
14098-24-9 | 14098-24-9 | 30 | 371.01 | 0.5389663 | 0.1964376 | 0.1224522 | 0.06306406 | 0.1173259 | 0.09435809
141-03-7 | 141-03-7 | 30 | 372.33 | 0.4856177 | 0.1424095 | 0.07258081 | 0.03089944 | 0.1177919 | 0.05414756
141-04-8 | 141-04-8 | 22 | 372.33 | 0.5490079 | 0.1650294 | 0.1205543 | 0.02407244 | 0.1474395 | 0.0944082
141-05-9 | 141-05-9 | 30 | 372.33 | 0.3339078 | 0.1541202 | 0.04194327 | 0.03315942 | 0.03232361 | 0.01922563
141-06-0 | 141-06-0 | 30 | 372.33 | 0.5270527 | 0.1399277 | 0.08553677 | 0.03803286 | 0.1498657 | 0.07247839
141-10-6 | 141-10-6 | 3 | 372.33 | 0.4765187 | 0.2108376 | 0.08125331 | 0.05176857 | 0.07058644 | 0.05119333
141-11-7 | 141-11-7 | 22 | 372.33 | 0.5532816 | 0.1895218 | 0.1379862 | 0.02257908 | 0.1323212 | 0.1017228
141-14-0 | 141-14-0 | 22 | 372.33 | 0.5449886 | 0.1946234 | 0.1230324 | 0.01307462 | 0.1227557 | 0.08669794
141-16-2 | 141-16-2 | 22 | 372.33 | 0.5335905 | 0.2032446 | 0.116552 | 0.05072634 | 0.1091284 | 0.08398203
141-17-3 | 141-17-3 | 30 | 372.33 | 0.5293682 | 0.1207622 | 0.1195724 | 0.03256865 | 0.1669588 | 0.1012759
141-20-8 | 141-20-8 | 30 | 372.33 | 0.3229703 | 0.1458054 | 0.03195701 | 0.02930629 | 0.03138741 | 0.01536382
141-22-0 | 141-22-0 | 30 | 372.33 | 0.313021 | 0.1463357 | 0.04132692 | 0.03541321 | 0.02778399 | 0.01814348
141-23-1 | 141-23-1 | 30 | 371.01 | 0.3261455 | 0.1297301 | 0.03755132 | 0.02768822 | 0.038579 | 0.01832773
141-24-2 | 141-24-2 | 30 | 372.33 | 0.3300073 | 0.1355181 | 0.0381074 | 0.01848235 | 0.03782604 | 0.01647437
141-25-3 | 141-25-3 | 30 | 372.33 | 0.4170023 | 0.158805 | 0.05402186 | 0.04723928 | 0.06666586 | 0.03705797
141-28-6 | 141-28-6 | 30 | 372.33 | 0.5329038 | 0.1752159 | 0.07226971 | 0.02221063 | 0.1279406 | 0.0540865
141-32-2 | 141-32-2 | 30 | 372.33 | 0.448336 | 0.1320116 | 0.09991839 | 0.02050095 | 0.1000611 | 0.0645301
141-70-8 | 141-70-8 | 3 | 372.33 | 0.613399 | 0.3207483 | 0.1232116 | 0.1548248 | 0.08564441 | 0.1158125
141-72-0 | 141-72-0 | 23 | 372.33 | 0.5770647 | 0.209468 | 0.08944694 | 0.01884076 | 0.1351273 | 0.06720379
141-73-1 | 141-73-1 | 11 | 372.33 | 0.4260862 | 0.3026092 | 0.03995292 | 0.07050576 | 0.01524657 | 0.02001287
141-78-6 | 141-78-6 | 30 | 344.07 | 0.2370375 | 0.09884628 | 0.02915583 | 0.03669703 | 0.01909682 | 0.01295386
141-79-7 | 141-79-7 | 22 | 372.33 | 0.5463821 | 0.2549803 | 0.1297012 | 0.07008507 | 0.08491498 | 0.0859202
141-92-4 | 141-92-4 | 23 | 371.62 | 0.4684562 | 0.2594225 | 0.09657504 | 0.05824115 | 0.04369509 | 0.04714861
141-93-5 | 141-93-5 | 22 | 372.33 | 0.6087986 | 0.2712047 | 0.05904433 | 0.04644965 | 0.1139696 | 0.05072365
141-97-9 | 141-97-9 | 30 | 372.33 | 0.387355 | 0.135967 | 0.06386378 | 0.03225815 | 0.06319592 | 0.03597281
14107-97-2 | 14107-97-2 | 3 | 371.62 | 0.4251462 | 0.1880909 | 0.0859588 | 0.03964318 | 0.05619521 | 0.04487926
14108-88-4 | 14108-88-4 | 30 | 372.03 | 0.5311455 | 0.2632358 | 0.1099499 | 0.08359132 | 0.07177563 | 0.07400614
14112-98-2 | 14112-98-2 | 30 | 371.62 | 0.4124318 | 0.1516619 | 0.09922423 | 0.04292123 | 0.06800095 | 0.05638345
14113-01-0 | 14113-01-0 | 30 | 371.21 | 0.4207124 | 0.1449752 | 0.08220921 | 0.01701596 | 0.076031 | 0.04629724
14117-96-5 | 14117-96-5 | 30 | 370.8 | 0.5332706 | 0.2071785 | 0.1121462 | 0.0606531 | 0.106336 | 0.08315173
14129-48-7 | 14129-48-7 | 30 | 372.33 | 0.4834698 | 0.1415563 | 0.08632153 | 0.0270981 | 0.1169049 | 0.06186921
14145-44-9 | 14145-44-9 | 30 | 372.33 | 0.5331346 | 0.2050226 | 0.06661342 | 0.02916394 | 0.1076574 | 0.04771918
14188-79-5 | 14188-79-5 | 30 | 372.33 | 0.5447456 | 0.2157481 | 0.1059908 | 0.06655674 | 0.1082393 | 0.08235156
14189-85-6 | 14189-85-6 | 3 | 371.62 | 0.3718999 | 0.1995885 | 0.02972926 | 0.05420085 | 0.02969121 | 0.02130416
141942-85-0 | 141942-85-0 | 30 | 371.01 | 0.2517171 | 0.1379271 | 0.04211835 | 0.02150176 | 0.01294816 | 0.0107621
142-09-6 | 142-09-6 | 30 | 372.33 | 0.5488162 | 0.1670184 | 0.09411996 | 0.04400411 | 0.1457695 | 0.07933654
142-16-5 | 142-16-5 | 22 | 372.33 | 0.5685127 | 0.143051 | 0.1107088 | 0.04003829 | 0.1810176 | 0.1001762
142-18-7 | 142-18-7 | 30 | 371.52 | 0.295976 | 0.1178555 | 0.04021905 | 0.0221958 | 0.03172691 | 0.01636471
142-19-8 | 142-19-8 | 30 | 372.33 | 0.4403172 | 0.1201889 | 0.09487563 | 0.008285162 | 0.1024821 | 0.06097593
142-22-3 | 142-22-3 | 30 | 372.33 | 0.4517485 | 0.1444773 | 0.08727699 | 0.03615509 | 0.09441565 | 0.05805546
142-60-9 | 142-60-9 | 30 | 372.33 | 0.5150726 | 0.1349269 | 0.07644464 | 0.03832054 | 0.1445108 | 0.0650138
142-62-1 | 142-62-1 | 30 | 372.33 | 0.4076143 | 0.1850444 | 0.06239958 | 0.04234606 | 0.04953733 | 0.03356865
142-68-7 | 142-68-7 | 30 | 355.88 | 0.4351236 | 0.1258924 | 0.08967608 | 0.02078736 | 0.09562394 | 0.05693186
142-77-8 | 142-77-8 | 30 | 372.33 | 0.4734461 | 0.1339993 | 0.1023925 | 0.01648743 | 0.1152241 | 0.07040902
142-82-5 | 142-82-5 | 30 | 366.42 | 0.5591746 | 0.1538865 | 0.09448595 | 0.04029678 | 0.1642585 | 0.0832625
142-90-5 | 142-90-5 | 30 | 372.33 | 0.5112097 | 0.207084 | 0.07204335 | 0.0182589 | 0.09249244 | 0.04520594
142-91-6 | 142-91-6 | 22 | 372.33 | 0.5013934 | 0.1548825 | 0.1252834 | 0.01723571 | 0.1200698 | 0.08764194
142-92-7 | 142-92-7 | 30 | 372.33 | 0.5270527 | 0.1399277 | 0.08553677 | 0.03803286 | 0.1498657 | 0.07247839
142-96-1 | 142-96-1 | 30 | 372.33 | 0.5612401 | 0.1471841 | 0.06426547 | 0.02326671 | 0.1714423 | 0.05659944
14213-84-4 | 14213-84-4 | 30 | 372.03 | 0.4190014 | 0.2237307 | 0.06564644 | 0.06305597 | 0.03813065 | 0.03554895
14224-84-1 | 14224-84-1 | 30 | 371.01 | 0.4565142 | 0.2590111 | 0.07376771 | 0.0639487 | 0.03900746 | 0.03856342
14224-85-2 | 14224-85-2 | 30 | 371.01 | 0.4605097 | 0.1887011 | 0.09504779 | 0.02339999 | 0.07387989 | 0.05321243
14224-86-3 | 14224-86-3 | 30 | 371.62 | 0.3497937 | 0.1346806 | 0.0869524 | 0.03759446 | 0.04627368 | 0.040756
14234-82-3 | 14234-82-3 | 3 | 372.33 | 0.3606645 | 0.1459894 | 0.09236171 | 0.05145357 | 0.0460854 | 0.04539382
1424-22-2 | 1424-22-2 | 30 | 372.33 | 0.4343226 | 0.1840588 | 0.1182451 | 0.02747598 | 0.06263196 | 0.06076174
14248-22-7 | 14248-22-7 | 3 | 371.21 | 0.4832406 | 0.2959832 | 0.07243877 | 0.1124239 | 0.03506533 | 0.05008779
14250-74-9 | 14250-74-9 | 22 | 372.33 | 0.5359607 | 0.2163246 | 0.07904704 | 0.03346836 | 0.1021672 | 0.05487535
14250-79-4 | 14250-79-4 | 3 | 355.88 | 0.3673658 | 0.223013 | 0.1239401 | 0.1097929 | 0.02083775 | 0.04780294
14252-05-2 | 14252-05-2 | 30 | 372.33 | 0.3986383 | 0.1223184 | 0.09638016 | 0.03766744 | 0.07635264 | 0.05718678
14252-11-0 | 14252-11-0 | 30 | 372.33 | 0.4018502 | 0.1143001 | 0.09526625 | 0.0308533 | 0.08268508 | 0.05758929
14255-23-3 | 14255-23-3 | 22 | 372.33 | 0.5543039 | 0.2491969 | 0.09216841 | 0.05170375 | 0.09309028 | 0.0644875
14255-64-2 | 14255-64-2 | 30 | 372.33 | 0.5665871 | 0.1575718 | 0.0813012 | 0.02455139 | 0.1672935 | 0.06947317
142653-61-0 | 142653-61-0 | 30 | 372.33 | 0.4517485 | 0.1550991 | 0.08727699 | 0.03956153 | 0.08800091 | 0.05685274
14276-80-3 | 14276-80-3 | 30 | 371.01 | 0.4505028 | 0.1414621 | 0.06670771 | 0.02686533 | 0.09550612 | 0.04444887
14287-61-7 | 14287-61-7 | 3 | 372.33 | 0.3604267 | 0.1587922 | 0.08665497 | 0.01388037 | 0.04065649 | 0.03539073
14289-96-4 | 14289-96-4 | 30 | 371.31 | 0.4964667 | 0.1772938 | 0.08434081 | 0.0531937 | 0.1018713 | 0.0636522
14296-80-1 | 14296-80-1 | 30 | 343.15 | 0.3381712 | 0.1390988 | 0.03827026 | 0.04008619 | 0.03962981 | 0.02206568
143-07-7 | 143-07-7 | 30 | 371.01 | 0.4572176 | 0.1624972 | 0.0711099 | 0.02798648 | 0.08686007 | 0.04504446
143-08-8 | 143-08-8 | 30 | 372.33 | 0.3384132 | 0.1549978 | 0.04580893 | 0.03667867 | 0.03364121 | 0.02152701
143-13-5 | 143-13-5 | 30 | 372.33 | 0.4939174 | 0.151987 | 0.08991074 | 0.03714075 | 0.1169164 | 0.06652592
143-22-6 | 143-22-6 | 30 | 372.33 | 0.3372311 | 0.1329258 | 0.06483596 | 0.04184659 | 0.04174065 | 0.0315315
143-24-8 | 143-24-8 | 30 | 372.33 | 0.5439678 | 0.156035 | 0.08347373 | 0.02995304 | 0.1504919 | 0.06880773
143-25-9 | 143-25-9 | 30 | 372.03 | 0.4400674 | 0.1487283 | 0.0740318 | 0.0326753 | 0.08487847 | 0.04715153
143-28-2 | 143-28-2 | 30 | 372.33 | 0.33131 | 0.1463357 | 0.03162671 | 0.03541321 | 0.03421547 | 0.01756513
14300-33-5 | 14300-33-5 | 30 | 372.33 | 0.3142175 | 0.1721603 | 0.06129722 | 0.0549841 | 0.02018025 | 0.02339523
14303-70-9 | 14303-70-9 | 30 | 371.52 | 0.466754 | 0.1551238 | 0.07737463 | 0.02048445 | 0.09711338 | 0.04988593
14309-57-0 | 14309-57-0 | 30 | 372.33 | 0.4421862 | 0.1570691 | 0.07777195 | 0.03882018 | 0.08129173 | 0.04956605
14310-20-4 | 14310-20-4 | 30 | 371.62 | 0.436389 | 0.2440406 | 0.08188968 | 0.0764986 | 0.0369979 | 0.04311
14347-78-5 | 14347-78-5 | 30 | 371.62 | 0.32633 | 0.1998552 | 0.08466625 | 0.03660761 | 0.01599587 | 0.02333244
14352-61-5 | 14352-61-5 | 30 | 372.33 | 0.4260799 | 0.107663 | 0.09837958 | 0.01445312 | 0.1013893 | 0.06332394
14362-73-3 | 14362-73-3 | 30 | 372.03 | 0.4107505 | 0.127322 | 0.08729657 | 0.02805528 | 0.08033172 | 0.05197739
14374-92-6 | 14374-92-6 | 3 | 372.33 | 0.4744732 | 0.2367633 | 0.08796123 | 0.04953209 | 0.05650599 | 0.04799292
14376-79-5 | 14376-79-5 | 22 | 371.01 | 0.4885233 | 0.2417849 | 0.05376801 | 0.02319302 | 0.06087988 | 0.0288965
14387-89-4 | 14387-89-4 | 3 | 365.91 | 0.5905484 | 0.268498 | 0.08000411 | 0.0999393 | 0.1037165 | 0.08245629
14389-38-9 | 14389-38-9 | 36 | 353.15 | 0.6698088 | 0.270004 | 0.06029084 | 0.04620319 | 0.1598438 | 0.06073728
14398-71-1 | 14398-71-1 | 30 | 372.33 | 0.5181656 | 0.1240247 | 0.08850046 | 0.01466192 | 0.155347 | 0.0707142
144-19-4 | 144-19-4 | 1 | 371.52 | 0.3776127 | 0.2801927 | 0.05061816 | 0.1187079 | 0.009490644 | 0.02514398
144-39-8 | 144-39-8 | 22 | 372.33 | 0.5036652 | 0.2420423 | 0.13549 | 0.06322268 | 0.06844651 | 0.07823292
14400-67-0 | 14400-67-0 | 30 | 372.33 | 0.4114717 | 0.2497951 | 0.08584953 | 0.08037375 | 0.02613932 | 0.03802677
14411-56-4 | 14411-56-4 | 3 | 372.33 | 0.5089068 | 0.3083959 | 0.06406382 | 0.1130594 | 0.04020464 | 0.05211216
14411-75-7 | 14411-75-7 | 1 | 372.33 | 0.5558822 | 0.2504954 | 0.1106081 | 0.03855095 | 0.0932611 | 0.07154221
1443-80-7 | 1443-80-7 | 30 | 370.8 | 0.4390717 | 0.2747607 | 0.117359 | 0.07901158 | 0.02699811 | 0.04649272
14433-76-2 | 14433-76-2 | 1 | 365.91 | 0.6730043 | 0.2171585 | 0.1206326 | 0.06426035 | 0.2077954 | 0.1246106
144429-21-0 | 144429-21-0 | 30 | 371.52 | 0.4909489 | 0.188907 | 0.1109473 | 0.05133218 | 0.09122933 | 0.07384736
14444-77-0 | 14444-77-0 | 30 | 372.33 | 0.546446 | 0.2391494 | 0.0949531 | 0.07594401 | 0.09443122 | 0.07472702
14447-15-5 | 14447-15-5 | 30 | 372.33 | 0.3777957 | 0.1649812 | 0.07384986 | 0.02903051 | 0.04529 | 0.03377406
14447-16-6 | 14447-16-6 | 30 | 372.33 | 0.3212399 | 0.1370729 | 0.04620889 | 0.02467691 | 0.03391748 | 0.01929526
14447-25-7 | 14447-25-7 | 30 | 372.33 | 0.5165961 | 0.1319679 | 0.1127491 | 0.01551319 | 0.1479388 | 0.08755011
1445-23-4 | 1445-23-4 | 1 | 371.01 | 0.4357314 | 0.3438316 | 0.07355426 | 0.1481988 | 0.00844557 | 0.03040931
1445-45-0 | 1445-45-0 | 23 | 371.31 | 0.579769 | 0.2524646 | 0.07561325 | 0.07192783 | 0.1071282 | 0.06831488
1445-91-6 | 1445-91-6 | 1 | 372.33 | 0.3003745 | 0.1830688 | 0.07536364 | 0.06314364 | 0.01376063 | 0.02306697
14451-87-7 | 14451-87-7 | 30 | 372.33 | 0.4372255 | 0.1280391 | 0.08426387 | 0.02594555 | 0.09559621 | 0.0545206
14464-10-9 | 14464-10-9 | 3 | 370.8 | 0.2505794 | 0.1326532 | 0.07229014 | 0.03631494 | 0.01390658 | 0.01908021
14465-68-0 | 14465-68-0 | 22 | 372.33 | 0.5056651 | 0.1640074 | 0.1409777 | 0.02822532 | 0.11673 | 0.09824402
1447-26-3 | 1447-26-3 | 22 | 372.33 | 0.5189292 | 0.2010779 | 0.1240355 | 0.04327111 | 0.1010294 | 0.08351013
14476-37-0 | 14476-37-0 | 30 | 372.33 | 0.4535171 | 0.1446798 | 0.07223735 | 0.03166955 | 0.09538052 | 0.04871882
14476-38-1 | 14476-38-1 | 30 | 372.03 | 0.4569431 | 0.149252 | 0.07372458 | 0.02970542 | 0.09467378 | 0.04891311
14478-14-9 | 14478-14-9 | 3 | 371.52 | 0.4587899 | 0.2794233 | 0.0739778 | 0.1224025 | 0.03217236 | 0.05130648
1449-49-6 | 1449-49-6 | 3 | 372.33 | 0.4052775 | 0.2094654 | 0.06795781 | 0.04586604 | 0.03834237 | 0.0321083
1450-72-2 | 1450-72-2 | 3 | 371.01 | 0.2755317 | 0.191187 | 0.04719515 | 0.05396436 | 0.007114018 | 0.01209343
14507-02-9 | 14507-02-9 | 30 | 372.33 | 0.3633603 | 0.1754903 | 0.06546925 | 0.05490288 | 0.03529511 | 0.03210444
14515-09-4 | 14515-09-4 | 30 | 371.31 | 0.5165925 | 0.2211592 | 0.07530528 | 0.0602745 | 0.08728085 | 0.05699306
14523-53-6 | 14523-53-6 | 30 | 371.01 | 0.4634979 | 0.1695711 | 0.09720148 | 0.04567855 | 0.08639296 | 0.06313519
1453-17-4 | 1453-17-4 | 30 | 372.33 | 0.5340501 | 0.2347653 | 0.05791759 | 0.043813 | 0.08957139 | 0.04346961
1453-24-3 | 1453-24-3 | 30 | 372.33 | 0.5359352 | 0.1602917 | 0.09032111 | 0.03288257 | 0.141108 | 0.07221414
1453-25-4 | 1453-25-4 | 30 | 372.33 | 0.5650474 | 0.169927 | 0.0926924 | 0.02237488 | 0.1561201 | 0.07535315
14531-16-9 | 14531-16-9 | 22 | 372.33 | 0.6422058 | 0.2035979 | 0.07094676 | 0.06120515 | 0.1923769 | 0.08219429
1454-85-9 | 1454-85-9 | 30 | 370.8 | 0.3472971 | 0.1610931 | 0.04065742 | 0.04176387 | 0.03467191 | 0.02170613
14564-97-7 | 14564-97-7 | 30 | 372.33 | 0.527325 | 0.1748399 | 0.0743122 | 0.04829715 | 0.1242457 | 0.06248008
1459-09-2 | 1459-09-2 | 30 | 371.62 | 0.5447456 | 0.2157481 | 0.1059908 | 0.06655674 | 0.1082393 | 0.08235156
1459-10-5 | 1459-10-5 | 30 | 372.33 | 0.5447456 | 0.2157481 | 0.1059908 | 0.06655674 | 0.1082393 | 0.08235156
1459-11-6 | 1459-11-6 | 3 | 371.01 | 0.509713 | 0.3155758 | 0.05636757 | 0.1203759 | 0.03768926 | 0.05160934
14593-43-2 | 14593-43-2 | 3 | 372.33 | 0.5282467 | 0.2101018 | 0.1554126 | 0.08903676 | 0.1012162 | 0.1139663
14595-54-1 | 14595-54-1 | 30 | 371.01 | 0.4156353 | 0.1282571 | 0.08986898 | 0.03851919 | 0.08258625 | 0.05619743
1460-98-6 | 1460-98-6 | 3 | 372.33 | 0.4394104 | 0.1995624 | 0.09081562 | 0.03868105 | 0.05752705 | 0.04735087
14604-28-5 | 14604-28-5 | 30 | 370.8 | 0.4572176 | 0.1624972 | 0.0711099 | 0.02798648 | 0.08686007 | 0.04504446
14609-79-1 | 14609-79-1 | 1 | 371.01 | 0.3776127 | 0.2801927 | 0.05061816 | 0.1187079 | 0.009490644 | 0.02514398
1461-27-4 | 1461-27-4 | 30 | 372.33 | 0.5517143 | 0.193903 | 0.08707547 | 0.03554876 | 0.1280289 | 0.067306
14617-95-9 | 14617-95-9 | 30 | 371.01 | 0.4250907 | 0.2339338 | 0.08348127 | 0.06655728 | 0.03654098 | 0.04081815
14618-77-0 | 14618-77-0 | 30 | 372.33 | 0.4046339 | 0.1737989 | 0.07024495 | 0.03285019 | 0.05328477 | 0.03580097
14618-78-1 | 14618-78-1 | 30 | 372.33 | 0.445004 | 0.1203066 | 0.100046 | 0.01465132 | 0.1054284 | 0.06566232
1462-03-9 | 1462-03-9 | 3 | 372.03 | 0.3435344 | 0.2021341 | 0.0592019 | 0.08623445 | 0.01999404 | 0.02958105
1462-07-3 | 1462-07-3 | 30 | 372.33 | 0.540616 | 0.1878978 | 0.09097803 | 0.04134495 | 0.1244101 | 0.07049567
1462-10-8 | 1462-10-8 | 3 | 372.33 | 0.3808443 | 0.2323699 | 0.06288295 | 0.0861948 | 0.02204464 | 0.03168293
1462-11-9 | 1462-11-9 | 3 | 372.33 | 0.3965984 | 0.2386243 | 0.07729902 | 0.0953136 | 0.02495581 | 0.03877268
1462-12-0 | 1462-12-0 | 3 | 372.33 | 0.4328927 | 0.226433 | 0.08986766 | 0.1057102 | 0.04262561 | 0.05729151
1462-27-7 | 1462-27-7 | 30 | 372.33 | 0.3927455 | 0.1106722 | 0.1028439 | 0.03249862 | 0.07956536 | 0.0608469
1462-84-6 | 1462-84-6 | 3 | 372.03 | 0.3917801 | 0.1852779 | 0.05629413 | 0.03832877 | 0.04264316 | 0.02812716
1462-96-0 | 1462-96-0 | 30 | 372.33 | 0.4166014 | 0.2212647 | 0.02776532 | 0.04836504 | 0.0381564 | 0.02178714
1462-97-1 | 1462-97-1 | 30 | 372.33 | 0.4278682 | 0.2168942 | 0.03200715 | 0.05379044 | 0.04451003 | 0.02641094
14620-52-1 | 14620-52-1 | 23 | 372.33 | 0.5283787 | 0.1509176 | 0.13545 | 0.02508166 | 0.1424769 | 0.1039925
1463-01-0 | 1463-01-0 | 3 | 371.01 | 0.3917801 | 0.1852779 | 0.05629413 | 0.03832877 | 0.04264316 | 0.02812716
1463-17-8 | 1463-17-8 | 3 | 371.62 | 0.3901462 | 0.1928624 | 0.07117877 | 0.05193899 | 0.03892091 | 0.03476693
1464-69-3 | 1464-69-3 | 30 | 372.33 | 0.4575691 | 0.1546068 | 0.1181767 | 0.03189197 | 0.09178613 | 0.0741678
14642-48-9 | 14642-48-9 | 3 | 372.33 | 0.252449 | 0.1596591 | 0.03111929 | 0.04889925 | 0.008609979 | 0.01075651
146502-80-9 | 146502-80-9 | 22 | 372.33 | 0.5108794 | 0.1918267 | 0.1300865 | 0.02342484 | 0.1017946 | 0.08434398
146558-41-0 | 146558-41-0 | 3 | 372.33 | 0.5351865 | 0.3605848 | 0.06042037 | 0.1333181 | 0.03048575 | 0.05111308
146558-42-1 | 146558-42-1 | 1 | 372.33 | 0.4992077 | 0.3146415 | 0.08651306 | 0.1039769 | 0.03406469 | 0.04992946
14676-29-0 | 14676-29-0 | 22 | 372.33 | 0.550101 | 0.1673087 | 0.07916982 | 0.0172917 | 0.1465299 | 0.06204005
14679-13-1 | 14679-13-1 | 1 | 372.33 | 0.5667322 | 0.3303424 | 0.08282262 | 0.0925654 | 0.05588014 | 0.0587236
1468-39-9 | 1468-39-9 | 22 | 372.33 | 0.4633524 | 0.1450779 | 0.09163557 | 0.03476994 | 0.1012987 | 0.06238838
14686-13-6 | 14686-13-6 | 30 | 366.42 | 0.4953335 | 0.1505677 | 0.07661012 | 0.01089169 | 0.1188635 | 0.0533563
14686-14-7 | 14686-14-7 | 30 | 366.42 | 0.4953335 | 0.1505677 | 0.07661012 | 0.01089169 | 0.1188635 | 0.0533563
14690-00-7 | 14690-00-7 | 30 | 372.03 | 0.3366822 | 0.208228 | 0.04767278 | 0.07173079 | 0.01650048 | 0.02212696
146918-70-9 | 146918-70-9 | 22 | 371.52 | 0.5537504 | 0.2336578 | 0.116031 | 0.03782602 | 0.1024593 | 0.0781288
146918-71-0 | 146918-71-0 | 22 | 371.52 | 0.5537504 | 0.2336578 | 0.116031 | 0.03782602 | 0.1024593 | 0.0781288
14693-11-9 | 14693-11-9 | 30 | 372.33 | 0.4587203 | 0.2256357 | 0.0647217 | 0.04907524 | 0.05432843 | 0.03786396
14697-46-2 | 14697-46-2 | 30 | 371.01 | 0.2835089 | 0.1532155 | 0.003451544 | 0.03892733 | 0.01697638 | 0.01018375
14697-48-4 | 14697-48-4 | 30 | 372.33 | 0.463325 | 0.1498269 | 0.0761113 | 0.02007931 | 0.09828104 | 0.04935423
1470-94-6 | 1470-94-6 | 3 | 370.8 | 0.2691604 | 0.1457208 | 0.05408336 | 0.04268758 | 0.01523733 | 0.01701003
14705-50-1 | 14705-50-1 | 22 | 372.33 | 0.520851 | 0.2209558 | 0.1218798 | 0.05867489 | 0.08993712 | 0.08113241
1471-03-0 | 1471-03-0 | 30 | 352.03 | 0.3495857 | 0.116026 | 0.07662889 | 0.02836408 | 0.05455014 | 0.03816828
1471-04-1 | 1471-04-1 | 22 | 371.31 | 0.5542942 | 0.225743 | 0.1091749 | 0.06646644 | 0.1079459 | 0.08398824
1472-09-9 | 1472-09-9 | 30 | 372.33 | 0.4951497 | 0.1137029 | 0.08107266 | 0.009015453 | 0.1455017 | 0.06223107
1472-85-1 | 1472-85-1 | 22 | 370.8 | 0.5013934 | 0.1548825 | 0.1252834 | 0.01723571 | 0.1200698 | 0.08764194
1472-87-3 | 1472-87-3 | 30 | 372.03 | 0.466754 | 0.1551238 | 0.07737463 | 0.02048445 | 0.09711338 | 0.04988593
14720-74-2 | 14720-74-2 | 22 | 372.33 | 0.5814809 | 0.1992336 | 0.1130125 | 0.04014129 | 0.146113 | 0.09168568
14734-25-9 | 14734-25-9 | 3 | 372.33 | 0.4078944 | 0.2044794 | 0.05544128 | 0.07317403 | 0.04137767 | 0.03734907
14738-96-6 | 14738-96-6 | 30 | 366.42 | 0.4915267 | 0.2029869 | 0.1215258 | 0.05091805 | 0.08325524 | 0.07603704
14738-97-7 | 14738-97-7 | 30 | 372.33 | 0.5223492 | 0.2138626 | 0.09892747 | 0.04479297 | 0.09516403 | 0.06700073
14738-99-9 | 14738-99-9 | 30 | 371.31 | 0.4624059 | 0.1636118 | 0.10979 | 0.04599709 | 0.08927795 | 0.07113452
14739-72-1 | 14739-72-1 | 22 | 372.33 | 0.5280626 | 0.1631144 | 0.1212547 | 0.01997392 | 0.1331872 | 0.08969608
14739-73-2 | 14739-73-2 | 22 | 372.33 | 0.5739423 | 0.2509361 | 0.08350468 | 0.05401756 | 0.104333 | 0.06424796
14743-58-9 | 14743-58-9 | 3 | 371.62 | 0.4054148 | 0.2181747 | 0.04236714 | 0.06646739 | 0.03505886 | 0.02951724
147501-85-7 | 147501-85-7 | 1 | 372.03 | 0.2967572 | 0.2209049 | 0.06098419 | 0.09554188 | 0.005753566 | 0.01719511
14752-75-1 | 14752-75-1 | 30 | 372.03 | 0.5447456 | 0.2157481 | 0.1059908 | 0.06655674 | 0.1082393 | 0.08235156
14763-81-6 | 14763-81-6 | 30 | 331.01 | 0.2286783 | 0.09588589 | 0.03762859 | 0.03206976 | 0.01763382 | 0.01313069
14765-30-1 | 14765-30-1 | 30 | 372.33 | 0.4160307 | 0.1257197 | 0.08793166 | 0.04201243 | 0.08428052 | 0.05658317
14779-92-1 | 14779-92-1 | 11 | 372.33 | 0.4460979 | 0.1662314 | 0.1148615 | 0.04356565 | 0.07832525 | 0.06876092
14783-50-7 | 14783-50-7 | 30 | 372.33 | 0.5335934 | 0.1981373 | 0.09412857 | 0.03769231 | 0.1125308 | 0.06802699
14803-30-6 | 14803-30-6 | 22 | 372.33 | 0.5453442 | 0.3050999 | 0.09595778 | 0.07054281 | 0.05771733 | 0.05722493
14803-42-0 | 14803-42-0 | 30 | 372.33 | 0.5112967 | 0.1620422 | 0.07685938 | 0.03147909 | 0.1219787 | 0.05801537
14804-32-1 | 14804-32-1 | 1 | 372.33 | 0.5185818 | 0.2459843 | 0.08597661 | 0.05676391 | 0.07430939 | 0.05616863
1481-93-2 | 1481-93-2 | 3 | 371.01 | 0.2180793 | 0.122106 | 0.03018172 | 0.03641609 | 0.009210888 | 0.00907863
14811-95-1 | 14811-95-1 | 30 | 371.21 | 0.4613958 | 0.1487283 | 0.07607798 | 0.0326753 | 0.09776095 | 0.05177658
1482-91-3 | 1482-91-3 | 30 | 371.01 | 0.3537084 | 0.1725426 | 0.03207806 | 0.04834666 | 0.03282103 | 0.02102273
1483-60-9 | 1483-60-9 | 3 | 372.33 | 0.4489889 | 0.205447 | 0.1069502 | 0.03495052 | 0.05931266 | 0.05480481
1484-87-3 | 1484-87-3 | 11 | 372.33 | 0.4490636 | 0.2542962 | 0.1008188 | 0.0769985 | 0.03793434 | 0.049416
14845-55-7 | 14845-55-7 | 30 | 372.33 | 0.4277863 | 0.1405827 | 0.07810146 | 0.03347616 | 0.08248594 | 0.04880939
148462-57-1 | 148462-57-1 | 22 | 372.33 | 0.4734086 | 0.1510358 | 0.1109134 | 0.03864089 | 0.1039243 | 0.07572646
14847-23-5 | 14847-23-5 | 30 | 351.01 | 0.3119817 | 0.1704479 | 0.05361048 | 0.04646951 | 0.02003184 | 0.02008285
14850-22-7 | 14850-22-7 | 30 | 372.33 | 0.5068035 | 0.1567689 | 0.05563731 | 0.01126129 | 0.1225242 | 0.03973981
14850-23-8 | 14850-23-8 | 30 | 372.33 | 0.5068035 | 0.1567689 | 0.05563731 | 0.01126129 | 0.1225242 | 0.03973981
14852-31-4 | 14852-31-4 | 30 | 371.01 | 0.3497297 | 0.1435059 | 0.01821467 | 0.03858045 | 0.04252825 | 0.0175967
1486-75-5 | 1486-75-5 | 30 | 372.33 | 0.5665871 | 0.1485468 | 0.0813012 | 0.0331888 | 0.1747577 | 0.07341998
14867-83-5 | 14867-83-5 | 30 | 372.33 | 0.5398828 | 0.3215273 | 0.09541331 | 0.083477 | 0.04767912 | 0.05536439
1487-15-6 | 1487-15-6 | 30 | 350.91 | 0.3340149 | 0.1387523 | 0.0531803 | 0.0443966 | 0.03812745 | 0.02705412
1489-47-0 | 1489-47-0 | 30 | 372.33 | 0.4022095 | 0.1632809 | 0.08306489 | 0.04550208 | 0.05708689 | 0.04525844
1489-56-1 | 1489-56-1 | 30 | 371.31 | 0.4621033 | 0.1741988 | 0.07407207 | 0.04395136 | 0.08288902 | 0.04959449
14898-79-4 | 14898-79-4 | 11 | 366.42 | 0.2949372 | 0.1550815 | 0.04598908 | 0.04277588 | 0.01955964 | 0.01756796
149-31-5 | 149-31-5 | 3 | 372.33 | 0.2804562 | 0.1450589 | 0.1198945 | 0.07932333 | 0.01833244 | 0.03892939
149-57-5 | 149-57-5 | 30 | 372.33 | 0.5007038 | 0.1498388 | 0.0806556 | 0.004626852 | 0.1231062 | 0.05669151
149-73-5 | 149-73-5 | 3 | 371.31 | 0.4517371 | 0.1691754 | 0.1368148 | 0.05027215 | 0.0798411 | 0.08237159
1490-04-6 | 1490-04-6 | 3 | 372.33 | 0.3385582 | 0.1688727 | 0.08650479 | 0.05933853 | 0.02879316 | 0.03560022
14901-07-6 | 14901-07-6 | 22 | 372.33 | 0.5547788 | 0.1997435 | 0.1240799 | 0.04171709 | 0.1260501 | 0.09295187
14905-56-7 | 14905-56-7 | 22 | 372.33 | 0.56977 | 0.1635669 | 0.1006333 | 0.01047119 | 0.1650009 | 0.08219646
14919-01-8 | 14919-01-8 | 30 | 372.33 | 0.5068035 | 0.1567689 | 0.05563731 | 0.01126129 | 0.1225242 | 0.03973981
14920-81-1 | 14920-81-1 | 3 | 371.21 | 0.4100487 | 0.2032143 | 0.09812516 | 0.04727753 | 0.04278047 | 0.04505708
14924-53-9 | 14924-53-9 | 30 | 372.33 | 0.4282552 | 0.1150362 | 0.106066 | 0.01657428 | 0.09810612 | 0.06725012
14936-66-4 | 14936-66-4 | 22 | 372.33 | 0.516146 | 0.1397116 | 0.1300413 | 0.02228013 | 0.1417028 | 0.09933056
14936-67-5 | 14936-67-5 | 22 | 372.33 | 0.4915034 | 0.1464931 | 0.1348241 | 0.02221343 | 0.1190321 | 0.0942856
14938-35-3 | 14938-35-3 | 3 | 371.21 | 0.2828082 | 0.1457208 | 0.0637365 | 0.04268758 | 0.01879295 | 0.02103221
14947-20-7 | 14947-20-7 | 30 | 372.33 | 0.5066262 | 0.2009068 | 0.06470456 | 0.03570152 | 0.09346436 | 0.04518561
14959-86-5 | 14959-86-5 | 30 | 366.42 | 0.438737 | 0.1347575 | 0.09702979 | 0.01306238 | 0.09240351 | 0.05952227
14963-40-7 | 14963-40-7 | 30 | 372.33 | 0.408351 | 0.1931202 | 0.1006213 | 0.05932217 | 0.04632431 | 0.05028074
14979-39-6 | 14979-39-6 | 11 | 372.33 | 0.391338 | 0.1693499 | 0.08817796 | 0.03422191 | 0.04927871 | 0.04199388
14993-07-8 | 14993-07-8 | 30 | 372.33 | 0.527325 | 0.1748399 | 0.0743122 | 0.04829715 | 0.1242457 | 0.06248008
14995-50-7 | 14995-50-7 | 30 | 372.33 | 0.4651501 | 0.1841378 | 0.04239142 | 0.03167652 | 0.07896793 | 0.02974186
14996-78-2 | 14996-78-2 | 30 | 370.8 | 0.4667286 | 0.169587 | 0.1184909 | 0.07123988 | 0.08829315 | 0.08216427
149982-46-7 | 149982-46-7 | 30 | 372.33 | 0.4495966 | 0.1406784 | 0.08313025 | 0.01703114 | 0.09543048 | 0.05242771
150-19-6 | 150-19-6 | 1 | 372.33 | 0.2623438 | 0.1785938 | 0.02130219 | 0.04642902 | 0.007014064 | 0.008556346
150-76-5 | 150-76-5 | 3 | 370.8 | 0.2590799 | 0.1794837 | 0.01765048 | 0.04271837232 | 0.006335565 | 0.007358069
150-78-7 | 150-78-7 | 3 | 370.8 | 0.3817366 | 0.1657259 | 0.09536027 | 0.03750335 | 0.04666061 | 0.04426919
150-84-5 | 150-84-5 | 22 | 372.33 | 0.5126523 | 0.188863 | 0.1217164 | 0.05104608 | 0.1048395 | 0.08547203
150-86-7 | 150-86-7 | 3 | 372.03 | 0.5421238 | 0.2855518 | 0.06099095 | 0.1261685 | 0.0658292 | 0.07191048
1501-58-2 | 1501-58-2 | 30 | 355.88 | 0.3744275 | 0.1665367 | 0.06354505 | 0.04447268 | 0.04321858 | 0.03224866
1501-60-6 | 1501-60-6 | 30 | 350.91 | 0.3408957 | 0.1499473 | 0.06959268 | 0.04380047 | 0.03646129 | 0.03140302
15012-36-9 | 15012-36-9 | 3 | 371.21 | 0.4100487 | 0.2032143 | 0.09812516 | 0.04727753 | 0.04278047 | 0.04505708
1502-04-1 | 1502-04-1 | 30 | 372.33 | 0.5665871 | 0.1485468 | 0.0813012 | 0.0331888 | 0.1747577 | 0.07341998
1502-05-2 | 1502-05-2 | 30 | 371.01 | 0.3184466 | 0.1307794 | 0.03064434 | 0.0332839 | 0.03521901 | 0.01698112
1502-06-3 | 1502-06-3 | 30 | 371.62 | 0.4324576 | 0.1400614 | 0.08708042 | 0.03068285 | 0.08549556 | 0.05399265
1502-22-3 | 1502-22-3 | 30 | 372.33 | 0.5226836 | 0.1418912 | 0.1336462 | 0.03457825 | 0.1450029 | 0.1051345
1502-24-5 | 1502-24-5 | 11 | 372.33 | 0.3067023 | 0.1501001 | 0.06859388 | 0.05441221 | 0.02452425 | 0.02742249
1502-38-1 | 1502-38-1 | 30 | 372.33 | 0.4468727 | 0.1322902 | 0.07497503 | 0.02466486 | 0.09896219 | 0.04965867
1504-55-8 | 1504-55-8 | 77 | 301.52 | 0.09745035 | 0.1621404 | 0.03816786 | 0.0358757 | 0.004184808 | 0.006777165
1504-62-7 | 1504-62-7 | 3 | 371.52 | 0.2603103 | 0.1763013 | 0.02320318 | 0.03167369 | 0.007057501 | 0.006596944
15045-43-9 | 15045-43-9 | 3 | 372.33 | 0.4341508 | 0.2186318 | 0.05729062 | 0.07782056 | 0.04644845 | 0.04165321
15075-50-0 | 15075-50-0 | 30 | 372.33 | 0.319115 | 0.1260733 | 0.04949834 | 0.0266648 | 0.03726509 | 0.02170701
15082-13-0 | 15082-13-0 | 30 | 350.8 | 0.3340149 | 0.1387523 | 0.0531803 | 0.0443966 | 0.03812745 | 0.02705412
151-05-3 | 151-05-3 | 3 | 371.21 | 0.4832406 | 0.2959832 | 0.07243877 | 0.1124239 | 0.03506533 | 0.05008779
151-10-0 | 151-10-0 | 22 | 372.33 | 0.6408943 | 0.30386 | 0.07959156 | 0.05072566 | 0.1135921 | 0.06361975
151-19-9 | 151-19-9 | 11 | 372.33 | 0.4604145 | 0.2128495 | 0.1022487 | 0.05542926 | 0.0612884 | 0.0575868
15111-56-5 | 15111-56-5 | 30 | 372.33 | 0.4020555 | 0.1420368 | 0.09135557 | 0.01972346 | 0.06760972 | 0.04860292
15111-96-3 | 15111-96-3 | 30 | 372.33 | 0.486826 | 0.1874353 | 0.08962149 | 0.02116846 | 0.08963478 | 0.05514031
151259-38-0 | 151259-38-0 | 31 | 366.52 | 0.704352 | 0.3209944 | 0.09341484 | 0.05257746 | 0.1469631 | 0.08218789
15131-55-2 | 15131-55-2 | 30 | 372.33 | 0.527325 | 0.1748399 | 0.0743122 | 0.04829715 | 0.1242457 | 0.06248008
15149-10-7 | 15149-10-7 | 3 | 371.01 | 0.2336933 | 0.1429159 | 0.0293456 | 0.04332483 | 0.008240533 | 0.009500373
1515-76-0 | 1515-76-0 | 30 | 372.33 | 0.4200238 | 0.1731057 | 0.09123541 | 0.04031979 | 0.06096854 | 0.04925897
1515-78-2 | 1515-78-2 | 3 | 372.33 | 0.5268033 | 0.2217983 | 0.0679969 | 0.05067264 | 0.09302806 | 0.05172977
1515-80-6 | 1515-80-6 | 30 | 372.33 | 0.3837162 | 0.2100348 | 0.05259641 | 0.03524179 | 0.03016521 | 0.02199211
1515-81-7 | 1515-81-7 | 3 | 371.31 | 0.3886097 | 0.167106 | 0.0952843 | 0.04629755 | 0.04906388 | 0.04693069
1515-95-3 | 1515-95-3 | 1 | 372.33 | 0.5185818 | 0.2459843 | 0.08597661 | 0.05676391 | 0.07430939 | 0.05616863
1516-17-2 | 1516-17-2 | 30 | 372.33 | 0.4623656 | 0.1789386 | 0.08285877 | 0.0485274 | 0.08033088 | 0.05443123
1517-63-1 | 1517-63-1 | 3 | 371.52 | 0.242971 | 0.154514 | 0.03118059 | 0.03659554 | 0.007824638 | 0.008505611
1517-68-6 | 1517-68-6 | 3 | 372.33 | 0.2560935 | 0.1637145 | 0.03486275 | 0.03742014 | 0.008533889 | 0.009449213
1517-69-7 | 1517-69-7 | 3 | 366.42 | 0.2352628 | 0.1501284 | 0.04074465 | 0.04337596 | 0.007247854 | 0.01013292
1518-84-9 | 1518-84-9 | 30 | 372.03 | 0.3507634 | 0.208228 | 0.04142654 | 0.07173079 | 0.02031634 | 0.02361354
15181-11-0 | 15181-11-0 | 3 | 372.03 | 0.509713 | 0.3155758 | 0.05636757 | 0.1203759 | 0.03768926 | 0.05160934
15181-13-2 | 15181-13-2 | 3 | 372.33 | 0.4321056 | 0.1948539 | 0.0865107 | 0.03796686 | 0.05628836 | 0.04482885
15192-80-0 | 15192-80-0 | 30 | 372.33 | 0.5066262 | 0.2009068 | 0.06470456 | 0.03570152 | 0.09346436 | 0.04518561
1520-42-9 | 1520-42-9 | 30 | 371.52 | 0.4516873 | 0.2604392 | 0.09174459 | 0.06532134 | 0.03657582 | 0.04307787
1520-45-2 | 1520-45-2 | 30 | 371.01 | 0.4587629 | 0.2068696 | 0.1012583 | 0.06646018 | 0.06345025 | 0.06101894
1520-46-3 | 1520-46-3 | 30 | 372.03 | 0.4055306 | 0.202926 | 0.07855662 | 0.0663685 | 0.04104865 | 0.04167144
15205-66-0 | 15205-66-0 | 3 | 371.62 | 0.1913211 | 0.1127326 | 0.02346546 | 0.03432176 | 0.006176152 | 0.006534881
15206-55-0 | 15206-55-0 | 30 | 372.03 | 0.4128537 | 0.2560076 | 0.1104113 | 0.0607782 | 0.02460068 | 0.03953596
1522-20-9 | 1522-20-9 | 3 | 372.33 | 0.2956091 | 0.205531 | 0.04253129 | 0.08122054 | 0.008114048 | 0.01651716
1522-46-9 | 1522-46-9 | 22 | 372.33 | 0.4608096 | 0.2163644 | 0.1348668 | 0.05332727 | 0.05975346 | 0.07090233
15220-85-6 | 15220-85-6 | 22 | 372.33 | 0.553795 | 0.186322 | 0.09609674 | 0.0288178 | 0.1350364 | 0.07373324
15232-78-7 | 15232-78-7 | 30 | 372.33 | 0.5098177 | 0.1281884 | 0.08155365 | 0.01981921 | 0.1456409 | 0.06405826
15232-85-6 | 15232-85-6 | 30 | 372.33 | 0.5276035 | 0.1817611 | 0.09228936 | 0.03190569 | 0.1196069 | 0.06754222
15232-86-7 | 15232-86-7 | 30 | 372.33 | 0.4988749 | 0.1900098 | 0.08537137 | 0.04674801 | 0.09539763 | 0.06012532
15232-91-4 | 15232-91-4 | 30 | 372.33 | 0.5366343 | 0.1679963 | 0.07337383 | 0.02246623 | 0.135894 | 0.0565758
15232-95-8 | 15232-95-8 | 30 | 372.33 | 0.5665871 | 0.1575718 | 0.0813012 | 0.02455139 | 0.1672935 | 0.06947317
15250-22-3 | 15250-22-3 | 11 | 372.33 | 0.4460979 | 0.1662314 | 0.1148615 | 0.04356565 | 0.07832525 | 0.06876092
15268-49-2 | 15268-49-2 | 22 | 371.31 | 0.5594128 | 0.1740011 | 0.09590784 | 0.02624418 | 0.1485421 | 0.07664585
1527-89-5 | 1527-89-5 | 3 | 370.8 | 0.3377714 | 0.1581525 | 0.05972592 | 0.03104163 | 0.03226294 | 0.02418064
1528-21-8 | 1528-21-8 | 30 | 350.91 | 0.3584495 | 0.1337468 | 0.0917277 | 0.04812012 | 0.05049133 | 0.04655094
1528-22-9 | 1528-22-9 | 30 | 371.31 | 0.5735433 | 0.231104 | 0.07003612 | 0.03166937 | 0.1172646 | 0.0526422
1528-25-2 | 1528-25-2 | 22 | 372.33 | 0.5346605 | 0.1577319 | 0.1287829 | 0.03757134 | 0.1420751 | 0.1011311
1528-30-9 | 1528-30-9 | 30 | 344.07 | 0.3482157 | 0.1166291 | 0.0571535 | 0.02436592 | 0.05363237 | 0.02877727
152897-19-3 | 152897-19-3 | 3 | 371.52 | 0.4350758 | 0.2028275 | 0.05728577 | 0.08068787 | 0.05393927 | 0.04596449
15297-07-1 | 15297-07-1 | 30 | 372.33 | 0.4443071 | 0.202012 | 0.0746989 | 0.04968801 | 0.05870689 | 0.04347512
1530-03-6 | 1530-03-6 | 30 | 372.33 | 0.4516873 | 0.2604392 | 0.09174459 | 0.06532134 | 0.03657582 | 0.04307787
1530-04-7 | 1530-04-7 | 30 | 372.33 | 0.4918289 | 0.2208999 | 0.1265621 | 0.08123358 | 0.0734025 | 0.08148949
1530-05-8 | 1530-05-8 | 30 | 372.33 | 0.5134077 | 0.193018 | 0.1054065 | 0.0761331 | 0.1026495 | 0.083318
1530-06-9 | 1530-06-9 | 30 | 372.33 | 0.5137981 | 0.1808337 | 0.1188476 | 0.07127049 | 0.1108653 | 0.09228401
1530-11-6 | 1530-11-6 | 3 | 371.01 | 0.4119687 | 0.219183 | 0.05987682 | 0.08919233 | 0.03716633 | 0.04142069
15325-61-8 | 15325-61-8 | 3 | 372.33 | 0.5667602 | 0.2417986 | 0.06122786 | 0.03644876 | 0.1056 | 0.04631067
15337-64-1 | 15337-64-1 | 30 | 371.01 | 0.3229703 | 0.1458054 | 0.03195701 | 0.02930629 | 0.03138741 | 0.01536382
1534-26-5 | 1534-26-5 | 30 | 372.03 | 0.4569431 | 0.149252 | 0.07372458 | 0.02970542 | 0.09467378 | 0.04891311
1534-27-6 | 1534-27-6 | 30 | 372.33 | 0.4569431 | 0.149252 | 0.07372458 | 0.02970542 | 0.09467378 | 0.04891311
15340-96-2 | 15340-96-2 | 11 | 372.33 | 0.4249522 | 0.1903525 | 0.09335074 | 0.03514435 | 0.05503701 | 0.04680128
15352-77-9 | 15352-77-9 | 3 | 370.8 | 0.5421238 | 0.2993801 | 0.06099095 | 0.1215702 | 0.05892451 | 0.06603202
15356-60-2 | 15356-60-2 | 3 | 371.01 | 0.3468583 | 0.1792479 | 0.07923444 | 0.06591993 | 0.02809325 | 0.03455138
15358-88-0 | 15358-88-0 | 3 | 372.33 | 0.4161388 | 0.1937837 | 0.07218823 | 0.03330477 | 0.04944177 | 0.03535473
15359-96-3 | 15359-96-3 | 3 | 372.33 | 0.5158163 | 0.3152088 | 0.06200525 | 0.1223966 | 0.04024336 | 0.05504924
15359-98-5 | 15359-98-5 | 3 | 372.33 | 0.5158163 | 0.3152088 | 0.06200525 | 0.1223966 | 0.04024336 | 0.05504924
15360-00-6 | 15360-00-6 | 3 | 371.62 | 0.4992223 | 0.278606 | 0.06962837 | 0.106408 | 0.04867155 | 0.05610906
153725-47-4 | 153725-47-4 | 22 | 372.33 | 0.5009836 | 0.2292094 | 0.11738 | 0.0351213 | 0.07386121 | 0.06659649
15391-62-5 | 15391-62-5 | 30 | 371.62 | 0.4746815 | 0.2068696 | 0.1014612 | 0.06646018 | 0.0717232 | 0.06496595
1540-28-9 | 1540-28-9 | 22 | 372.33 | 0.4046455 | 0.1545476 | 0.1368437 | 0.04009989 | 0.06254899 | 0.07132695
1540-29-0 | 1540-29-0 | 22 | 372.33 | 0.4296868 | 0.1591079 | 0.1382467 | 0.03548885 | 0.07321291 | 0.07723896
1540-36-9 | 1540-36-9 | 22 | 371.01 | 0.4373673 | 0.1743531 | 0.1115564 | 0.03560314 | 0.06917644 | 0.0615979
1540-38-1 | 1540-38-1 | 3 | 372.33 | 0.4365092 | 0.1696106 | 0.1081986 | 0.02321619 | 0.07123489 | 0.05907072
154016-61-2 | 154016-61-2 | 30 | 372.33 | 0.4780568 | 0.1447961 | 0.08002121 | 0.02449235 | 0.1110627 | 0.0557782
154016-62-3 | 154016-62-3 | 3 | 372.33 | 0.4587688 | 0.2203307 | 0.08567081 | 0.1137412 | 0.05685275 | 0.06790517
15403-89-1 | 15403-89-1 | 30 | 372.33 | 0.5112967 | 0.1620422 | 0.07685938 | 0.03147909 | 0.1219787 | 0.05801537
1541-09-9 | 1541-09-9 | 22 | 372.33 | 0.6239094 | 0.1706157 | 0.1041804 | 0.03165967 | 0.2054752 | 0.09871357
1541-20-4 | 1541-20-4 | 30 | 372.33 | 0.5095679 | 0.1528093 | 0.08867837 | 0.03212081 | 0.1272767 | 0.06729645
1541-23-7 | 1541-23-7 | 30 | 352.03 | 0.3495857 | 0.116026 | 0.07662889 | 0.02836408 | 0.05455014 | 0.03816828
1541-33-9 | 1541-33-9 | 30 | 350.91 | 0.3495857 | 0.116026 | 0.07662889 | 0.02836408 | 0.05455014 | 0.03816828
154170-44-2 | 154170-44-2 | 11 | 372.33 | 0.4460979 | 0.1662314 | 0.1148615 | 0.04356565 | 0.07832525 | 0.06876092
15419-94-0 | 15419-94-0 | 3 | 371.62 | 0.2192012 | 0.142284 | 0.06035965 | 0.01948168 | 0.005916245 | 0.009757049
15423-57-1 | 15423-57-1 | 3 | 372.33 | 0.5766048 | 0.237454 | 0.09524894 | 0.08285484 | 0.1150233 | 0.08563081
15430-98-5 | 15430-98-5 | 30 | 372.33 | 0.5805821 | 0.197095 | 0.09406058 | 0.04117822 | 0.1470623 | 0.07875236
15439-15-3 | 15439-15-3 | 30 | 372.33 | 0.4940702 | 0.2138393 | 0.09078559 | 0.05286153 | 0.07852934 | 0.05887881
15441-59-5 | 15441-59-5 | 30 | 371.21 | 0.4039204 | 0.1829562 | 0.08175068 | 0.0181988 | 0.04882517 | 0.03701231
15448-75-6 | 15448-75-6 | 3 | 372.33 | 0.4164915 | 0.3200914 | 0.1205324 | 0.1622351 | 0.009292978 | 0.03896677
15469-77-9 | 15469-77-9 | 30 | 372.33 | 0.4400674 | 0.1487283 | 0.0740318 | 0.0326753 | 0.08487847 | 0.04715153
15484-80-7 | 15484-80-7 | 3 | 371.01 | 0.5126683 | 0.3233567 | 0.09356049 | 0.1109118 | 0.03583888 | 0.05493951
15506-53-3 | 15506-53-3 | 30 | 372.33 | 0.3296229 | 0.1607071 | 0.0682646 | 0.03603449 | 0.02853256 | 0.02607776
15507-35-4 | 15507-35-4 | 3 | 372.33 | 0.4710498 | 0.2217093 | 0.1056389 | 0.08672025 | 0.06217067 | 0.06815708
1551-43-5 | 1551-43-5 | 30 | 372.33 | 0.4014756 | 0.1135621 | 0.09533148 | 0.01796478 | 0.0828942 | 0.05586064
1551-44-6 | 1551-44-6 | 30 | 372.33 | 0.4725799 | 0.134676 | 0.1024129 | 0.013475 | 0.114179 | 0.06980798
1551-89-9 | 1551-89-9 | 30 | 372.33 | 0.4813768 | 0.1767621 | 0.0909745 | 0.02888624 | 0.09279008 | 0.05815117
155174-21-3 | 155174-21-3 | 3 | 372.03 | 0.2590799 | 0.1794837 | 0.01765048 | 0.04271837232 | 0.006335565 | 0.007358069
1552-12-1 | 1552-12-1 | 30 | 372.33 | 0.527325 | 0.1748399 | 0.0743122 | 0.04829715 | 0.1242457 | 0.06248008
1552-67-6 | 1552-67-6 | 30 | 372.33 | 0.4733804 | 0.1373794 | 0.09483978 | 0.01658653 | 0.1128967 | 0.06469986
1552-92-7 | 1552-92-7 | 30 | 372.33 | 0.4620544 | 0.1697647 | 0.09819088 | 0.03405669 | 0.08543328 | 0.06075495
15564-44-0 | 15564-44-0 | 30 | 372.33 | 0.4587203 | 0.2256357 | 0.0647217 | 0.04907524 | 0.05432843 | 0.03786396
15568-57-7 | 15568-57-7 | 3 | 365.91 | 0.6272054 | 0.2611676 | 0.133792 | 0.09331096 | 0.1339837 | 0.1194142
15577-76-1 | 15577-76-1 | 30 | 371.52 | 0.4055306 | 0.202926 | 0.07855662 | 0.0663685 | 0.04104865 | 0.04167144
15582-50-0 | 15582-50-0 | 22 | 372.33 | 0.6136549 | 0.2335983 | 0.1248625 | 0.05399847 | 0.144443 | 0.1034047
1559-02-0 | 1559-02-0 | 30 | 371.01 | 0.4753283 | 0.2290676 | 0.0673062 | 0.01771846 | 0.06064434 | 0.03427917
1559-35-9 | 1559-35-9 | 30 | 372.33 | 0.3406073 | 0.1352057 | 0.02588042 | 0.03641857 | 0.0421898 | 0.01835379
1559-36-0 | 1559-36-0 | 30 | 371.01 | 0.346663 | 0.128142 | 0.05038799 | 0.02961372 | 0.04775144 | 0.02554331
1559-45-1 | 1559-45-1 | 3 | 372.03 | 0.4491912 | 0.2651732 | 0.06489174 | 0.09338278 | 0.03386262 | 0.04185151
1559-81-5 | 1559-81-5 | 30 | 372.33 | 0.4593414 | 0.2100252 | 0.1107854 | 0.08295756 | 0.06215857 | 0.06901218
1559-97-3 | 1559-97-3 | 30 | 372.03 | 0.5134077 | 0.193018 | 0.1054065 | 0.0761331 | 0.1026495 | 0.083318
1560-06-1 | 1560-06-1 | 30 | 372.33 | 0.600711 | 0.2963966 | 0.08694914 | 0.04281397 | 0.09260725 | 0.05898737
1560-09-4 | 1560-09-4 | 30 | 372.33 | 0.600711 | 0.2963966 | 0.08694914 | 0.04281397 | 0.09260725 | 0.05898737
1560-82-3 | 1560-82-3 | 22 | 371.01 | 0.538197 | 0.1722569 | 0.1105277 | 0.01309662 | 0.1339121 | 0.08145895
1560-84-5 | 1560-84-5 | 22 | 372.03 | 0.538197 | 0.1722569 | 0.1105277 | 0.01309662 | 0.1339121 | 0.08145895
1560-86-7 | 1560-86-7 | 22 | 372.33 | 0.538197 | 0.1722569 | 0.1105277 | 0.01309662 | 0.1339121 | 0.08145895
1560-88-9 | 1560-88-9 | 22 | 372.33 | 0.538197 | 0.1722569 | 0.1105277 | 0.01309662 | 0.1339121 | 0.08145895
1560-89-0 | 1560-89-0 | 22 | 372.33 | 0.538197 | 0.1684346 | 0.1105277 | 0.0150689 | 0.1367242 | 0.08249414
1560-92-5 | 1560-92-5 | 22 | 372.33 | 0.5347761 | 0.1664937 | 0.1129708 | 0.01456986 | 0.135632 | 0.08389948
1560-93-6 | 1560-93-6 | 22 | 372.33 | 0.5280626 | 0.1631144 | 0.1212547 | 0.01997392 | 0.1331872 | 0.08969608
1560-95-8 | 1560-95-8 | 22 | 372.33 | 0.5280626 | 0.1631144 | 0.1212547 | 0.01997392 | 0.1331872 | 0.08969608
1560-96-9 | 1560-96-9 | 22 | 372.33 | 0.6398908 | 0.2201137 | 0.1320248 | 0.034656 | 0.1762128 | 0.1145971
1560-97-0 | 1560-97-0 | 22 | 372.33 | 0.5906573 | 0.1845741 | 0.1313375 | 0.03030547 | 0.1649035 | 0.1094707
1561-06-4 | 1561-06-4 | 30 | 371.52 | 0.3184466 | 0.1307794 | 0.03064434 | 0.0332839 | 0.03521901 | 0.01698112
1561-10-0 | 1561-10-0 | 22 | 372.33 | 0.5249813 | 0.1549826 | 0.1359746 | 0.04134637 | 0.1368991 | 0.1051698
1561-11-1 | 1561-11-1 | 30 | 371.01 | 0.3958838 | 0.1664837 | 0.06365577 | 0.03712045 | 0.05262437 | 0.03380825
1565-71-5 | 1565-71-5 | 3 | 372.03 | 0.3918479 | 0.2810913 | 0.06654893 | 0.1065646 | 0.01226703 | 0.02783037
1565-74-8 | 1565-74-8 | 3 | 372.33 | 0.2560935 | 0.1637145 | 0.03486275 | 0.03742014 | 0.008533889 | 0.009449213
1565-75-9 | 1565-75-9 | 1 | 372.33 | 0.3696147 | 0.2801867 | 0.07125267 | 0.1193372 | 0.007997372 | 0.02485927
1565-81-7 | 1565-81-7 | 30 | 372.33 | 0.3406073 | 0.1352057 | 0.02588042 | 0.03641857 | 0.0421898 | 0.01835379
15657-96-2 | 15657-96-2 | 30 | 372.33 | 0.4521209 | 0.1640931 | 0.09301355 | 0.05370496 | 0.08296001 | 0.06187101
15666-97-4 | 15666-97-4 | 30 | 371.01 | 0.4417277 | 0.1449752 | 0.07995746 | 0.01701596 | 0.08806203 | 0.04851785
15667-21-7 | 15667-21-7 | 3 | 372.03 | 0.1840135 | 0.1103122 | 0.03609682 | 0.02097 | 0.005431877 | 0.006153453
1567-14-2 | 1567-14-2 | 22 | 372.33 | 0.5195466 | 0.2303924 | 0.1255532 | 0.05731992 | 0.08361012 | 0.07981737
1567-75-5 | 1567-75-5 | 30 | 372.33 | 0.5072786 | 0.2563958 | 0.06828982 | 0.008795645 | 0.06294219 | 0.03454854
1568-83-8 | 1568-83-8 | 3 | 371.52 | 0.4992223 | 0.278606 | 0.06962837 | 0.106408 | 0.04867155 | 0.05610906
1569-01-3 | 1569-01-3 | 11 | 372.33 | 0.3280097 | 0.1305071 | 0.05101149 | 0.02228151 | 0.03900725 | 0.02198812
1569-02-4 | 1569-02-4 | 11 | 372.33 | 0.2652633 | 0.119979 | 0.03059808 | 0.02859009 | 0.02110752 | 0.01216797
1569-44-4 | 1569-44-4 | 30 | 343.15 | 0.2043954 | 0.124401 | 0.05227828 | 0.05366434 | 0.006399103 | 0.01198623
1569-50-2 | 1569-50-2 | 9 | 372.33 | 0.3444369 | 0.197244 | 0.04406276 | 0.0249864 | 0.02166576 | 0.01491188
1569-59-1 | 1569-59-1 | 9 | 372.33 | 0.3444369 | 0.197244 | 0.04406276 | 0.0249864 | 0.02166576 | 0.01491188
1569-60-4 | 1569-60-4 | 11 | 372.33 | 0.4307488 | 0.2379265 | 0.08029813 | 0.069842 | 0.03718044 | 0.04104116
157-45-9 | 157-45-9 | 30 | 350.8 | 0.4460686 | 0.1397132 | 0.08912904 | 0.02592678 | 0.09385363 | 0.0568739
1570-45-2 | 1570-45-2 | 30 | 370.8 | 0.3808546 | 0.217845 | 0.06839249 | 0.02348737 | 0.02657211 | 0.02357546
1570-95-2 | 1570-95-2 | 3 | 371.52 | 0.2180793 | 0.122106 | 0.03018172 | 0.03641609 | 0.009210888 | 0.00907863
15706-73-7 | 15706-73-7 | 22 | 372.33 | 0.5249813 | 0.1549826 | 0.1359746 | 0.04134637 | 0.1368991 | 0.1051698
1571-60-4 | 1571-60-4 | 30 | 372.33 | 0.3115473 | 0.1921484 | 0.02659802 | 0.04176235 | 0.0142561 | 0.01182363
1571-86-4 | 1571-86-4 | 30 | 372.33 | 0.6596488 | 0.2666044 | 0.08604434 | 0.08773389 | 0.1544839 | 0.09659898
15714-10-0 | 15714-10-0 | 3 | 372.33 | 0.3987786 | 0.2346132 | 0.06320137 | 0.09400602 | 0.02695028 | 0.03719214
15719-09-2 | 15719-09-2 | 30 | 371.01 | 0.35461 | 0.1931665 | 0.09399137 | 0.06842674 | 0.02606402 | 0.03753915
1572-93-6 | 1572-93-6 | 11 | 372.33 | 0.3879351 | 0.2112383 | 0.08052579 | 0.03114536 | 0.03122175 | 0.03051167
1572-95-8 | 1572-95-8 | 3 | 372.33 | 0.2560935 | 0.1637145 | 0.03486275 | 0.03742014 | 0.008533889 | 0.009449213
1572-99-2 | 1572-99-2 | 30 | 372.33 | 0.4478127 | 0.2099889 | 0.08032586 | 0.02671008 | 0.05656015 | 0.04026371
15726-15-5 | 15726-15-5 | 22 | 372.33 | 0.5407745 | 0.1611279 | 0.1261991 | 0.03838229 | 0.1441316 | 0.100156
15727-77-2 | 15727-77-2 | 30 | 372.33 | 0.4195197 | 0.1340805 | 0.0640682 | 0.01644787 | 0.08147551 | 0.0377612
1573-28-0 | 1573-28-0 | 11 | 372.33 | 0.4490636 | 0.2542962 | 0.1008188 | 0.0769985 | 0.03793434 | 0.049416
15733-49-0 | 15733-49-0 | 22 | 372.33 | 0.6136549 | 0.2379043 | 0.1248625 | 0.06229913 | 0.1411886 | 0.1048656
1575-72-0 | 1575-72-0 | 30 | 371.52 | 0.4008195 | 0.1757533 | 0.06531788 | 0.04745184 | 0.05065483 | 0.03634134
1575-74-2 | 1575-74-2 | 30 | 371.62 | 0.3350585 | 0.1725426 | 0.04731142 | 0.04834666 | 0.0264114 | 0.02198659
15753-84-1 | 15753-84-1 | 3 | 371.21 | 0.3560724 | 0.1659147 | 0.06846479 | 0.01546343 | 0.03615996 | 0.02669409
1576-84-7 | 1576-84-7 | 30 | 372.33 | 0.448336 | 0.1320116 | 0.09991839 | 0.02050095 | 0.1000611 | 0.0645301
1576-85-8 | 1576-85-8 | 30 | 372.33 | 0.448336 | 0.1320116 | 0.09991839 | 0.02050095 | 0.1000611 | 0.0645301
1576-95-0 | 1576-95-0 | 11 | 372.33 | 0.2637491 | 0.1332958 | 0.02337367 | 0.02286793 | 0.01701807 | 0.008531569
1576-96-1 | 1576-96-1 | 11 | 372.33 | 0.2637491 | 0.1332958 | 0.02337367 | 0.02286793 | 0.01701807 | 0.008531569
15760-35-7 | 15760-35-7 | 30 | 372.33 | 0.5411154 | 0.2665985 | 0.1080157 | 0.08781081 | 0.07535951 | 0.07642843
15764-04-2 | 15764-04-2 | 3 | 371.52 | 0.4932149 | 0.2300245 | 0.09691463 | 0.08558124 | 0.06926921 | 0.06805719
15766-93-5 | 15766-93-5 | 30 | 372.33 | 0.5112967 | 0.1620422 | 0.07685938 | 0.03147909 | 0.1219787 | 0.05801537
1577-18-0 | 1577-18-0 | 30 | 372.33 | 0.3350585 | 0.1725426 | 0.04731142 | 0.04834666 | 0.0264114 | 0.02198659
1577-22-6 | 1577-22-6 | 30 | 372.33 | 0.4486329 | 0.1806255 | 0.08194276 | 0.0499463 | 0.07182797 | 0.05143857
1577-52-2 | 1577-52-2 | 30 | 372.33 | 0.322863 | 0.1412936 | 0.04247802 | 0.0350281 | 0.03296744 | 0.01999358
15786-26-2 | 15786-26-2 | 30 | 370.8 | 0.33131 | 0.1463357 | 0.03162671 | 0.03541321 | 0.03421547 | 0.01756513
1579-21-1 | 1579-21-1 | 30 | 372.33 | 0.3927455 | 0.1106722 | 0.1028439 | 0.03249862 | 0.07956536 | 0.0608469
1579-40-4 | 1579-40-4 | 3 | 371.52 | 0.3901462 | 0.1928624 | 0.07117877 | 0.05193899 | 0.03892091 | 0.03476693
15790-88-2 | 15790-88-2 | 30 | 372.33 | 0.4623656 | 0.1789386 | 0.08285877 | 0.0485274 | 0.08033088 | 0.05443123
15814-45-6 | 15814-45-6 | 30 | 372.33 | 0.452564 | 0.2041526 | 0.1101832 | 0.04432724 | 0.06170823 | 0.05900539
15823-04-8 | 15823-04-8 | 30 | 371.01 | 0.4250907 | 0.2339338 | 0.08348127 | 0.06655728 | 0.03654098 | 0.04081815
15833-61-1 | 15833-61-1 | 11 | 372.33 | 0.2815906 | 0.142971 | 0.06095623 | 0.04764088 | 0.01921541 | 0.02144857
15840-60-5 | 15840-60-5 | 9 | 357.35 | 0.400642 | 0.1777549 | 0.07338242 | 0.02324389 | 0.04967869 | 0.03431379
15840-81-0 | 15840-81-0 | 30 | 372.33 | 0.5665871 | 0.1485468 | 0.0813012 | 0.0331888 | 0.1747577 | 0.07341998
15841-11-9 | 15841-11-9 | 22 | 372.33 | 0.5899968 | 0.2431841 | 0.06970611 | 0.04187287 | 0.120279 | 0.05640278
1585-06-4 | 1585-06-4 | 3 | 372.33 | 0.376588 | 0.163536 | 0.1078974 | 0.06959738 | 0.04539116 | 0.05471024
15854-58-7 | 15854-58-7 | 3 | 372.03 | 0.3661454 | 0.1748462 | 0.07942405 | 0.02926508 | 0.03659536 | 0.03238469
1586-00-1 | 1586-00-1 | 3 | 371.01 | 0.2336933 | 0.1429159 | 0.0293456 | 0.04332483 | 0.008240533 | 0.009500373
15869-80-4 | 15869-80-4 | 22 | 372.33 | 0.5974854 | 0.1605696 | 0.09164109 | 0.03566929 | 0.1908954 | 0.08593097
15869-85-9 | 15869-85-9 | 22 | 372.33 | 0.6239094 | 0.1599572 | 0.1041804 | 0.03128526 | 0.2152517 | 0.1009342
15869-86-0 | 15869-86-0 | 22 | 372.33 | 0.6239094 | 0.1599572 | 0.1041804 | 0.03128526 | 0.2152517 | 0.1009342
15869-87-1 | 15869-87-1 | 22 | 372.33 | 0.6422058 | 0.2093085 | 0.07094676 | 0.0444609 | 0.1874001 | 0.0724904
15869-89-3 | 15869-89-3 | 22 | 372.33 | 0.550101 | 0.1673087 | 0.07916982 | 0.0172917 | 0.1465299 | 0.06204005
15869-92-8 | 15869-92-8 | 22 | 372.33 | 0.550101 | 0.1673087 | 0.07916982 | 0.0172917 | 0.1465299 | 0.06204005
15869-93-9 | 15869-93-9 | 22 | 372.33 | 0.550101 | 0.1673087 | 0.07916982 | 0.0172917 | 0.1465299 | 0.06204005
15869-94-0 | 15869-94-0 | 22 | 372.33 | 0.550101 | 0.1673087 | 0.07916982 | 0.0172917 | 0.1465299 | 0.06204005
15869-95-1 | 15869-95-1 | 22 | 372.33 | 0.6422058 | 0.2093085 | 0.07094676 | 0.0444609 | 0.1874001 | 0.0724904
15869-96-2 | 15869-96-2 | 22 | 372.33 | 0.550101 | 0.1673087 | 0.07916982 | 0.0172917 | 0.1465299 | 0.06204005
1587-04-8 | 1587-04-8 | 30 | 372.33 | 0.5186594 | 0.2575496 | 0.07185676 | 0.07985046 | 0.06817832 | 0.05609788
15870-07-2 | 15870-07-2 | 22 | 372.33 | 0.5440318 | 0.1450825 | 0.1283913 | 0.05316671 | 0.1591606 | 0.1108793
15870-10-7 | 15870-10-7 | 30 | 372.33 | 0.5814015 | 0.1883039 | 0.09744451 | 0.02695139 | 0.1545257 | 0.07948666
15874-03-0 | 15874-03-0 | 22 | 372.33 | 0.5092397 | 0.1521644 | 0.09449995 | 0.01833356 | 0.1275028 | 0.06874552
15875-99-7 | 15875-99-7 | 22 | 372.33 | 0.5545764 | 0.2308043 | 0.1093716 | 0.02794438 | 0.1048284 | 0.07309804
1588-44-9 | 1588-44-9 | 3 | 372.33 | 0.5429242 | 0.1790697 | 0.1441038 | 0.05837659 | 0.1323901 | 0.1131435
1589-47-5 | 1589-47-5 | 11 | 372.33 | 0.3203457 | 0.1705632 | 0.02365131 | 0.03723887 | 0.02243479 | 0.01321526
1589-49-7 | 1589-49-7 | 11 | 335.7 | 0.1438136 | 0.08172958 | 0.02043922 | 0.01721164 | 0.003854431 | 0.003317874
15890-40-1 | 15890-40-1 | 22 | 372.33 | 0.517013 | 0.1697335 | 0.09011192 | 0.02233141 | 0.120603 | 0.0644813
15899-72-6 | 15899-72-6 | 3 | 372.03 | 0.2695686 | 0.2114708 | 0.0717359 | 0.09534126 | 0.003375361 | 0.01386386
1590-08-5 | 1590-08-5 | 30 | 372.33 | 0.3634939 | 0.1771588 | 0.09907714 | 0.06257412 | 0.03472076 | 0.04367052
15904-30-0 | 15904-30-0 | 1 | 372.33 | 0.3328436 | 0.233304 | 0.03956711 | 0.079818 | 0.009908127 | 0.01773534
15909-76-9 | 15909-76-9 | 3 | 372.33 | 0.1840135 | 0.1103122 | 0.03609682 | 0.02097 | 0.005431877 | 0.006153453
15914-95-1 | 15914-95-1 | 30 | 372.33 | 0.4468727 | 0.1322902 | 0.07497503 | 0.02466486 | 0.09896219 | 0.04965867
15918-08-8 | 15918-08-8 | 30 | 371.31 | 0.5722508 | 0.1883039 | 0.08040894 | 0.02695139 | 0.1474152 | 0.06512163
15933-07-0 | 15933-07-0 | 30 | 372.33 | 0.4245768 | 0.1854828 | 0.07168522 | 0.01792315 | 0.05716594 | 0.03533421
15940-88-2 | 15940-88-2 | 30 | 371.01 | 0.3633441 | 0.1346806 | 0.07633245 | 0.03759446 | 0.05228701 | 0.03891309
15940-89-3 | 15940-89-3 | 30 | 372.33 | 0.3001021 | 0.1298798 | 0.07442658 | 0.03457916 | 0.02897566 | 0.02793937
1595-01-3 | 1595-01-3 | 30 | 372.33 | 0.6596488 | 0.2843456 | 0.08604434 | 0.108873 | 0.1408525 | 0.1041612
1595-04-6 | 1595-04-6 | 3 | 372.33 | 0.5425677 | 0.2204989 | 0.1405827 | 0.07264892 | 0.1037283 | 0.1019313
1595-05-7 | 1595-05-7 | 30 | 355.88 | 0.4903367 | 0.2062541 | 0.0957154 | 0.03844544 | 0.08070294 | 0.05860505
1595-06-8 | 1595-06-8 | 1 | 372.33 | 0.5360158 | 0.2289196 | 0.1009439 | 0.03145971 | 0.09430807 | 0.06494014
1595-07-9 | 1595-07-9 | 30 | 372.33 | 0.5471369 | 0.2739615 | 0.1352869 | 0.1028761 | 0.07462479 | 0.09285722
1595-09-1 | 1595-09-1 | 30 | 372.33 | 0.6238308 | 0.3033063 | 0.07804814 | 0.09664355 | 0.102736 | 0.07963339
1595-11-5 | 1595-11-5 | 3 | 372.33 | 0.5425677 | 0.2204989 | 0.1405827 | 0.07264892 | 0.1037283 | 0.1019313
1595-16-0 | 1595-16-0 | 1 | 372.33 | 0.5360158 | 0.2289196 | 0.1009439 | 0.03145971 | 0.09430807 | 0.06494014
1596-09-4 | 1596-09-4 | 30 | 370.8 | 0.3887066 | 0.1944089 | 0.05187567 | 0.08160268 | 0.0377516 | 0.03757556
15971-88-7 | 15971-88-7 | 30 | 372.03 | 0.5134077 | 0.1781936 | 0.1054065 | 0.05688238 | 0.1123685 | 0.08030077
15973-03-2 | 15973-03-2 | 30 | 372.33 | 0.4624059 | 0.1636118 | 0.10979 | 0.04599709 | 0.08927795 | 0.07113452
1599-47-9 | 1599-47-9 | 23 | 372.33 | 0.5792703 | 0.165826 | 0.1425914 | 0.04060826 | 0.1709361 | 0.1225954
1599-49-1 | 1599-49-1 | 30 | 372.33 | 0.5612305 | 0.1663987 | 0.1051522 | 0.02901342 | 0.1558922 | 0.08613764
1599-67-3 | 1599-67-3 | 30 | 372.03 | 0.4613958 | 0.1487283 | 0.07607798 | 0.0326753 | 0.09776095 | 0.05177658
16002-93-0 | 16002-93-0 | 30 | 372.33 | 0.5186594 | 0.2575496 | 0.07185676 | 0.07985046 | 0.06817832 | 0.05609788
16005-15-5 | 16005-15-5 | 30 | 372.03 | 0.4495966 | 0.1406784 | 0.08313025 | 0.01703114 | 0.09543048 | 0.05242771
1601-00-9 | 1601-00-9 | 30 | 372.33 | 0.4277863 | 0.1405827 | 0.07810146 | 0.03347616 | 0.08248594 | 0.04880939
1601-71-4 | 1601-71-4 | 3 | 372.33 | 0.4698646 | 0.1889828 | 0.1288913 | 0.05741988 | 0.07889458 | 0.07926646
16015-11-5 | 16015-11-5 | 30 | 372.33 | 0.5264041 | 0.1873004 | 0.09205458 | 0.0447683 | 0.1149913 | 0.06942355
16020-17-0 | 16020-17-0 | 3 | 372.33 | 0.4354704 | 0.2133627 | 0.07603876 | 0.05499876 | 0.04933182 | 0.04168709
16021-08-2 | 16021-08-2 | 30 | 372.33 | 0.4018502 | 0.1143001 | 0.09526625 | 0.0308533 | 0.08268508 | 0.05758929
16021-20-8 | 16021-20-8 | 3 | 372.33 | 0.5425677 | 0.2204989 | 0.1405827 | 0.07264892 | 0.1037283 | 0.1019313
1603-01-6 | 1603-01-6 | 30 | 371.31 | 0.4631828 | 0.153157 | 0.04458812 | 0.0122747 | 0.09611599 | 0.02867542
1603-79-8 | 1603-79-8 | 30 | 371.01 | 0.4128537 | 0.2560076 | 0.1104113 | 0.0607782 | 0.02460068 | 0.03953596
1604-02-0 | 1604-02-0 | 30 | 372.33 | 0.3964024 | 0.1861653 | 0.04335437 | 0.0624485 | 0.04419964 | 0.03196549
1604-11-1 | 1604-11-1 | 22 | 372.33 | 0.4652117 | 0.2062876 | 0.1172668 | 0.03211615 | 0.06704168 | 0.06296266
1604-28-0 | 1604-28-0 | 22 | 355.76 | 0.3739748 | 0.1726277 | 0.07415602 | 0.03926451 | 0.04054066 | 0.0337899
1604-32-6 | 1604-32-6 | 3 | 372.33 | 0.5424712 | 0.1995399 | 0.08349933 | 0.05498846 | 0.1176019 | 0.06857211
1604-34-8 | 1604-34-8 | 22 | 372.33 | 0.4630982 | 0.1309198 | 0.09316892 | 0.02667586 | 0.1103425 | 0.06438453
1606-08-2 | 1606-08-2 | 30 | 372.33 | 0.5012087 | 0.1178278 | 0.08163129 | 0.01432507 | 0.1469809 | 0.06354821
1606-47-9 | 1606-47-9 | 30 | 372.33 | 0.4793366 | 0.1875027 | 0.09568667 | 0.05493721 | 0.08516703 | 0.06439958
16069-36-6 | 16069-36-6 | 30 | 371.01 | 0.4422032 | 0.1191208 | 0.1028472 | 0.02417548 | 0.1043822 | 0.06826757
1608-82-8 | 1608-82-8 | 30 | 372.33 | 0.5598834 | 0.3039416 | 0.110124 | 0.07790308 | 0.06550623 | 0.06904963
1610-23-7 | 1610-23-7 | 30 | 372.33 | 0.4468727 | 0.1322902 | 0.07497503 | 0.02466486 | 0.09896219 | 0.04965867
1610-24-8 | 1610-24-8 | 30 | 371.01 | 0.4468727 | 0.1322902 | 0.07497503 | 0.02466486 | 0.09896219 | 0.04965867
1610-29-3 | 1610-29-3 | 11 | 372.33 | 0.3378111 | 0.1753385 | 0.04207607 | 0.04277546 | 0.02639734 | 0.01949708
1610-51-1 | 1610-51-1 | 30 | 371.01 | 0.5061276 | 0.24846 | 0.1020204 | 0.07612038 | 0.06639259 | 0.06559647
16106-01-7 | 16106-01-7 | 30 | 372.33 | 0.4399294 | 0.1329848 | 0.09249606 | 0.02083408 | 0.09421501 | 0.05820493
16106-59-5 | 16106-59-5 | 22 | 371.31 | 0.5316387 | 0.1894571 | 0.08955782 | 0.03108166 | 0.1170883 | 0.06487632
16108-50-2 | 16108-50-2 | 1 | 370.8 | 0.3258344 | 0.2240469 | 0.03407286 | 0.05863549 | 0.01036071 | 0.01380576
16112-10-0 | 16112-10-0 | 30 | 372.33 | 0.4567287 | 0.198302 | 0.1205564 | 0.04568567 | 0.06678435 | 0.06663408
1612-98-2 | 1612-98-2 | 3 | 370.8 | 0.4702546 | 0.2937844 | 0.06834051 | 0.1246446 | 0.03114174 | 0.05017058
1615-70-9 | 1615-70-9 | 30 | 372.33 | 0.5165925 | 0.2211592 | 0.07530528 | 0.0602745 | 0.08728085 | 0.05699306
1617-18-1 | 1617-18-1 | 30 | 372.33 | 0.448336 | 0.1320116 | 0.09991839 | 0.02050095 | 0.1000611 | 0.0645301
1617-31-8 | 1617-31-8 | 3 | 372.33 | 0.3533975 | 0.2063226 | 0.03813808 | 0.09631764 | 0.02163102 | 0.03047199
1617-32-9 | 1617-32-9 | 30 | 371.62 | 0.376439 | 0.2203576 | 0.07573266 | 0.05438619 | 0.02436141 | 0.02910539
16179-44-5 | 16179-44-5 | 30 | 371.62 | 0.295976 | 0.1178555 | 0.04021905 | 0.0221958 | 0.03172691 | 0.01636471
1618-22-0 | 1618-22-0 | 30 | 372.33 | 0.5142334 | 0.1394301 | 0.07257559 | 0.02886884 | 0.1404776 | 0.05854916
1618-23-1 | 1618-23-1 | 30 | 372.33 | 0.48891 | 0.13295 | 0.08278998 | 0.02217237 | 0.1267075 | 0.06101696
16189-46-1 | 16189-46-1 | 30 | 372.33 | 0.5460024 | 0.1283127 | 0.09000963 | 0.01244724 | 0.1744648 | 0.07590777
1619-56-3 | 1619-56-3 | 22 | 371.62 | 0.5086009 | 0.2606703 | 0.08624373 | 0.03344431 | 0.06146958 | 0.04586784
1619-57-4 | 1619-57-4 | 22 | 371.21 | 0.4630273 | 0.2271756 | 0.07977035 | 0.0281285 | 0.05562601 | 0.03989874
1619-62-1 | 1619-62-1 | 22 | 372.33 | 0.4550212 | 0.2124945 | 0.0617119 | 0.04463833 | 0.05881919 | 0.03694355
16195-58-7 | 16195-58-7 | 3 | 372.33 | 0.5222557 | 0.2651701 | 0.1065508 | 0.1131398 | 0.066093 | 0.0799097
16213-85-7 | 16213-85-7 | 3 | 371.62 | 0.3901462 | 0.1928624 | 0.07117877 | 0.05193899 | 0.03892091 | 0.03476693
16216-91-4 | 16216-91-4 | 30 | 372.33 | 0.5165925 | 0.2211592 | 0.07530528 | 0.0602745 | 0.08728085 | 0.05699306
16219-75-3 | 16219-75-3 | 30 | 372.33 | 0.4621033 | 0.1741988 | 0.07407207 | 0.04395136 | 0.08288902 | 0.04959449
1625-49-6 | 1625-49-6 | 22 | 356.01 | 0.3903672 | 0.1848894 | 0.08020293 | 0.04911461 | 0.04222114 | 0.03864896
1625-92-9 | 1625-92-9 | 1 | 371.52 | 0.4811495 | 0.2828525 | 0.04468565 | 0.09103852 | 0.03932171 | 0.04022023
16253-72-8 | 16253-72-8 | 22 | 372.33 | 0.5071322 | 0.1442325 | 0.1126517 | 0.02250472 | 0.1316962 | 0.08337811
1626-09-1 | 1626-09-1 | 30 | 372.33 | 0.4170366 | 0.1712531 | 0.05732988 | 0.040232 | 0.06040952 | 0.03442839
16262-48-9 | 16262-48-9 | 3 | 372.33 | 0.487172 | 0.2382217 | 0.09164966 | 0.09063042 | 0.06197625 | 0.06417615
16277-67-1 | 16277-67-1 | 3 | 372.33 | 0.4591782 | 0.2016972 | 0.09844151 | 0.03152762 | 0.06629647 | 0.05323004
1628-89-3 | 1628-89-3 | 30 | 372.33 | 0.4128656 | 0.2385086 | 0.06005899 | 0.03242888 | 0.03040037 | 0.0238014
1629-58-9 | 1629-58-9 | 30 | 370.91 | 0.3139975 | 0.1482392 | 0.06534079 | 0.04682251 | 0.02747582 | 0.026649
1629-60-3 | 1629-60-3 | 30 | 372.33 | 0.4645215 | 0.1390867 | 0.09888056 | 0.03097659 | 0.1059078 | 0.06744252
16302-35-5 | 16302-35-5 | 30 | 372.33 | 0.5264041 | 0.1873004 | 0.09205458 | 0.0447683 | 0.1149913 | 0.06942355
16308-92-2 | 16308-92-2 | 1 | 370.8 | 0.3025209 | 0.2105033 | 0.03417659 | 0.07164712 | 0.008467245 | 0.01460891
1632-16-2 | 1632-16-2 | 30 | 372.33 | 0.5722508 | 0.1883039 | 0.08040894 | 0.02695139 | 0.1474152 | 0.06512163
1632-70-8 | 1632-70-8 | 22 | 372.33 | 0.6239094 | 0.1599572 | 0.1041804 | 0.03128526 | 0.2152517 | 0.1009342
1632-71-9 | 1632-71-9 | 22 | 372.33 | 0.6164188 | 0.1540133 | 0.08929375 | 0.02889976 | 0.2138188 | 0.08679719
1632-73-1 | 1632-73-1 | 3 | 371.01 | 0.4605198 | 0.2901771 | 0.06948233 | 0.1314043 | 0.02901661 | 0.05064065
16325-63-6 | 16325-63-6 | 11 | 372.33 | 0.4155684 | 0.2304213 | 0.06830967 | 0.07233518 | 0.03427946 | 0.03684119
16325-64-7 | 16325-64-7 | 11 | 372.33 | 0.4155684 | 0.2304213 | 0.06830967 | 0.07233518 | 0.03427946 | 0.03684119
1633-83-6 | 1633-83-6 | 30 | 372.33 | 0.4386553 | 0.1905367 | 0.06639613 | 0.04039829 | 0.06156285 | 0.03856778
1634-09-9 | 1634-09-9 | 3 | 372.33 | 0.4813632 | 0.1847106 | 0.1373463 | 0.066913 | 0.08800276 | 0.09064445
1634-11-3 | 1634-11-3 | 3 | 372.33 | 0.3699607 | 0.1663858 | 0.07933179 | 0.04470521 | 0.04144278 | 0.03707545
1635-02-5 | 1635-02-5 | 22 | 372.33 | 0.5417034 | 0.261359 | 0.0745214 | 0.06534456 | 0.07859295 | 0.05557144
16355-00-3 | 16355-00-3 | 3 | 372.03 | 0.242971 | 0.154514 | 0.03118059 | 0.03659554 | 0.007824638 | 0.008505611
16356-05-1 | 16356-05-1 | 30 | 372.33 | 0.5331346 | 0.2050226 | 0.06661342 | 0.02916394 | 0.1076574 | 0.04771918
16356-11-9 | 16356-11-9 | 30 | 372.33 | 0.5507002 | 0.1466928 | 0.08130382 | 0.01115759 | 0.163222 | 0.06631042
1636-39-1 | 1636-39-1 | 30 | 335.7 | 0.261837 | 0.07359077 | 0.05000815 | 0.00950206 | 0.03543663 | 0.01916455
1636-41-5 | 1636-41-5 | 22 | 372.33 | 0.6164188 | 0.1540133 | 0.08929375 | 0.02889976 | 0.2138188 | 0.08679719
1636-43-7 | 1636-43-7 | 22 | 372.33 | 0.6164188 | 0.1540133 | 0.08929375 | 0.02889976 | 0.2138188 | 0.08679719
1636-44-8 | 1636-44-8 | 22 | 372.33 | 0.6239094 | 0.1599572 | 0.1041804 | 0.03128526 | 0.2152517 | 0.1009342
16369-12-3 | 16369-12-3 | 30 | 372.33 | 0.4830311 | 0.1527602 | 0.07504681 | 0.02959084 | 0.1090789 | 0.05328588
1637-24-7 | 1637-24-7 | 22 | 372.33 | 0.4601864 | 0.2695889 | 0.08776838 | 0.05860907 | 0.03632742 | 0.04023064
1638-16-0 | 1638-16-0 | 23 | 372.03 | 0.381284 | 0.1948399 | 0.09458772 | 0.0240608 | 0.03476143 | 0.0363939
1638-22-8 | 1638-22-8 | 3 | 370.8 | 0.2691604 | 0.1457208 | 0.05408336 | 0.04268758 | 0.01523733 | 0.01701003
1638-26-2 | 1638-26-2 | 30 | 356.01 | 0.421614 | 0.1527274 | 0.0978961 | 0.03432708 | 0.07230001 | 0.05578862
16384-97-7 | 16384-97-7 | 30 | 372.33 | 0.2712973 | 0.1532155 | 0.02479635 | 0.03892733 | 0.01394331 | 0.01089991
16386-93-9 | 16386-93-9 | 3 | 370.8 | 0.3823712 | 0.2149664 | 0.03498576 | 0.1052816 | 0.02802435 | 0.03714458
16397-75-4 | 16397-75-4 | 22 | 372.33 | 0.4980775 | 0.1498724 | 0.1282698 | 0.02114665 | 0.1212467 | 0.09053417
1640-89-7 | 1640-89-7 | 30 | 371.31 | 0.5173177 | 0.127635 | 0.07090948 | 0.01617306 | 0.1518527 | 0.05668363
16400-70-7 | 16400-70-7 | 30 | 372.33 | 0.4686611 | 0.1856272 | 0.1199116 | 0.04327049 | 0.0801082 | 0.07216229
16400-72-9 | 16400-72-9 | 30 | 372.33 | 0.4249378 | 0.1318975 | 0.0867558 | 0.02058204 | 0.08587259 | 0.05225719
16409-43-1 | 16409-43-1 | 22 | 372.33 | 0.6136549 | 0.2394183 | 0.1248625 | 0.05428361 | 0.1400531 | 0.1019061
16409-44-2 | 16409-44-2 | 22 | 372.33 | 0.5263888 | 0.1988141 | 0.1329145 | 0.05510657 | 0.1073052 | 0.0942664
16409-46-4 | 16409-46-4 | 22 | 372.33 | 0.4434305 | 0.1649082 | 0.1236681 | 0.01890693 | 0.07757467 | 0.06968906
1641-41-4 | 1641-41-4 | 3 | 371.01 | 0.2691604 | 0.1457208 | 0.05408336 | 0.04268758 | 0.01523733 | 0.01701003
16429-03-1 | 16429-03-1 | 30 | 372.33 | 0.3772548 | 0.1361821 | 0.07272307 | 0.03976802 | 0.05811604 | 0.03996325
16432-53-4 | 16432-53-4 | 30 | 372.33 | 0.2753481 | 0.1478935 | 0.01391513 | 0.0369842 | 0.01624468 | 0.01007282
16433-43-5 | 16433-43-5 | 30 | 372.33 | 0.3860634 | 0.202926 | 0.08776999 | 0.0663685 | 0.03353932 | 0.04030414
16435-49-7 | 16435-49-7 | 30 | 372.33 | 0.580743 | 0.2246803 | 0.06055878 | 0.03238806 | 0.1267807 | 0.04890572
16456-33-0 | 16456-33-0 | 30 | 372.33 | 0.5665871 | 0.1575718 | 0.0813012 | 0.02455139 | 0.1672935 | 0.06947317
1647-06-9 | 1647-06-9 | 30 | 372.33 | 0.5598741 | 0.2354753 | 0.07798336 | 0.04260564 | 0.1052346 | 0.05765415
1647-08-1 | 1647-08-1 | 22 | 371.31 | 0.5845015 | 0.2158748 | 0.1295512 | 0.05169856 | 0.1358856 | 0.1028363
1647-16-1 | 1647-16-1 | 30 | 372.33 | 0.5665871 | 0.1485468 | 0.0813012 | 0.0331888 | 0.1747577 | 0.07341998
16474-41-2 | 16474-41-2 | 22 | 372.33 | 0.5534836 | 0.2201954 | 0.07971801 | 0.03997252 | 0.1110811 | 0.05944414
16474-43-4 | 16474-43-4 | 22 | 372.33 | 0.487821 | 0.2634723 | 0.05681523 | 0.06853996 | 0.05033234 | 0.03994591
16475-90-4 | 16475-90-4 | 3 | 371.52 | 0.2651603 | 0.18298 | 0.06608071 | 0.05696827 | 0.006753597 | 0.01433997
16484-17-6 | 16484-17-6 | 30 | 372.33 | 0.3927455 | 0.1106722 | 0.1028439 | 0.03249862 | 0.07956536 | 0.0608469
16484-86-9 | 16484-86-9 | 30 | 372.33 | 0.4780568 | 0.1447961 | 0.08002121 | 0.02449235 | 0.1110627 | 0.0557782
16487-68-6 | 16487-68-6 | 30 | 372.33 | 0.5213805 | 0.1754257 | 0.09442532 | 0.02920525 | 0.1196847 | 0.06838743
16491-15-9 | 16491-15-9 | 30 | 366.42 | 0.4565141 | 0.1655074 | 0.07929281 | 0.03479768 | 0.0846849 | 0.05039788
16491-24-0 | 16491-24-0 | 22 | 372.33 | 0.5228589 | 0.2158773 | 0.1212665 | 0.06224064 | 0.09423769 | 0.08368717
16491-25-1 | 16491-25-1 | 30 | 372.33 | 0.4135318 | 0.1310547 | 0.06271469 | 0.01336812 | 0.07979333 | 0.03622692
16491-36-4 | 16491-36-4 | 30 | 372.33 | 0.4651148 | 0.1354437 | 0.08547348 | 0.02039418 | 0.108683 | 0.05793827
16493-35-9 | 16493-35-9 | 30 | 372.33 | 0.522596 | 0.2196382 | 0.05958349 | 0.02194657 | 0.09178344 | 0.03847371
1652-96-6 | 1652-96-6 | 30 | 372.33 | 0.5760485 | 0.1433317 | 0.06913039 | 0.01487888 | 0.1872439 | 0.06119781
16526-27-5 | 16526-27-5 | 30 | 372.33 | 0.4949689 | 0.1464847 | 0.08390225 | 0.03338835 | 0.1214412 | 0.06293733
16529-56-9 | 16529-56-9 | 30 | 372.33 | 0.5006168 | 0.2063861 | 0.07319295 | 0.04390524 | 0.08657171 | 0.05022606
16529-76-3 | 16529-76-3 | 30 | 372.33 | 0.4696253 | 0.1806255 | 0.08818685 | 0.0499463 | 0.08352088 | 0.05857949
16529-83-2 | 16529-83-2 | 30 | 372.33 | 0.4696253 | 0.1806255 | 0.08818685 | 0.0499463 | 0.08352088 | 0.05857949
1653-30-1 | 1653-30-1 | 30 | 372.33 | 0.3465708 | 0.1386021 | 0.01564285 | 0.03718774 | 0.043251 | 0.01678052
1653-31-2 | 1653-31-2 | 30 | 370.8 | 0.3497297 | 0.1435059 | 0.01821467 | 0.03858045 | 0.04252825 | 0.0175967
1653-32-3 | 1653-32-3 | 30 | 370.8 | 0.3497297 | 0.1435059 | 0.01821467 | 0.03858045 | 0.04252825 | 0.0175967
1653-33-4 | 1653-33-4 | 30 | 371.21 | 0.3497297 | 0.1435059 | 0.01821467 | 0.03858045 | 0.04252825 | 0.0175967
1653-34-5 | 1653-34-5 | 30 | 372.03 | 0.3497297 | 0.1435059 | 0.01821467 | 0.03858045 | 0.04252825 | 0.0175967
1653-40-3 | 1653-40-3 | 11 | 372.33 | 0.3366973 | 0.1144573 | 0.05033051 | 0.0378794 | 0.04939061 | 0.02799874
16538-93-5 | 16538-93-5 | 30 | 372.33 | 0.5299546 | 0.1196437 | 0.09276001 | 0.006881638 | 0.168355 | 0.07633007
1654-52-0 | 1654-52-0 | 30 | 372.33 | 0.4162452 | 0.2411421 | 0.06173504 | 0.03431494 | 0.03066111 | 0.0247354
1654-55-3 | 1654-55-3 | 30 | 371.62 | 0.4162452 | 0.2411421 | 0.06173504 | 0.03431494 | 0.03066111 | 0.0247354
1654-86-0 | 1654-86-0 | 30 | 372.33 | 0.466754 | 0.1551238 | 0.07737463 | 0.02048445 | 0.09711338 | 0.04988593
1654-87-1 | 1654-87-1 | 30 | 372.03 | 0.3966752 | 0.1836883 | 0.02995968 | 0.04198781 | 0.04536345 | 0.02197199
1655-69-2 | 1655-69-2 | 30 | 372.33 | 0.4944472 | 0.2911263 | 0.1246959 | 0.06513131 | 0.0413394 | 0.0572068
16554-83-9 | 16554-83-9 | 30 | 371.31 | 0.527325 | 0.1748399 | 0.0743122 | 0.04829715 | 0.1242457 | 0.06248008
1656-48-0 | 1656-48-0 | 30 | 372.33 | 0.5049568 | 0.2136606 | 0.08753098 | 0.04600836 | 0.08485345 | 0.05761022
1658-42-0 | 1658-42-0 | 30 | 371.01 | 0.3808546 | 0.217845 | 0.06839249 | 0.02348737 | 0.02657211 | 0.02357546
16580-23-7 | 16580-23-7 | 22 | 372.33 | 0.5869813 | 0.1856759 | 0.112466 | 0.02869424 | 0.161046 | 0.09315801
16580-24-8 | 16580-24-8 | 22 | 372.33 | 0.5869813 | 0.1856759 | 0.112466 | 0.02869424 | 0.161046 | 0.09315801
16606-47-6 | 16606-47-6 | 3 | 372.03 | 0.4706198 | 0.2447431 | 0.0683667 | 0.07471244 | 0.05102028 | 0.04574983
16609-28-2 | 16609-28-2 | 3 | 372.33 | 0.522404 | 0.2590097 | 0.1044293 | 0.1101287 | 0.0693766 | 0.07995018
166248-82-4 | 166248-82-4 | 3 | 372.03 | 0.2375447 | 0.1263969 | 0.03348066 | 0.04893996 | 0.01235383 | 0.01318135
1663-35-0 | 1663-35-0 | 30 | 371.31 | 0.5057709 | 0.1435525 | 0.1133232 | 0.03429363 | 0.1312022 | 0.0857722
1663-39-4 | 1663-39-4 | 22 | 372.33 | 0.5306647 | 0.2396173 | 0.1229335 | 0.06815074 | 0.08470859 | 0.08181935
1663-61-2 | 1663-61-2 | 3 | 370.8 | 0.5432311 | 0.2524734 | 0.1288125 | 0.07321535 | 0.08454001 | 0.08616076
16631-62-2 | 16631-62-2 | 30 | 372.33 | 0.5264041 | 0.1835771 | 0.09205458 | 0.03686915 | 0.1175304 | 0.06799179
16631-63-3 | 16631-63-3 | 30 | 372.33 | 0.6046735 | 0.1814313 | 0.07668024 | 0.03872723 | 0.179134 | 0.07271719
16646-44-9 | 16646-44-9 | 30 | 371.62 | 0.4564748 | 0.1339142 | 0.09826609 | 0.02912589 | 0.1040453 | 0.06611954
16647-05-5 | 16647-05-5 | 3 | 372.33 | 0.4566998 | 0.2119426 | 0.07658278 | 0.0818414 | 0.05990609 | 0.05486698
1666-96-2 | 1666-96-2 | 3 | 371.52 | 0.3377714 | 0.1581525 | 0.05972592 | 0.03104163 | 0.03226294 | 0.02418064
16664-07-6 | 16664-07-6 | 30 | 372.33 | 0.4198603 | 0.1999596 | 0.01722723 | 0.04344393 | 0.04835633 | 0.02055408
1667-00-1 | 1667-00-1 | 30 | 372.33 | 0.4587629 | 0.2068696 | 0.1012583 | 0.06646018 | 0.06345025 | 0.06101894
1667-01-2 | 1667-01-2 | 3 | 371.52 | 0.3890103 | 0.1862582 | 0.0647086 | 0.03524644 | 0.04110838 | 0.02987966
16676-96-3 | 16676-96-3 | 30 | 372.33 | 0.4495966 | 0.1406784 | 0.08313025 | 0.01703114 | 0.09543048 | 0.05242771
1669-44-9 | 1669-44-9 | 30 | 372.33 | 0.4834698 | 0.1415563 | 0.08632153 | 0.0270981 | 0.1169049 | 0.06186921
16695-40-2 | 16695-40-2 | 30 | 372.33 | 0.33131 | 0.1463357 | 0.03162671 | 0.03541321 | 0.03421547 | 0.01756513
16703-51-8 | 16703-51-8 | 36 | 366.52 | 0.6528827 | 0.3494507 | 0.04779813 | 0.01500623 | 0.09207096 | 0.0304029
16703-52-9 | 16703-52-9 | 3 | 366.52 | 0.5675864 | 0.258795 | 0.09741282 | 0.08433615 | 0.09535213 | 0.0795744
1671-75-6 | 1671-75-6 | 30 | 372.33 | 0.4982325 | 0.2044601 | 0.113652 | 0.08221646 | 0.08630222 | 0.08241629
1671-76-7 | 1671-76-7 | 30 | 370.8 | 0.4686255 | 0.2307927 | 0.1028879 | 0.07519262 | 0.05656444 | 0.06061678
1671-77-8 | 1671-77-8 | 30 | 372.33 | 0.4686255 | 0.2307927 | 0.1028879 | 0.07519262 | 0.05656444 | 0.06061678
16723-89-0 | 16723-89-0 | 22 | 372.33 | 0.5899968 | 0.2431841 | 0.06970611 | 0.04187287 | 0.120279 | 0.05640278
16725-53-4 | 16725-53-4 | 30 | 372.03 | 0.4495966 | 0.1406784 | 0.08313025 | 0.01703114 | 0.09543048 | 0.05242771
16727-91-6 | 16727-91-6 | 3 | 372.33 | 0.3770028 | 0.1675687 | 0.07672266 | 0.05152547 | 0.0438626 | 0.03871129
16728-49-7 | 16728-49-7 | 30 | 371.62 | 0.4786441 | 0.1624972 | 0.07367538 | 0.02798648 | 0.09994884 | 0.04983223
16728-51-1 | 16728-51-1 | 30 | 371.52 | 0.4786441 | 0.1624972 | 0.07367538 | 0.02798648 | 0.09994884 | 0.04983223
16736-42-8 | 16736-42-8 | 22 | 372.33 | 0.5562148 | 0.2258192 | 0.0875468 | 0.06543744 | 0.1091612 | 0.07222451
1674-10-8 | 1674-10-8 | 30 | 372.33 | 0.5624547 | 0.2185534 | 0.07794974 | 0.03901791 | 0.1182681 | 0.05995555
1674-37-9 | 1674-37-9 | 30 | 370.8 | 0.4982325 | 0.1888926 | 0.113652 | 0.06308018 | 0.09569116 | 0.08041861
1674-38-0 | 1674-38-0 | 30 | 371.01 | 0.4982325 | 0.1888926 | 0.113652 | 0.06308018 | 0.09569116 | 0.08041861
16744-89-1 | 16744-89-1 | 30 | 372.33 | 0.3940481 | 0.1935591 | 0.07713726 | 0.05570061 | 0.04019583 | 0.03815135
16745-94-1 | 16745-94-1 | 22 | 371.31 | 0.5316387 | 0.1894571 | 0.08955782 | 0.03108166 | 0.1170883 | 0.06487632
16746-02-4 | 16746-02-4 | 22 | 371.31 | 0.5764603 | 0.2158748 | 0.1145896 | 0.05169856 | 0.1300219 | 0.0906599
16746-85-3 | 16746-85-3 | 30 | 371.31 | 0.5068035 | 0.1567689 | 0.05563731 | 0.01126129 | 0.1225242 | 0.03973981
16746-86-4 | 16746-86-4 | 22 | 372.33 | 0.5764603 | 0.2158748 | 0.1145896 | 0.05169856 | 0.1300219 | 0.0906599
16746-87-5 | 16746-87-5 | 22 | 371.31 | 0.5764603 | 0.2158748 | 0.1145896 | 0.05169856 | 0.1300219 | 0.0906599
16747-25-4 | 16747-25-4 | 22 | 372.33 | 0.5113376 | 0.1821108 | 0.09030151 | 0.02845997 | 0.1083903 | 0.0623425
16747-26-5 | 16747-26-5 | 22 | 372.33 | 0.5113376 | 0.1821108 | 0.09030151 | 0.02845997 | 0.1083903 | 0.0623425
16747-28-7 | 16747-28-7 | 22 | 372.33 | 0.5113376 | 0.1821108 | 0.09030151 | 0.02845997 | 0.1083903 | 0.0623425
16747-30-1 | 16747-30-1 | 22 | 372.33 | 0.5113376 | 0.1821108 | 0.09030151 | 0.02845997 | 0.1083903 | 0.0623425
16747-31-2 | 16747-31-2 | 22 | 372.33 | 0.5113376 | 0.1821108 | 0.09030151 | 0.02845997 | 0.1083903 | 0.0623425
16747-32-3 | 16747-32-3 | 22 | 372.33 | 0.5113376 | 0.1821108 | 0.09030151 | 0.02845997 | 0.1083903 | 0.0623425
16747-33-4 | 16747-33-4 | 22 | 372.33 | 0.5113376 | 0.1821108 | 0.09030151 | 0.02845997 | 0.1083903 | 0.0623425
16747-38-9 | 16747-38-9 | 22 | 372.33 | 0.5435705 | 0.2267603 | 0.0936145 | 0.02964574 | 0.1003687 | 0.06221928
16747-42-5 | 16747-42-5 | 22 | 372.33 | 0.5435705 | 0.2267603 | 0.0936145 | 0.02964574 | 0.1003687 | 0.06221928
16747-44-7 | 16747-44-7 | 22 | 372.33 | 0.5348842 | 0.2795735 | 0.08906057 | 0.04411761 | 0.06518354 | 0.05075008
16747-45-8 | 16747-45-8 | 22 | 372.33 | 0.5348842 | 0.2757693 | 0.08906057 | 0.04650735 | 0.06714053 | 0.05206783
16747-50-5 | 16747-50-5 | 30 | 372.33 | 0.5650969 | 0.1716543 | 0.08451534 | 0.04292262 | 0.1547971 | 0.07458907
1675-69-0 | 1675-69-0 | 30 | 372.33 | 0.5772225 | 0.2080961 | 0.07445185 | 0.02989856 | 0.1362544 | 0.05923072
16754-49-7 | 16754-49-7 | 23 | 372.33 | 0.5255292 | 0.1687011 | 0.1315693 | 0.0197179 | 0.1273263 | 0.09494387
1676-63-7 | 1676-63-7 | 3 | 372.03 | 0.3467984 | 0.1655492 | 0.07915968 | 0.04284307 | 0.03285128 | 0.03262845
16777-87-0 | 16777-87-0 | 30 | 372.33 | 0.3024333 | 0.1374584 | 0.04795903 | 0.02515455 | 0.02721672 | 0.0178686
1678-45-1 | 1678-45-1 | 30 | 370.8 | 0.295976 | 0.1178555 | 0.04021905 | 0.0221958 | 0.03172691 | 0.01636471
1678-81-5 | 1678-81-5 | 22 | 372.33 | 0.5869813 | 0.1856759 | 0.112466 | 0.02869424 | 0.161046 | 0.09315801
1678-82-6 | 1678-82-6 | 22 | 372.33 | 0.5869813 | 0.1856759 | 0.112466 | 0.02869424 | 0.161046 | 0.09315801
1678-91-7 | 1678-91-7 | 30 | 372.33 | 0.5173177 | 0.1186164 | 0.07090948 | 0.00937599 | 0.1589627 | 0.05703555
1678-92-8 | 1678-92-8 | 30 | 372.33 | 0.5272037 | 0.1186164 | 0.09251613 | 0.00937599 | 0.1669436 | 0.07598907
1678-93-9 | 1678-93-9 | 30 | 372.33 | 0.5360395 | 0.1224008 | 0.08701217 | 0.01030871 | 0.171097 | 0.07248662
1678-97-3 | 1678-97-3 | 22 | 372.33 | 0.5869813 | 0.1856759 | 0.112466 | 0.02869424 | 0.161046 | 0.09315801
1678-98-4 | 1678-98-4 | 30 | 372.33 | 0.5420892 | 0.1203287 | 0.08619564 | 0.01938798 | 0.1778819 | 0.07452442
1678-99-5 | 1678-99-5 | 30 | 372.33 | 0.5615536 | 0.1282632 | 0.07332828 | 0.01577675 | 0.1877406 | 0.064999
16782-44-8 | 16782-44-8 | 30 | 356.37 | 0.3626501 | 0.11405 | 0.07867955 | 0.0205255 | 0.061802 | 0.04042873
167820-65-7 | 167820-65-7 | 11 | 372.33 | 0.2882207 | 0.1561948 | 0.06076019 | 0.04873902 | 0.01743084 | 0.02056774
16783-22-5 | 16783-22-5 | 30 | 372.33 | 0.4018502 | 0.1143001 | 0.09526625 | 0.0308533 | 0.08268508 | 0.05758929
16789-46-1 | 16789-46-1 | 22 | 372.33 | 0.550101 | 0.1673087 | 0.07916982 | 0.0172917 | 0.1465299 | 0.06204005
16789-51-8 | 16789-51-8 | 22 | 372.33 | 0.5764603 | 0.2158748 | 0.1145896 | 0.05169856 | 0.1300219 | 0.0906599
1679-00-1 | 1679-00-1 | 30 | 372.33 | 0.5615536 | 0.1282632 | 0.07332828 | 0.01577675 | 0.1877406 | 0.064999
1679-47-6 | 1679-47-6 | 30 | 372.33 | 0.3822808 | 0.1147249 | 0.08420085 | 0.01687158 | 0.07158614 | 0.04595246
1679-49-8 | 1679-49-8 | 30 | 371.31 | 0.3822808 | 0.1147249 | 0.08420085 | 0.01687158 | 0.07158614 | 0.04595246
1679-51-2 | 1679-51-2 | 11 | 372.33 | 0.2939062 | 0.1601738 | 0.06997935 | 0.05350022 | 0.01788436 | 0.02356027
16792-03-3 | 16792-03-3 | 22 | 372.33 | 0.5108231 | 0.219136 | 0.1083677 | 0.08074948 | 0.08508141 | 0.07883984
1680-36-0 | 1680-36-0 | 30 | 356.37 | 0.3231079 | 0.1109127 | 0.08501434 | 0.01851211 | 0.0450268 | 0.03692474
1680-51-9 | 1680-51-9 | 30 | 372.33 | 0.5969903 | 0.2540162 | 0.09291664 | 0.05698985 | 0.1176313 | 0.07476945
1680-58-6 | 1680-58-6 | 3 | 372.03 | 0.3699607 | 0.1663858 | 0.07933179 | 0.04470521 | 0.04144278 | 0.03707545
16804-70-9 | 16804-70-9 | 3 | 372.33 | 0.583416 | 0.2881164 | 0.04682817 | 0.07811371 | 0.08720182 | 0.05378873
16813-18-6 | 16813-18-6 | 30 | 371.52 | 0.3497297 | 0.1435059 | 0.01821467 | 0.03858045 | 0.04252825 | 0.0175967
16831-48-4 | 16831-48-4 | 30 | 372.33 | 0.4541154 | 0.198272 | 0.07538478 | 0.05645946 | 0.06545586 | 0.04819247
16839-48-8 | 16839-48-8 | 30 | 372.33 | 0.4642793 | 0.1581398 | 0.1066546 | 0.01044929 | 0.09372141 | 0.06561501
16849-82-4 | 16849-82-4 | 30 | 372.33 | 0.583887 | 0.1412175 | 0.09281788 | 0.01904233 | 0.1959562 | 0.08388682
1685-82-1 | 1685-82-1 | 30 | 371.62 | 0.5153707 | 0.2632358 | 0.1036813 | 0.08359132 | 0.06357203 | 0.06715945
16855-95-1 | 16855-95-1 | 30 | 371.31 | 0.5006168 | 0.2063861 | 0.07319295 | 0.04390524 | 0.08657171 | 0.05022606
1686-20-0 | 1686-20-0 | 3 | 372.33 | 0.4579964 | 0.3642728 | 0.05295198 | 0.1532092 | 0.00878413 | 0.03038555
1686-30-2 | 1686-30-2 | 30 | 372.33 | 0.5359352 | 0.1500056 | 0.09032111 | 0.03363761 | 0.1489417 | 0.07439294
16868-13-6 | 16868-13-6 | 30 | 372.33 | 0.4797681 | 0.1279683 | 0.09895424 | 0.02294886 | 0.1237631 | 0.07147198
16868-14-7 | 16868-14-7 | 30 | 372.33 | 0.4839987 | 0.1460159 | 0.1147324 | 0.03151029 | 0.1142324 | 0.08042692
1687-29-2 | 1687-29-2 | 30 | 372.33 | 0.3970711 | 0.1479704 | 0.08314383 | 0.02223013 | 0.06205114 | 0.04287738
1687-34-9 | 1687-34-9 | 30 | 370.8 | 0.5208652 | 0.1864661 | 0.05796344 | 0.02175866 | 0.1118228 | 0.0414072
1687-61-2 | 1687-61-2 | 1 | 371.01 | 0.3025209 | 0.2105033 | 0.03417659 | 0.07164712 | 0.008467245 | 0.01460891
1687-65-6 | 1687-65-6 | 1 | 372.33 | 0.3025209 | 0.2105033 | 0.03417659 | 0.07164712 | 0.008467245 | 0.01460891
16874-33-2 | 16874-33-2 | 30 | 370.8 | 0.372354 | 0.1561487 | 0.07348788 | 0.03470634 | 0.04674473 | 0.0351425
16883-48-0 | 16883-48-0 | 22 | 372.33 | 0.517013 | 0.1697335 | 0.09011192 | 0.02233141 | 0.120603 | 0.0644813
16895-46-8 | 16895-46-8 | 30 | 372.33 | 0.5035258 | 0.2120369 | 0.06928339 | 0.02360734 | 0.08496581 | 0.04267102
16899-10-8 | 16899-10-8 | 30 | 371.01 | 0.3011075 | 0.1307794 | 0.04593247 | 0.0332839 | 0.02901168 | 0.01932338
16906-27-7 | 16906-27-7 | 30 | 335.7 | 0.2977024 | 0.1095447 | 0.06312591 | 0.02696 | 0.03540333 | 0.02583104
16930-93-1 | 16930-93-1 | 30 | 372.33 | 0.4263654 | 0.145237 | 0.08991259 | 0.01381987 | 0.07903317 | 0.05114764
16930-96-4 | 16930-96-4 | 22 | 372.33 | 0.5532816 | 0.2016361 | 0.1379862 | 0.0177755 | 0.1236546 | 0.09784638
16939-57-4 | 16939-57-4 | 3 | 372.33 | 0.5268033 | 0.2217983 | 0.0679969 | 0.05067264 | 0.09302806 | 0.05172977
16939-73-4 | 16939-73-4 | 30 | 372.33 | 0.4672827 | 0.1343226 | 0.0945731 | 0.01392078 | 0.1108624 | 0.06365673
1694-31-1 | 1694-31-1 | 22 | 372.33 | 0.4529676 | 0.2376923 | 0.08252804 | 0.06415907 | 0.04634346 | 0.04500698
16955-35-4 | 16955-35-4 | 30 | 372.33 | 0.3856597 | 0.1998507 | 0.0478103 | 0.03573937 | 0.03452498 | 0.0221826
16957-70-3 | 16957-70-3 | 30 | 371.21 | 0.4398947 | 0.29414 | 0.0658874 | 0.07534149 | 0.02124442 | 0.02917641
16958-99-9 | 16958-99-9 | 22 | 372.33 | 0.5663597 | 0.2401837 | 0.102838 | 0.05007511 | 0.1063908 | 0.07461709
16969-29-2 | 16969-29-2 | 22 | 372.33 | 0.5316387 | 0.1894571 | 0.08955782 | 0.03108166 | 0.1170883 | 0.06487632
16969-31-6 | 16969-31-6 | 22 | 372.33 | 0.5663597 | 0.2401837 | 0.102838 | 0.05007511 | 0.1063908 | 0.07461709
16974-10-0 | 16974-10-0 | 30 | 372.03 | 0.4495966 | 0.1406784 | 0.08313025 | 0.01703114 | 0.09543048 | 0.05242771
16974-11-1 | 16974-11-1 | 30 | 372.33 | 0.4495966 | 0.1406784 | 0.08313025 | 0.01703114 | 0.09543048 | 0.05242771
16978-11-3 | 16978-11-3 | 22 | 372.33 | 0.4448532 | 0.1504637 | 0.129126 | 0.04193589 | 0.08666519 | 0.07993559
16979-29-6 | 16979-29-6 | 30 | 372.33 | 0.5638328 | 0.1869795 | 0.07969637 | 0.03357566 | 0.1420184 | 0.06518074
16993-86-5 | 16993-86-5 | 22 | 372.33 | 0.5764603 | 0.2158748 | 0.1145896 | 0.05169856 | 0.1300219 | 0.0906599
1700-10-3 | 1700-10-3 | 30 | 372.33 | 0.527325 | 0.1748399 | 0.0743122 | 0.04829715 | 0.1242457 | 0.06248008
1700-30-7 | 1700-30-7 | 3 | 371.01 | 0.2336933 | 0.1429159 | 0.0293456 | 0.04332483 | 0.008240533 | 0.009500373
1701-69-5 | 1701-69-5 | 30 | 371.52 | 0.3748346 | 0.2117929 | 0.09777511 | 0.05320031 | 0.02658259 | 0.03629682
17018-07-4 | 17018-07-4 | 30 | 372.33 | 0.3276774 | 0.1304885 | 0.04236485 | 0.02602311 | 0.03888345 | 0.01960808
17042-16-9 | 17042-16-9 | 22 | 372.33 | 0.4896725 | 0.1568058 | 0.1128158 | 0.03346479 | 0.1108003 | 0.07833989
17048-59-8 | 17048-59-8 | 30 | 372.03 | 0.5101078 | 0.1963708 | 0.07244386 | 0.0430269 | 0.0984309 | 0.05286976
17057-82-8 | 17057-82-8 | 3 | 372.33 | 0.3702382 | 0.1639761 | 0.07847438 | 0.05337294 | 0.04254408 | 0.03915049
17057-88-4 | 17057-88-4 | 3 | 370.8 | 0.3901462 | 0.1928624 | 0.07117877 | 0.05193899 | 0.03892091 | 0.03476693
17057-91-9 | 17057-91-9 | 3 | 371.01 | 0.4455497 | 0.2240047 | 0.0849758 | 0.04593241 | 0.04908222 | 0.04280047
17057-92-0 | 17057-92-0 | 3 | 372.03 | 0.3901462 | 0.1928624 | 0.07117877 | 0.05193899 | 0.03892091 | 0.03476693
17059-44-8 | 17059-44-8 | 3 | 372.33 | 0.4199346 | 0.1820816 | 0.1083485 | 0.06072534 | 0.05657404 | 0.05908523
17059-45-9 | 17059-45-9 | 3 | 372.33 | 0.4199346 | 0.1820816 | 0.1083485 | 0.06072534 | 0.05657404 | 0.05908523
17059-48-2 | 17059-48-2 | 30 | 372.33 | 0.4299798 | 0.2157515 | 0.07585492 | 0.07321633 | 0.04589376 | 0.04517038
17059-50-6 | 17059-50-6 | 3 | 372.33 | 0.4119687 | 0.219183 | 0.05987682 | 0.08919233 | 0.03716633 | 0.04142069
17059-53-9 | 17059-53-9 | 3 | 371.01 | 0.3901462 | 0.1928624 | 0.07117877 | 0.05193899 | 0.03892091 | 0.03476693
17059-55-1 | 17059-55-1 | 3 | 371.01 | 0.3901462 | 0.1928624 | 0.07117877 | 0.05193899 | 0.03892091 | 0.03476693
1706-50-9 | 1706-50-9 | 30 | 372.03 | 0.4468727 | 0.1322902 | 0.07497503 | 0.02466486 | 0.09896219 | 0.04965867
17071-47-5 | 17071-47-5 | 22 | 372.33 | 0.5869813 | 0.1856759 | 0.112466 | 0.02869424 | 0.161046 | 0.09315801
17071-54-4 | 17071-54-4 | 30 | 372.33 | 0.5638328 | 0.1869795 | 0.07969637 | 0.03357566 | 0.1420184 | 0.06518074
1708-29-8 | 1708-29-8 | 30 | 335.7 | 0.2431151 | 0.09452492 | 0.0311855 | 0.02639019 | 0.02207906 | 0.01214075
1708-34-5 | 1708-34-5 | 30 | 372.33 | 0.4229916 | 0.1110802 | 0.08847375 | 0.02315853 | 0.09728867 | 0.05705138
1708-35-6 | 1708-35-6 | 30 | 371.01 | 0.3154978 | 0.116526 | 0.05079231 | 0.02484793 | 0.03958977 | 0.02250151
1708-81-2 | 1708-81-2 | 11 | 372.33 | 0.3179332 | 0.1467568 | 0.04932138 | 0.0259914 | 0.02930136 | 0.01908644
17081-21-9 | 17081-21-9 | 30 | 355.76 | 0.4030473 | 0.1187254 | 0.1065731 | 0.02447039 | 0.08083896 | 0.06217915
17085-84-6 | 17085-84-6 | 30 | 351.21 | 0.4003763 | 0.1526557 | 0.08307899 | 0.05465232 | 0.06136548 | 0.04926836
17085-91-5 | 17085-91-5 | 1 | 371.01 | 0.4811495 | 0.2828525 | 0.04468565 | 0.09103852 | 0.03932171 | 0.04022023
17092-92-1 | 17092-92-1 | 3 | 371.01 | 0.4972117 | 0.2492818 | 0.1105472 | 0.1103416 | 0.06146923 | 0.07744936
17094-34-7 | 17094-34-7 | 3 | 372.33 | 0.3748051 | 0.1857417 | 0.049419 | 0.06038102 | 0.03574501 | 0.02950386
17102-64-6 | 17102-64-6 | 3 | 372.03 | 0.2276518 | 0.1526557 | 0.03470089 | 0.04423797 | 0.005624406 | 0.008433171
171056-23-8 | 171056-23-8 | 30 | 372.33 | 0.2833617 | 0.1427343 | 0.03796619 | 0.02583395 | 0.01977607 | 0.01291577
1712-69-2 | 1712-69-2 | 3 | 372.03 | 0.4839779 | 0.3191222 | 0.04190223 | 0.1047382 | 0.02717739 | 0.03719442
1712-74-9 | 1712-74-9 | 3 | 372.33 | 0.5195668 | 0.3149395 | 0.06831495 | 0.1037536 | 0.0418723 | 0.05083944
17123-60-3 | 17123-60-3 | 11 | 372.33 | 0.3557606 | 0.1684845 | 0.05406018 | 0.04524446 | 0.03507232 | 0.0264041
17123-61-4 | 17123-61-4 | 11 | 372.33 | 0.3557606 | 0.1684845 | 0.05406018 | 0.04524446 | 0.03507232 | 0.0264041
17138-28-2 | 17138-28-2 | 3 | 372.03 | 0.2160103 | 0.1297709 | 0.04309013 | 0.03491224 | 0.007437233 | 0.009565381
1714-38-1 | 1714-38-1 | 30 | 372.33 | 0.5006168 | 0.2063861 | 0.07319295 | 0.04390524 | 0.08657171 | 0.05022606
17155-65-6 | 17155-65-6 | 30 | 372.33 | 0.4986836 | 0.1343567 | 0.1035714 | 0.02623061 | 0.1327341 | 0.07785034
17159-80-7 | 17159-80-7 | 30 | 371.21 | 0.295976 | 0.1272541 | 0.04021905 | 0.03038465 | 0.02846708 | 0.0170093
17162-29-7 | 17162-29-7 | 3 | 372.03 | 0.313813 | 0.1569929 | 0.07391918 | 0.05230336 | 0.02459255 | 0.02840079
17171-74-3 | 17171-74-3 | 30 | 372.33 | 0.5693228 | 0.2295088 | 0.1072067 | 0.07465388 | 0.1154736 | 0.08878575
17177-75-2 | 17177-75-2 | 22 | 372.33 | 0.4898747 | 0.216184 | 0.1255085 | 0.02906511 | 0.07490661 | 0.07051913
17179-41-8 | 17179-41-8 | 3 | 371.01 | 0.3901462 | 0.1928624 | 0.07117877 | 0.05193899 | 0.03892091 | 0.03476693
1718-50-9 | 1718-50-9 | 30 | 372.33 | 0.544598 | 0.2352823 | 0.1224995 | 0.1055694 | 0.09567616 | 0.1000406
17190-90-8 | 17190-90-8 | 30 | 372.33 | 0.5596892 | 0.2718063 | 0.1218764 | 0.08678289 | 0.08287654 | 0.08614411
17190-92-0 | 17190-92-0 | 30 | 372.33 | 0.4391127 | 0.16048 | 0.05421987 | 0.03436878 | 0.07763615 | 0.03577369
17203-53-1 | 17203-53-1 | 30 | 372.33 | 0.5959097 | 0.2732551 | 0.07053047 | 0.04191108 | 0.104106 | 0.05294323
1721-25-1 | 1721-25-1 | 3 | 371.72 | 0.3479877 | 0.1570847 | 0.05783374 | 0.01255258 | 0.03644395 | 0.0225954
1721-93-3 | 1721-93-3 | 3 | 372.33 | 0.3377714 | 0.1581525 | 0.05972592 | 0.03104163 | 0.03226294 | 0.02418064
17216-08-9 | 17216-08-9 | 30 | 370.8 | 0.3634939 | 0.1771588 | 0.09907714 | 0.06257412 | 0.03472076 | 0.04367052
17227-17-7 | 17227-17-7 | 23 | 372.33 | 0.4760405 | 0.2531327 | 0.08610497 | 0.06435948 | 0.04968792 | 0.0479251
1724-48-7 | 1724-48-7 | 30 | 372.33 | 0.5270527 | 0.130267 | 0.08553677 | 0.03564169 | 0.1574389 | 0.07353658
1725-01-5 | 1725-01-5 | 30 | 372.03 | 0.4417277 | 0.1449752 | 0.07995746 | 0.01701596 | 0.08806203 | 0.04851785
1725-03-7 | 1725-03-7 | 30 | 372.33 | 0.5074829 | 0.1677633 | 0.08202025 | 0.01830839 | 0.1154094 | 0.05709926
1725-04-8 | 1725-04-8 | 30 | 371.62 | 0.4417277 | 0.1449752 | 0.07995746 | 0.01701596 | 0.08806203 | 0.04851785
17252-51-6 | 17252-51-6 | 30 | 370.8 | 0.4228148 | 0.1905367 | 0.0595446 | 0.04039829 | 0.05395316 | 0.03342735
1726-12-1 | 1726-12-1 | 30 | 372.33 | 0.4758523 | 0.2208999 | 0.1220795 | 0.08123358 | 0.06500071 | 0.07477072
1726-14-3 | 1726-14-3 | 3 | 372.33 | 0.4226619 | 0.2544942 | 0.0373844 | 0.09463565 | 0.02828038 | 0.03422285
17264-02-7 | 17264-02-7 | 30 | 372.33 | 0.3095941 | 0.1185736 | 0.04921971 | 0.03926096 | 0.03648886 | 0.02405343
17271-70-4 | 17271-70-4 | 3 | 372.33 | 0.5072478 | 0.2305669 | 0.08178342 | 0.0333849 | 0.07655233 | 0.04888124
1728-25-2 | 1728-25-2 | 30 | 372.33 | 0.5101735 | 0.1745433 | 0.1146777 | 0.04041825 | 0.1126476 | 0.0816199
1728-38-7 | 1728-38-7 | 30 | 372.33 | 0.5411514 | 0.2593171 | 0.05597876 | 0.04567049 | 0.07943054 | 0.04072252
1728-46-7 | 1728-46-7 | 22 | 372.33 | 0.5002494 | 0.2214312 | 0.1194797 | 0.03419408 | 0.07773959 | 0.06930109
17290-00-5 | 17290-00-5 | 30 | 371.01 | 0.3814454 | 0.1479704 | 0.0742153 | 0.02223013 | 0.05451056 | 0.03617608
17299-07-9 | 17299-07-9 | 3 | 372.33 | 0.2804562 | 0.1450589 | 0.1198945 | 0.07932333 | 0.01833244 | 0.03892939
17299-41-1 | 17299-41-1 | 3 | 372.03 | 0.4439046 | 0.2321041 | 0.08204018 | 0.08169933 | 0.04485944 | 0.04904518
17301-22-3 | 17301-22-3 | 22 | 372.33 | 0.6164188 | 0.1540133 | 0.08929375 | 0.02889976 | 0.2138188 | 0.08679719
17301-23-4 | 17301-23-4 | 22 | 372.33 | 0.6164188 | 0.1540133 | 0.08929375 | 0.02889976 | 0.2138188 | 0.08679719
17301-24-5 | 17301-24-5 | 22 | 372.33 | 0.6164188 | 0.1540133 | 0.08929375 | 0.02889976 | 0.2138188 | 0.08679719
17301-25-6 | 17301-25-6 | 22 | 372.33 | 0.6164188 | 0.1540133 | 0.08929375 | 0.02889976 | 0.2138188 | 0.08679719
17301-26-7 | 17301-26-7 | 22 | 372.33 | 0.6164188 | 0.1540133 | 0.08929375 | 0.02889976 | 0.2138188 | 0.08679719
17301-28-9 | 17301-28-9 | 22 | 372.33 | 0.6164188 | 0.1540133 | 0.08929375 | 0.02889976 | 0.2138188 | 0.08679719
17301-29-0 | 17301-29-0 | 22 | 372.33 | 0.6164188 | 0.1540133 | 0.08929375 | 0.02889976 | 0.2138188 | 0.08679719
17301-30-3 | 17301-30-3 | 22 | 372.33 | 0.6164188 | 0.1540133 | 0.08929375 | 0.02889976 | 0.2138188 | 0.08679719
17301-31-4 | 17301-31-4 | 22 | 372.33 | 0.6164188 | 0.1540133 | 0.08929375 | 0.02889976 | 0.2138188 | 0.08679719
17301-32-5 | 17301-32-5 | 22 | 372.33 | 0.6164188 | 0.1540133 | 0.08929375 | 0.02889976 | 0.2138188 | 0.08679719
17301-33-6 | 17301-33-6 | 22 | 372.33 | 0.6164188 | 0.1540133 | 0.08929375 | 0.02889976 | 0.2138188 | 0.08679719
17301-94-9 | 17301-94-9 | 22 | 372.33 | 0.5974854 | 0.1499111 | 0.09164109 | 0.0313216 | 0.2003227 | 0.08669148
17302-01-1 | 17302-01-1 | 22 | 372.33 | 0.6422058 | 0.2093085 | 0.07094676 | 0.0444609 | 0.1874001 | 0.0724904
17302-02-2 | 17302-02-2 | 22 | 372.33 | 0.6422058 | 0.2093085 | 0.07094676 | 0.0444609 | 0.1874001 | 0.0724904
17302-04-4 | 17302-04-4 | 22 | 372.33 | 0.6422058 | 0.2093085 | 0.07094676 | 0.0444609 | 0.1874001 | 0.0724904
17302-11-3 | 17302-11-3 | 22 | 372.33 | 0.6239094 | 0.1599572 | 0.1041804 | 0.03128526 | 0.2152517 | 0.1009342
17302-12-4 | 17302-12-4 | 22 | 372.33 | 0.6239094 | 0.1599572 | 0.1041804 | 0.03128526 | 0.2152517 | 0.1009342
17302-13-5 | 17302-13-5 | 22 | 372.33 | 0.6239094 | 0.1599572 | 0.1041804 | 0.03128526 | 0.2152517 | 0.1009342
17302-15-7 | 17302-15-7 | 22 | 372.33 | 0.6422058 | 0.2035979 | 0.07094676 | 0.06120515 | 0.1923769 | 0.08219429
17302-16-8 | 17302-16-8 | 22 | 372.33 | 0.6422058 | 0.2035979 | 0.07094676 | 0.06120515 | 0.1923769 | 0.08219429
17302-17-9 | 17302-17-9 | 22 | 372.33 | 0.6422058 | 0.2035979 | 0.07094676 | 0.06120515 | 0.1923769 | 0.08219429
17302-18-0 | 17302-18-0 | 22 | 372.33 | 0.6422058 | 0.2035979 | 0.07094676 | 0.06120515 | 0.1923769 | 0.08219429
17302-19-1 | 17302-19-1 | 22 | 372.33 | 0.6422058 | 0.2035979 | 0.07094676 | 0.06120515 | 0.1923769 | 0.08219429
17302-20-4 | 17302-20-4 | 22 | 372.33 | 0.6422058 | 0.2035979 | 0.07094676 | 0.06120515 | 0.1923769 | 0.08219429
17302-21-5 | 17302-21-5 | 22 | 372.33 | 0.6422058 | 0.2035979 | 0.07094676 | 0.06120515 | 0.1923769 | 0.08219429
17302-22-6 | 17302-22-6 | 22 | 372.33 | 0.5977725 | 0.1538772 | 0.09225348 | 0.02564803 | 0.1970431 | 0.08500811
17302-23-7 | 17302-23-7 | 22 | 372.33 | 0.5977725 | 0.1538772 | 0.09225348 | 0.02564803 | 0.1970431 | 0.08500811
17302-24-8 | 17302-24-8 | 22 | 372.33 | 0.5977725 | 0.1538772 | 0.09225348 | 0.02564803 | 0.1970431 | 0.08500811
17302-25-9 | 17302-25-9 | 22 | 372.33 | 0.5977725 | 0.1538772 | 0.09225348 | 0.02564803 | 0.1970431 | 0.08500811
17302-26-0 | 17302-26-0 | 22 | 372.33 | 0.5977725 | 0.1538772 | 0.09225348 | 0.02564803 | 0.1970431 | 0.08500811
17302-27-1 | 17302-27-1 | 22 | 372.33 | 0.5977725 | 0.1538772 | 0.09225348 | 0.02564803 | 0.1970431 | 0.08500811
17302-28-2 | 17302-28-2 | 22 | 372.33 | 0.5977725 | 0.1538772 | 0.09225348 | 0.02564803 | 0.1970431 | 0.08500811
17302-29-3 | 17302-29-3 | 22 | 372.33 | 0.5977725 | 0.1538772 | 0.09225348 | 0.02564803 | 0.1970431 | 0.08500811
17302-30-6 | 17302-30-6 | 22 | 372.33 | 0.5977725 | 0.1538772 | 0.09225348 | 0.02564803 | 0.1970431 | 0.08500811
17302-31-7 | 17302-31-7 | 22 | 372.33 | 0.5977725 | 0.1538772 | 0.09225348 | 0.02564803 | 0.1970431 | 0.08500811
17302-32-8 | 17302-32-8 | 22 | 372.33 | 0.5977725 | 0.1538772 | 0.09225348 | 0.02564803 | 0.1970431 | 0.08500811
17302-33-9 | 17302-33-9 | 22 | 372.33 | 0.6239094 | 0.1599572 | 0.1041804 | 0.03128526 | 0.2152517 | 0.1009342
17302-37-3 | 17302-37-3 | 22 | 372.33 | 0.6422058 | 0.2035979 | 0.07094676 | 0.06120515 | 0.1923769 | 0.08219429
17302-38-4 | 17302-38-4 | 22 | 372.33 | 0.6422058 | 0.2035979 | 0.07094676 | 0.06120515 | 0.1923769 | 0.08219429
17302-39-5 | 17302-39-5 | 22 | 372.33 | 0.6422058 | 0.2035979 | 0.07094676 | 0.06120515 | 0.1923769 | 0.08219429
17302-40-8 | 17302-40-8 | 22 | 372.33 | 0.6422058 | 0.2035979 | 0.07094676 | 0.06120515 | 0.1923769 | 0.08219429
1731-79-9 | 1731-79-9 | 30 | 372.03 | 0.466754 | 0.1551238 | 0.07737463 | 0.02048445 | 0.09711338 | 0.04988593
1731-81-3 | 1731-81-3 | 30 | 372.33 | 0.466754 | 0.1518859 | 0.07737463 | 0.02393547 | 0.09914196 | 0.05100375
1731-84-6 | 1731-84-6 | 30 | 372.33 | 0.4856177 | 0.1424095 | 0.07258081 | 0.03089944 | 0.1177919 | 0.05414756
1731-86-8 | 1731-86-8 | 30 | 372.33 | 0.4599912 | 0.1480781 | 0.08045773 | 0.02055999 | 0.09728979 | 0.05180448
1731-88-0 | 1731-88-0 | 30 | 356.37 | 0.3231079 | 0.1083537 | 0.08501434 | 0.01969485 | 0.04611936 | 0.0374814
1731-92-6 | 1731-92-6 | 30 | 371.62 | 0.466754 | 0.1551238 | 0.07737463 | 0.02048445 | 0.09711338 | 0.04988593
1731-94-8 | 1731-94-8 | 30 | 372.03 | 0.466754 | 0.1551238 | 0.07737463 | 0.02048445 | 0.09711338 | 0.04988593
17312-39-9 | 17312-39-9 | 22 | 372.33 | 0.6422058 | 0.2035979 | 0.07094676 | 0.06120515 | 0.1923769 | 0.08219429
17312-40-2 | 17312-40-2 | 22 | 372.33 | 0.6422058 | 0.2035979 | 0.07094676 | 0.06120515 | 0.1923769 | 0.08219429
17312-41-3 | 17312-41-3 | 22 | 372.33 | 0.6422058 | 0.2035979 | 0.07094676 | 0.06120515 | 0.1923769 | 0.08219429
17312-42-4 | 17312-42-4 | 22 | 372.33 | 0.6422058 | 0.2035979 | 0.07094676 | 0.06120515 | 0.1923769 | 0.08219429
17312-44-6 | 17312-44-6 | 22 | 372.33 | 0.6164188 | 0.1540133 | 0.08929375 | 0.02889976 | 0.2138188 | 0.08679719
17312-45-7 | 17312-45-7 | 22 | 372.33 | 0.6164188 | 0.1540133 | 0.08929375 | 0.02889976 | 0.2138188 | 0.08679719
17312-46-8 | 17312-46-8 | 22 | 372.33 | 0.6164188 | 0.1540133 | 0.08929375 | 0.02889976 | 0.2138188 | 0.08679719
17312-48-0 | 17312-48-0 | 22 | 372.33 | 0.6164188 | 0.1540133 | 0.08929375 | 0.02889976 | 0.2138188 | 0.08679719
17312-49-1 | 17312-49-1 | 22 | 372.33 | 0.6164188 | 0.1540133 | 0.08929375 | 0.02889976 | 0.2138188 | 0.08679719
17312-50-4 | 17312-50-4 | 22 | 372.33 | 0.6164188 | 0.1540133 | 0.08929375 | 0.02889976 | 0.2138188 | 0.08679719
17312-51-5 | 17312-51-5 | 22 | 372.33 | 0.6164188 | 0.1540133 | 0.08929375 | 0.02889976 | 0.2138188 | 0.08679719
17312-52-6 | 17312-52-6 | 22 | 372.33 | 0.6164188 | 0.1540133 | 0.08929375 | 0.02889976 | 0.2138188 | 0.08679719
17312-53-7 | 17312-53-7 | 22 | 372.33 | 0.6164188 | 0.1540133 | 0.08929375 | 0.02889976 | 0.2138188 | 0.08679719
17312-54-8 | 17312-54-8 | 22 | 372.33 | 0.6164188 | 0.1540133 | 0.08929375 | 0.02889976 | 0.2138188 | 0.08679719
17312-55-9 | 17312-55-9 | 22 | 372.33 | 0.6164188 | 0.1540133 | 0.08929375 | 0.02889976 | 0.2138188 | 0.08679719
17312-56-0 | 17312-56-0 | 22 | 372.33 | 0.6164188 | 0.1540133 | 0.08929375 | 0.02889976 | 0.2138188 | 0.08679719
17312-57-1 | 17312-57-1 | 22 | 372.33 | 0.6239094 | 0.1599572 | 0.1041804 | 0.03128526 | 0.2152517 | 0.1009342
17312-58-2 | 17312-58-2 | 22 | 372.33 | 0.6239094 | 0.1599572 | 0.1041804 | 0.03128526 | 0.2152517 | 0.1009342
17312-61-7 | 17312-61-7 | 22 | 372.33 | 0.6239094 | 0.1599572 | 0.1041804 | 0.03128526 | 0.2152517 | 0.1009342
17312-62-8 | 17312-62-8 | 22 | 372.33 | 0.6239094 | 0.1599572 | 0.1041804 | 0.03128526 | 0.2152517 | 0.1009342
17312-63-9 | 17312-63-9 | 22 | 372.33 | 0.6239094 | 0.1599572 | 0.1041804 | 0.03128526 | 0.2152517 | 0.1009342
17312-64-0 | 17312-64-0 | 22 | 372.33 | 0.6106816 | 0.2250729 | 0.07063646 | 0.04410703 | 0.1486941 | 0.06422412
17312-65-1 | 17312-65-1 | 22 | 372.33 | 0.6106816 | 0.2250729 | 0.07063646 | 0.04410703 | 0.1486941 | 0.06422412
17312-68-4 | 17312-68-4 | 22 | 372.33 | 0.6106816 | 0.2250729 | 0.07063646 | 0.04410703 | 0.1486941 | 0.06422412
17312-72-0 | 17312-72-0 | 22 | 372.33 | 0.5676923 | 0.2485888 | 0.1268659 | 0.03537775 | 0.1018271 | 0.08405586
17312-73-1 | 17312-73-1 | 22 | 372.33 | 0.6106816 | 0.2250729 | 0.07063646 | 0.04410703 | 0.1486941 | 0.06422412
17312-76-4 | 17312-76-4 | 22 | 372.33 | 0.6106816 | 0.2250729 | 0.07063646 | 0.04410703 | 0.1486941 | 0.06422412
17312-77-5 | 17312-77-5 | 22 | 372.33 | 0.6164188 | 0.1540133 | 0.08929375 | 0.02889976 | 0.2138188 | 0.08679719
17312-78-6 | 17312-78-6 | 22 | 372.33 | 0.6164188 | 0.1540133 | 0.08929375 | 0.02889976 | 0.2138188 | 0.08679719
17312-79-7 | 17312-79-7 | 22 | 372.33 | 0.6164188 | 0.1540133 | 0.08929375 | 0.02889976 | 0.2138188 | 0.08679719
17312-80-0 | 17312-80-0 | 22 | 372.33 | 0.6164188 | 0.1540133 | 0.08929375 | 0.02889976 | 0.2138188 | 0.08679719
17312-81-1 | 17312-81-1 | 22 | 372.33 | 0.6164188 | 0.1540133 | 0.08929375 | 0.02889976 | 0.2138188 | 0.08679719
17312-82-2 | 17312-82-2 | 22 | 372.33 | 0.6164188 | 0.1540133 | 0.08929375 | 0.02889976 | 0.2138188 | 0.08679719
17312-83-3 | 17312-83-3 | 22 | 372.33 | 0.6164188 | 0.1540133 | 0.08929375 | 0.02889976 | 0.2138188 | 0.08679719
17314-92-0 | 17314-92-0 | 1 | 372.33 | 0.5794969 | 0.3025203 | 0.1061495 | 0.09240399 | 0.07671607 | 0.07796036
1732-00-9 | 1732-00-9 | 30 | 372.33 | 0.4672827 | 0.1343226 | 0.0945731 | 0.01392078 | 0.1108624 | 0.06365673
1732-08-7 | 1732-08-7 | 30 | 372.33 | 0.5329038 | 0.1879357 | 0.07226971 | 0.03258229 | 0.119003 | 0.05469466
1732-09-8 | 1732-09-8 | 30 | 372.33 | 0.4568673 | 0.146491 | 0.08492347 | 0.02160817 | 0.09633342 | 0.05439616
1732-10-1 | 1732-10-1 | 30 | 372.33 | 0.466754 | 0.1551238 | 0.07737463 | 0.02048445 | 0.09711338 | 0.04988593
17325-90-5 | 17325-90-5 | 22 | 372.33 | 0.5417034 | 0.261359 | 0.0745214 | 0.06534456 | 0.07859295 | 0.05557144
17327-22-9 | 17327-22-9 | 30 | 372.33 | 0.5026543 | 0.1732872 | 0.1236707 | 0.04969443 | 0.1084827 | 0.08779711
1733-16-0 | 1733-16-0 | 22 | 372.03 | 0.3946492 | 0.177362 | 0.08533288 | 0.02124057 | 0.04721373 | 0.03821504
1733-63-7 | 1733-63-7 | 30 | 370.8 | 0.4090786 | 0.2317128 | 0.1224714 | 0.0769652 | 0.03145862 | 0.05131101
17348-59-3 | 17348-59-3 | 22 | 356.01 | 0.3873359 | 0.1730239 | 0.05461668 | 0.0435304 | 0.04592966 | 0.02993588
17351-28-9 | 17351-28-9 | 30 | 372.33 | 0.4983947 | 0.1947134 | 0.05649719 | 0.03694577 | 0.09222233 | 0.041
17362-17-3 | 17362-17-3 | 3 | 370.8 | 0.2336933 | 0.1429159 | 0.0293456 | 0.04332483 | 0.008240533 | 0.009500373
17369-59-4 | 17369-59-4 | 3 | 372.33 | 0.3874382 | 0.2310516 | 0.0635889 | 0.09013198 | 0.02445677 | 0.03450063
17373-93-2 | 17373-93-2 | 3 | 372.33 | 0.3563977 | 0.1743072 | 0.08205074 | 0.04950811 | 0.03315691 | 0.03489942
17392-83-5 | 17392-83-5 | 11 | 372.33 | 0.3081979 | 0.1713872 | 0.08278326 | 0.07019378 | 0.01871715 | 0.02969797
174-73-2 | 174-73-2 | 30 | 366.42 | 0.5151398 | 0.2308895 | 0.1055269 | 0.05810849 | 0.08079825 | 0.0684861
1740-97-2 | 1740-97-2 | 1 | 372.33 | 0.3664876 | 0.2335552 | 0.05840361 | 0.05970178 | 0.01767101 | 0.02220453
1741-41-9 | 1741-41-9 | 23 | 372.33 | 0.5212665 | 0.1550704 | 0.1054408 | 0.0299708 | 0.1340996 | 0.08028307
17417-00-4 | 17417-00-4 | 11 | 372.33 | 0.388638 | 0.2235862 | 0.1085436 | 0.07165528 | 0.02724209 | 0.04293401
1743-61-9 | 1743-61-9 | 30 | 372.33 | 0.5275663 | 0.2370409 | 0.1001473 | 0.04637389 | 0.084405 | 0.0641266
1745-16-0 | 1745-16-0 | 30 | 372.33 | 0.5186594 | 0.2575496 | 0.07185676 | 0.07985046 | 0.06817832 | 0.05609788
1745-81-9 | 1745-81-9 | 3 | 372.33 | 0.238468 | 0.1446012 | 0.03777979 | 0.04772821 | 0.008810992 | 0.01142757
17453-92-8 | 17453-92-8 | 22 | 372.33 | 0.6422058 | 0.2035979 | 0.07094676 | 0.06120515 | 0.1923769 | 0.08219429
17453-93-9 | 17453-93-9 | 22 | 372.33 | 0.6239094 | 0.1599572 | 0.1041804 | 0.03128526 | 0.2152517 | 0.1009342
17454-42-1 | 17454-42-1 | 30 | 370.8 | 0.4422032 | 0.1191208 | 0.1028472 | 0.02417548 | 0.1043822 | 0.06826757
17455-13-9 | 17455-13-9 | 30 | 372.03 | 0.4736002 | 0.146703 | 0.0918593 | 0.02699396 | 0.1068618 | 0.06259653
1746-11-8 | 1746-11-8 | 30 | 372.33 | 0.4589474 | 0.2670472 | 0.09686816 | 0.07544459 | 0.03682572 | 0.04712366
1746-23-2 | 1746-23-2 | 1 | 372.33 | 0.5802041 | 0.3215834 | 0.09745153 | 0.06371458 | 0.06688468 | 0.06022332
17463-01-3 | 17463-01-3 | 30 | 372.33 | 0.5122042 | 0.1569549 | 0.09484601 | 0.01226167 | 0.126202 | 0.06794875
17472-04-7 | 17472-04-7 | 30 | 371.21 | 0.3411335 | 0.123769 | 0.09132326 | 0.02746682 | 0.04724731 | 0.04145765
17496-14-9 | 17496-14-9 | 30 | 371.01 | 0.4090786 | 0.2317128 | 0.1224714 | 0.0769652 | 0.03145862 | 0.05131101
17498-71-4 | 17498-71-4 | 30 | 372.33 | 0.6471764 | 0.3504812 | 0.05959621 | 0.04652037 | 0.08802806 | 0.04486225
175-56-4 | 175-56-4 | 30 | 372.33 | 0.5543678 | 0.1983883 | 0.07434028 | 0.02641865 | 0.1267214 | 0.05617001
1750-51-2 | 1750-51-2 | 30 | 372.33 | 0.5142334 | 0.1394301 | 0.07257559 | 0.02886884 | 0.1404776 | 0.05854916
17511-60-3 | 17511-60-3 | 30 | 371.01 | 0.3867467 | 0.1560549 | 0.0850715 | 0.03324998 | 0.05321872 | 0.04214209
17527-28-5 | 17527-28-5 | 30 | 372.33 | 0.4419907 | 0.1402529 | 0.07345187 | 0.03890216 | 0.09104568 | 0.05015951
17530-61-9 | 17530-61-9 | 30 | 372.33 | 0.5398332 | 0.1777594 | 0.08877922 | 0.03983873 | 0.1310974 | 0.07046545
1754-55-8 | 1754-55-8 | 3 | 370.8 | 0.3993582 | 0.1968698 | 0.08038744 | 0.05037535 | 0.04100152 | 0.03841906
1754-62-7 | 1754-62-7 | 3 | 372.03 | 0.3157988 | 0.1436368 | 0.06987117 | 0.01351811 | 0.02963975 | 0.02450445
1755-05-1 | 1755-05-1 | 30 | 372.33 | 0.5460024 | 0.1283127 | 0.09000963 | 0.01244724 | 0.1744648 | 0.07590777
1757-42-2 | 1757-42-2 | 30 | 370.8 | 0.3497937 | 0.1346806 | 0.0869524 | 0.03759446 | 0.04627368 | 0.040756
17576-35-1 | 17576-35-1 | 22 | 372.33 | 0.573565 | 0.2257426 | 0.120052 | 0.0619558 | 0.1209804 | 0.093979
1758-10-7 | 1758-10-7 | 30 | 372.33 | 0.4366267 | 0.2386712 | 0.08949886 | 0.07714477 | 0.03918638 | 0.04678013
1758-85-6 | 1758-85-6 | 3 | 372.33 | 0.4199346 | 0.1820816 | 0.1083485 | 0.06072534 | 0.05657404 | 0.05908523
1758-88-9 | 1758-88-9 | 1 | 372.33 | 0.5822049 | 0.2469523 | 0.07734252 | 0.03973967 | 0.1123943 | 0.05830353
1759-53-1 | 1759-53-1 | 30 | 372.33 | 0.323153 | 0.1530696 | 0.05859558 | 0.03510161 | 0.02892834 | 0.02323507
1759-58-6 | 1759-58-6 | 30 | 356.37 | 0.3498618 | 0.1062168 | 0.07750528 | 0.01707011 | 0.0593629 | 0.03867271
1759-64-4 | 1759-64-4 | 30 | 372.33 | 0.5517143 | 0.193903 | 0.08707547 | 0.03554876 | 0.1280289 | 0.067306
1759-71-3 | 1759-71-3 | 30 | 372.33 | 0.3970711 | 0.1479704 | 0.08314383 | 0.02223013 | 0.06205114 | 0.04287738
1759-81-5 | 1759-81-5 | 30 | 335.7 | 0.2312561 | 0.08702645 | 0.02686277 | 0.01766758 | 0.0208022 | 0.009274547
17597-95-4 | 17597-95-4 | 23 | 372.33 | 0.5841237 | 0.1795955 | 0.1493288 | 0.04107829 | 0.1636431 | 0.1253033
17598-02-6 | 17598-02-6 | 3 | 335.7 | 0.303449 | 0.2202553 | 0.0647836 | 0.1005046 | 0.006921206 | 0.01989574
176-63-6 | 176-63-6 | 30 | 372.33 | 0.600596 | 0.2424587 | 0.07895855 | 0.02448247 | 0.1282624 | 0.05921233
17600-72-5 | 17600-72-5 | 3 | 372.33 | 0.3886097 | 0.167106 | 0.0952843 | 0.04629755 | 0.04906388 | 0.04693069
17603-57-5 | 17603-57-5 | 30 | 372.33 | 0.5112981 | 0.1754257 | 0.07427899 | 0.02920525 | 0.1128102 | 0.0536148
17606-95-0 | 17606-95-0 | 30 | 370.8 | 0.4386958 | 0.1676237 | 0.1093806 | 0.03174656 | 0.07348007 | 0.06174727
17611-82-4 | 17611-82-4 | 30 | 372.33 | 0.4014173 | 0.1311413 | 0.04133997 | 0.0179076 | 0.07304911 | 0.0243529
17615-91-7 | 17615-91-7 | 22 | 372.33 | 0.6164188 | 0.1540133 | 0.08929375 | 0.02889976 | 0.2138188 | 0.08679719
17618-76-7 | 17618-76-7 | 22 | 372.33 | 0.5316387 | 0.1894571 | 0.08955782 | 0.03108166 | 0.1170883 | 0.06487632
17618-77-8 | 17618-77-8 | 22 | 356.37 | 0.3801934 | 0.1679064 | 0.08610287 | 0.05253322 | 0.04506576 | 0.04282401
17627-41-7 | 17627-41-7 | 22 | 372.33 | 0.5532816 | 0.2016361 | 0.1379862 | 0.0177755 | 0.1236546 | 0.09784638
17627-44-0 | 17627-44-0 | 22 | 372.33 | 0.5680357 | 0.2525283 | 0.1179292 | 0.05023549 | 0.09954492 | 0.0808854
17627-76-8 | 17627-76-8 | 3 | 372.33 | 0.4784516 | 0.2005023 | 0.1217124 | 0.06207515 | 0.07725582 | 0.07595136
17628-72-7 | 17628-72-7 | 3 | 372.33 | 0.242971 | 0.154514 | 0.03118059 | 0.03659554 | 0.007824638 | 0.008505611
17634-51-4 | 17634-51-4 | 30 | 372.33 | 0.5006168 | 0.2063861 | 0.07319295 | 0.04390524 | 0.08657171 | 0.05022606
17639-76-8 | 17639-76-8 | 22 | 372.33 | 0.5120568 | 0.1976896 | 0.1234515 | 0.06445039 | 0.0988267 | 0.08755928
17640-26-5 | 17640-26-5 | 30 | 372.33 | 0.433669 | 0.1473531 | 0.05646146 | 0.02618841 | 0.08197678 | 0.03564019
17647-77-7 | 17647-77-7 | 30 | 372.33 | 0.4162452 | 0.2411421 | 0.06173504 | 0.03431494 | 0.03066111 | 0.0247354
17649-59-1 | 17649-59-1 | 3 | 371.52 | 0.3993582 | 0.1968698 | 0.08038744 | 0.05037535 | 0.04100152 | 0.03841906
17655-74-2 | 17655-74-2 | 3 | 372.33 | 0.4591782 | 0.2016972 | 0.09844151 | 0.03152762 | 0.06629647 | 0.05323004
17661-50-6 | 17661-50-6 | 30 | 371.52 | 0.466754 | 0.1551238 | 0.07737463 | 0.02048445 | 0.09711338 | 0.04988593
1767-46-0 | 1767-46-0 | 11 | 372.33 | 0.3423491 | 0.1434098 | 0.05684148 | 0.02296464 | 0.03957686 | 0.02439203
17673-49-3 | 17673-49-3 | 30 | 371.62 | 0.4495966 | 0.1406784 | 0.08313025 | 0.01703114 | 0.09543048 | 0.05242771
17673-50-6 | 17673-50-6 | 30 | 372.03 | 0.4495966 | 0.1406784 | 0.08313025 | 0.01703114 | 0.09543048 | 0.05242771
17678-85-2 | 17678-85-2 | 30 | 372.33 | 0.5260615 | 0.2142207 | 0.05388605 | 0.04198636 | 0.09724464 | 0.04260507
17696-23-0 | 17696-23-0 | 36 | 366.52 | 0.5941182 | 0.2541342 | 0.04595787 | 0.05980078 | 0.1155891 | 0.05128356
17699-05-7 | 17699-05-7 | 3 | 372.03 | 0.54746 | 0.2705055 | 0.09885952 | 0.1159391 | 0.07670377 | 0.0843963
17699-14-8 | 17699-14-8 | 3 | 371.01 | 0.53334 | 0.2705055 | 0.07202034 | 0.1159391 | 0.06908196 | 0.07174717
17699-86-4 | 17699-86-4 | 30 | 372.33 | 0.5264041 | 0.1835771 | 0.09205458 | 0.03686915 | 0.1175304 | 0.06799179
1772-10-7 | 1772-10-7 | 1 | 372.33 | 0.5360158 | 0.2289196 | 0.1009439 | 0.03145971 | 0.09430807 | 0.06494014
17747-43-2 | 17747-43-2 | 30 | 372.03 | 0.3808546 | 0.217845 | 0.06839249 | 0.02348737 | 0.02657211 | 0.02357546
17760-91-7 | 17760-91-7 | 30 | 372.33 | 0.5615586 | 0.1762592 | 0.09887789 | 0.02815625 | 0.1484556 | 0.07922419
1777-44-2 | 1777-44-2 | 30 | 372.33 | 0.4468727 | 0.143187 | 0.07497503 | 0.03695049 | 0.09222504 | 0.05076766
1779-13-1 | 1779-13-1 | 30 | 372.33 | 0.476518 | 0.1500609 | 0.08515804 | 0.03400727 | 0.1065742 | 0.05987043
1779-19-7 | 1779-19-7 | 30 | 372.33 | 0.5577633 | 0.1542981 | 0.09290954 | 0.0356949 | 0.1627841 | 0.08031412
17793-95-2 | 17793-95-2 | 3 | 370.8 | 0.2276518 | 0.1526557 | 0.03470089 | 0.04423797 | 0.005624406 | 0.008433171
17804-59-0 | 17804-59-0 | 22 | 371.62 | 0.5133356 | 0.2532823 | 0.09699646 | 0.04207142 | 0.06762773 | 0.05498961
17851-27-3 | 17851-27-3 | 3 | 372.33 | 0.4525301 | 0.2244629 | 0.09615127 | 0.05194466 | 0.05201467 | 0.04984887
1786-08-9 | 1786-08-9 | 22 | 372.33 | 0.5467498 | 0.2360916 | 0.1059138 | 0.05559017 | 0.09650854 | 0.07431943
17860-39-8 | 17860-39-8 | 22 | 372.33 | 0.5218421 | 0.2401588 | 0.06354453 | 0.09571629 | 0.07934548 | 0.06472471
17931-67-8 | 17931-67-8 | 30 | 372.03 | 0.3633441 | 0.1346806 | 0.07633245 | 0.03759446 | 0.05228701 | 0.03891309
17935-66-9 | 17935-66-9 | 30 | 370.8 | 0.4190014 | 0.2237307 | 0.06564644 | 0.06305597 | 0.03813065 | 0.03554895
1795-13-7 | 1795-13-7 | 3 | 371.21 | 0.3874417 | 0.1698015 | 0.04908885 | 0.03483913 | 0.04736726 | 0.02620186
1795-15-9 | 1795-15-9 | 30 | 372.33 | 0.5422177 | 0.1689887 | 0.09158153 | 0.02440608 | 0.1392999 | 0.07074766
1795-16-0 | 1795-16-0 | 30 | 372.33 | 0.4372255 | 0.1280391 | 0.08426387 | 0.02594555 | 0.09559621 | 0.0545206
1795-17-1 | 1795-17-1 | 30 | 372.33 | 0.4468727 | 0.1322902 | 0.07497503 | 0.02466486 | 0.09896219 | 0.04965867
1795-18-2 | 1795-18-2 | 30 | 371.21 | 0.4468727 | 0.1322902 | 0.07497503 | 0.02466486 | 0.09896219 | 0.04965867
1795-19-3 | 1795-19-3 | 30 | 372.03 | 0.4468727 | 0.1322902 | 0.07497503 | 0.02466486 | 0.09896219 | 0.04965867
1795-20-6 | 1795-20-6 | 30 | 372.33 | 0.5181656 | 0.1240247 | 0.08850046 | 0.01466192 | 0.155347 | 0.0707142
1795-21-7 | 1795-21-7 | 30 | 372.33 | 0.5422177 | 0.1689887 | 0.09158153 | 0.02440608 | 0.1392999 | 0.07074766
1795-22-8 | 1795-22-8 | 30 | 372.33 | 0.4468727 | 0.1322902 | 0.07497503 | 0.02466486 | 0.09896219 | 0.04965867
1795-26-2 | 1795-26-2 | 22 | 372.33 | 0.5594128 | 0.1740011 | 0.09590784 | 0.02624418 | 0.1485421 | 0.07664585
1795-27-3 | 1795-27-3 | 22 | 372.33 | 0.5809024 | 0.1819358 | 0.1155102 | 0.02791933 | 0.1591743 | 0.09482354
17952-11-3 | 17952-11-3 | 30 | 372.33 | 0.590413 | 0.1680592 | 0.06786756 | 0.02569244 | 0.1783827 | 0.0612987
1797-74-6 | 1797-74-6 | 30 | 372.33 | 0.4366217 | 0.2041526 | 0.1047119 | 0.04432724 | 0.0540419 | 0.05286716
17976-80-6 | 17976-80-6 | 30 | 370.8 | 0.3472971 | 0.1610931 | 0.04065742 | 0.04176387 | 0.03467191 | 0.02170613
17987-54-1 | 17987-54-1 | 30 | 371.01 | 0.5528658 | 0.2198706 | 0.05129518 | 0.02818282 | 0.1108858 | 0.03897875
17989-95-6 | 17989-95-6 | 30 | 372.33 | 0.4746815 | 0.2068696 | 0.1014612 | 0.06646018 | 0.0717232 | 0.06496595
180-43-8 | 180-43-8 | 30 | 372.33 | 0.6193551 | 0.2523241 | 0.08289655 | 0.03478953 | 0.1347117 | 0.06599274
180-84-7 | 180-84-7 | 30 | 372.33 | 0.5219926 | 0.1867379 | 0.08294811 | 0.01654323 | 0.1123957 | 0.05671284
18012-46-9 | 18012-46-9 | 30 | 372.33 | 0.5165925 | 0.2211592 | 0.07530528 | 0.0602745 | 0.08728085 | 0.05699306
18020-65-0 | 18020-65-0 | 30 | 372.33 | 0.3502606 | 0.2213142 | 0.09320217 | 0.09674608 | 0.01662716 | 0.03464455
1805-61-4 | 1805-61-4 | 3 | 371.62 | 0.267872 | 0.1541294 | 0.04843381 | 0.0528346 | 0.01293739 | 0.01630504
1806-26-4 | 1806-26-4 | 30 | 371.01 | 0.4196854 | 0.218759 | 0.06223017 | 0.07828664 | 0.04037145 | 0.04018809
18060-77-0 | 18060-77-0 | 22 | 372.33 | 0.5228589 | 0.2158773 | 0.1212665 | 0.06224064 | 0.09423769 | 0.08368717
18068-06-9 | 18068-06-9 | 30 | 372.33 | 0.2753481 | 0.1478935 | 0.01391513 | 0.0369842 | 0.01624468 | 0.01007282
1808-09-9 | 1808-09-9 | 30 | 372.33 | 0.5095679 | 0.1528093 | 0.08867837 | 0.03212081 | 0.1272767 | 0.06729645
18085-02-4 | 18085-02-4 | 30 | 372.33 | 0.4396627 | 0.1883597 | 0.09120157 | 0.03407284 | 0.06315319 | 0.04893298
18094-01-4 | 18094-01-4 | 30 | 372.33 | 0.6315437 | 0.2779014 | 0.07014228 | 0.04278222 | 0.1250629 | 0.05811047
181-15-7 | 181-15-7 | 30 | 372.33 | 0.5162082 | 0.1989845 | 0.07121407 | 0.0206301 | 0.1006309 | 0.04703923
181-28-2 | 181-28-2 | 30 | 371.62 | 0.5219926 | 0.1867379 | 0.08294811 | 0.01654323 | 0.1123957 | 0.05671284
18113-81-0 | 18113-81-0 | 30 | 372.33 | 0.440525 | 0.2556458 | 0.04681839 | 0.03406255 | 0.03418031 | 0.0214084
1812-51-7 | 1812-51-7 | 3 | 372.33 | 0.3382888 | 0.1592534 | 0.06263624 | 0.0400082 | 0.03205364 | 0.02661299
181258-87-7 | 181258-87-7 | 22 | 372.33 | 0.5651323 | 0.2063544 | 0.1035704 | 0.02145313 | 0.1287216 | 0.07589511
18137-88-7 | 18137-88-7 | 30 | 366.42 | 0.552374 | 0.224319 | 0.0783303 | 0.05915797 | 0.1076201 | 0.06440348
1817-89-6 | 1817-89-6 | 22 | 371.31 | 0.5594128 | 0.1740011 | 0.09590784 | 0.02624418 | 0.1485421 | 0.07664585
18172-67-3 | 18172-67-3 | 30 | 372.33 | 0.5517143 | 0.1988016 | 0.08707547 | 0.03416465 | 0.1245473 | 0.0660215
1818-07-1 | 1818-07-1 | 30 | 372.33 | 0.5447456 | 0.2157481 | 0.1059908 | 0.06655674 | 0.1082393 | 0.08235156
182-55-8 | 182-55-8 | 30 | 371.01 | 0.5862274 | 0.2553899 | 0.1020725 | 0.06717403 | 0.1094535 | 0.08085211
1820-09-3 | 1820-09-3 | 3 | 371.21 | 0.4579964 | 0.3642728 | 0.05295198 | 0.1532092 | 0.00878413 | 0.03038555
1821-02-9 | 1821-02-9 | 30 | 372.33 | 0.3136436 | 0.1607071 | 0.08356543 | 0.03603449 | 0.02338957 | 0.02783556
1821-12-1 | 1821-12-1 | 30 | 371.52 | 0.4689737 | 0.24846 | 0.1012385 | 0.07612038 | 0.04862633 | 0.05586194
18216-74-5 | 18216-74-5 | 30 | 372.33 | 0.3857777 | 0.188059 | 0.08875834 | 0.06546312 | 0.03909271 | 0.04361205
18217-12-4 | 18217-12-4 | 22 | 372.33 | 0.5407745 | 0.1611279 | 0.1261991 | 0.03838229 | 0.1441316 | 0.100156
18218-27-4 | 18218-27-4 | 30 | 372.33 | 0.4258717 | 0.1734322 | 0.101196 | 0.0224754 | 0.06372572 | 0.05233671
18231-53-3 | 18231-53-3 | 22 | 372.33 | 0.5297545 | 0.2235965 | 0.05511245 | 0.05325278 | 0.09373276 | 0.04692611
18261-92-2 | 18261-92-2 | 30 | 371.52 | 0.4569431 | 0.149252 | 0.07372458 | 0.02970542 | 0.09467378 | 0.04891311
182699-77-0 | 182699-77-0 | 3 | 371.52 | 0.3765577 | 0.1945306 | 0.04147016 | 0.08230373 | 0.03313387 | 0.03355166
18272-71-4 | 18272-71-4 | 1 | 372.33 | 0.4462614 | 0.1998481 | 0.1075918 | 0.03655898 | 0.06071953 | 0.05600157
18272-84-9 | 18272-84-9 | 30 | 372.33 | 0.5221485 | 0.2657859 | 0.1123338 | 0.1025261 | 0.06572179 | 0.0779789
18276-99-8 | 18276-99-8 | 30 | 371.01 | 0.4569431 | 0.149252 | 0.07372458 | 0.02970542 | 0.09467378 | 0.04891311
18281-05-5 | 18281-05-5 | 30 | 371.01 | 0.466754 | 0.1551238 | 0.07737463 | 0.02048445 | 0.09711338 | 0.04988593
18294-87-6 | 18294-87-6 | 30 | 372.03 | 0.488739 | 0.2086297 | 0.07827124 | 0.03908053 | 0.07846122 | 0.04901088
1830-54-2 | 1830-54-2 | 30 | 372.33 | 0.3270018 | 0.1579985 | 0.04742531 | 0.01910814 | 0.02856212 | 0.01728229
1830-78-0 | 1830-78-0 | 3 | 372.03 | 0.3761895 | 0.2268027 | 0.07903365 | 0.1044674 | 0.02231642 | 0.03913792
18300-89-5 | 18300-89-5 | 3 | 371.01 | 0.4468853 | 0.2923037 | 0.0511486 | 0.1026081 | 0.02389549 | 0.03544556
18300-91-9 | 18300-91-9 | 30 | 370.8 | 0.4786441 | 0.1624972 | 0.07367538 | 0.02798648 | 0.09994884 | 0.04983223
18309-32-5 | 18309-32-5 | 3 | 372.33 | 0.4584036 | 0.267176 | 0.04955625 | 0.08128092 | 0.03656799 | 0.03640847
18318-83-7 | 18318-83-7 | 23 | 372.33 | 0.5448025 | 0.1814387 | 0.1213903 | 0.04917454 | 0.1320332 | 0.0951812
18323-58-5 | 18323-58-5 | 3 | 370.8 | 0.529471 | 0.2022951 | 0.1004297 | 0.05809181 | 0.107044 | 0.07591828
18335-17-6 | 18335-17-6 | 30 | 372.33 | 0.5458179 | 0.2081877 | 0.1199378 | 0.0986895 | 0.1139942 | 0.1048823
18344-37-1 | 18344-37-1 | 22 | 372.33 | 0.5185116 | 0.1570169 | 0.1064466 | 0.01469779 | 0.1306784 | 0.07768993
1835-04-7 | 1835-04-7 | 3 | 370.8 | 0.3907179 | 0.1663905 | 0.1134461 | 0.02838523 | 0.05032278 | 0.05246719
18362-64-6 | 18362-64-6 | 22 | 372.33 | 0.4055473 | 0.2032191 | 0.1074556 | 0.06323077 | 0.0409367 | 0.05045213
18362-97-5 | 18362-97-5 | 22 | 372.33 | 0.5249813 | 0.1549826 | 0.1359746 | 0.04134637 | 0.1368991 | 0.1051698
18371-13-6 | 18371-13-6 | 11 | 372.33 | 0.4821169 | 0.2604867 | 0.1082394 | 0.08703416 | 0.04911996 | 0.06156489
1838-73-9 | 1838-73-9 | 11 | 372.33 | 0.4206362 | 0.1798117 | 0.106637 | 0.02934457 | 0.05799648 | 0.05327081
18381-45-8 | 18381-45-8 | 30 | 371.31 | 0.4258192 | 0.1407894 | 0.1003221 | 0.02661243 | 0.08124198 | 0.05916752
1839-11-8 | 1839-11-8 | 30 | 372.03 | 0.4400674 | 0.1487283 | 0.0740318 | 0.0326753 | 0.08487847 | 0.04715153
1839-63-0 | 1839-63-0 | 22 | 372.33 | 0.5869813 | 0.1856759 | 0.112466 | 0.02869424 | 0.161046 | 0.09315801
18394-00-8 | 18394-00-8 | 30 | 371.01 | 0.4569431 | 0.149252 | 0.07372458 | 0.02970542 | 0.09467378 | 0.04891311
18409-17-1 | 18409-17-1 | 30 | 372.33 | 0.3223409 | 0.1424071 | 0.05113084 | 0.04724565 | 0.03237619 | 0.02505288
18409-20-6 | 18409-20-6 | 30 | 372.33 | 0.3127862 | 0.1433268 | 0.04532555 | 0.02941396 | 0.02871649 | 0.01831287
1843-05-6 | 1843-05-6 | 30 | 371.01 | 0.3757247 | 0.1901702 | 0.07242667 | 0.06606412 | 0.03443047 | 0.03638021
18432-37-6 | 18432-37-6 | 30 | 372.33 | 0.4530072 | 0.1203 | 0.09851038 | 0.01733285 | 0.1106941 | 0.06655716
18433-93-7 | 18433-93-7 | 23 | 372.33 | 0.5241484 | 0.1582879 | 0.1228579 | 0.03687908 | 0.1338539 | 0.09386054
18435-20-6 | 18435-20-6 | 22 | 372.33 | 0.5981586 | 0.1548049 | 0.09651873 | 0.02480136 | 0.1965625 | 0.08836418
18435-22-8 | 18435-22-8 | 22 | 372.33 | 0.5784269 | 0.1694469 | 0.1151485 | 0.008884592 | 0.1672646 | 0.09446678
18435-23-9 | 18435-23-9 | 22 | 372.33 | 0.56977 | 0.1635669 | 0.1006333 | 0.01047119 | 0.1650009 | 0.08219646
18435-45-5 | 18435-45-5 | 30 | 370.8 | 0.4613958 | 0.1487283 | 0.07607798 | 0.0326753 | 0.09776095 | 0.05177658
18436-37-8 | 18436-37-8 | 30 | 372.33 | 0.4014756 | 0.1135621 | 0.09533148 | 0.01796478 | 0.0828942 | 0.05586064
18441-55-9 | 18441-55-9 | 1 | 371.52 | 0.3694949 | 0.2607753 | 0.0569855 | 0.08274355 | 0.01181995 | 0.0218457
18441-56-0 | 18441-56-0 | 3 | 371.01 | 0.2856191 | 0.1793019 | 0.04919719 | 0.06193344 | 0.01130334 | 0.01681844
18441-60-6 | 18441-60-6 | 3 | 371.52 | 0.3813282 | 0.1805185 | 0.0473688 | 0.04613429 | 0.04032451 | 0.02655604
18441-61-7 | 18441-61-7 | 3 | 371.01 | 0.4455497 | 0.2240047 | 0.0849758 | 0.04593241 | 0.04908222 | 0.04280047
18444-79-6 | 18444-79-6 | 3 | 371.01 | 0.4932149 | 0.2300245 | 0.09691463 | 0.08558124 | 0.06926921 | 0.06805719
18448-47-0 | 18448-47-0 | 30 | 372.33 | 0.4343226 | 0.1840588 | 0.1182451 | 0.02747598 | 0.06263196 | 0.06076174
18449-60-0 | 18449-60-0 | 3 | 372.33 | 0.3058298 | 0.1716873 | 0.09640161 | 0.0501356 | 0.01799421 | 0.02915167
1845-25-6 | 1845-25-6 | 3 | 372.03 | 0.3702565 | 0.2451666 | 0.03539653 | 0.08760305 | 0.01564748 | 0.02363796
1845-30-3 | 1845-30-3 | 3 | 371.52 | 0.4579964 | 0.3642728 | 0.05295198 | 0.1532092 | 0.00878413 | 0.03038555
1845-59-6 | 1845-59-6 | 3 | 372.33 | 0.3643247 | 0.1721586 | 0.1483964 | 0.0819744 | 0.03692783 | 0.06515684
18451-96-2 | 18451-96-2 | 30 | 372.03 | 0.4249378 | 0.1318975 | 0.0867558 | 0.02058204 | 0.08587259 | 0.05225719
18476-57-8 | 18476-57-8 | 22 | 372.33 | 0.5765712 | 0.2481043 | 0.08647374 | 0.06301864 | 0.1078905 | 0.0702921
18479-49-7 | 18479-49-7 | 3 | 372.33 | 0.5226585 | 0.3353294 | 0.1520748 | 0.1951552 | 0.03509218 | 0.0926946
18479-57-7 | 18479-57-7 | 11 | 372.33 | 0.4879729 | 0.3001971 | 0.1092316 | 0.09799258 | 0.03525975 | 0.0551103
18479-58-8 | 18479-58-8 | 3 | 372.33 | 0.5226585 | 0.3353294 | 0.1520748 | 0.1951552 | 0.03509218 | 0.0926946
18479-68-0 | 18479-68-0 | 3 | 372.33 | 0.3987786 | 0.2346132 | 0.06320137 | 0.09400602 | 0.02695028 | 0.03719214
18492-65-4 | 18492-65-4 | 23 | 372.33 | 0.5848586 | 0.1790053 | 0.1385609 | 0.02904718 | 0.1647169 | 0.1149155
185-49-9 | 185-49-9 | 30 | 371.31 | 0.578701 | 0.186736 | 0.0790283 | 0.03030832 | 0.1536366 | 0.06635247
185-65-9 | 185-65-9 | 30 | 372.33 | 0.5843351 | 0.1723344 | 0.0972384 | 0.01943928 | 0.1697446 | 0.08171001
1850-14-2 | 1850-14-2 | 23 | 372.33 | 0.4982696 | 0.284322 | 0.05594357 | 0.05199456 | 0.04577357 | 0.03268043
18516-37-5 | 18516-37-5 | 30 | 372.33 | 0.5868279 | 0.1958879 | 0.06043801 | 0.02205534 | 0.1528341 | 0.05030346
18521-07-8 | 18521-07-8 | 3 | 372.33 | 0.5226585 | 0.3353294 | 0.1520748 | 0.1951552 | 0.03509218 | 0.0926946
18523-60-9 | 18523-60-9 | 3 | 372.33 | 0.395503 | 0.1860268 | 0.07111288 | 0.06420077 | 0.04388026 | 0.04013813
18545-83-0 | 18545-83-0 | 22 | 372.33 | 0.4536954 | 0.171691 | 0.1386947 | 0.02917436 | 0.07952648 | 0.07993691
1855-09-0 | 1855-09-0 | 3 | 370.8 | 0.242971 | 0.154514 | 0.03118059 | 0.03659554 | 0.007824638 | 0.008505611
1855-63-6 | 1855-63-6 | 30 | 372.33 | 0.4491372 | 0.216945 | 0.07141865 | 0.07188956 | 0.05391325 | 0.04705829
18550-94-2 | 18550-94-2 | 30 | 371.01 | 0.3154978 | 0.116526 | 0.05079231 | 0.02484793 | 0.03958977 | 0.02250151
18593-92-5 | 18593-92-5 | 11 | 372.33 | 0.3954341 | 0.2164906 | 0.05833399 | 0.02519015 | 0.03202078 | 0.02274033
1860-13-5 | 1860-13-5 | 30 | 372.33 | 0.4636899 | 0.1285864 | 0.0889963 | 0.01211794 | 0.1122944 | 0.06019634
1860-27-1 | 1860-27-1 | 22 | 371.31 | 0.5594128 | 0.1740011 | 0.09590784 | 0.02624418 | 0.1485421 | 0.07664585
18621-75-5 | 18621-75-5 | 30 | 372.33 | 0.3339078 | 0.1541202 | 0.04194327 | 0.03315942 | 0.03232361 | 0.01922563
18621-76-6 | 18621-76-6 | 30 | 372.33 | 0.3867467 | 0.1560549 | 0.0850715 | 0.03324998 | 0.05321872 | 0.04214209
18641-57-1 | 18641-57-1 | 22 | 371.01 | 0.5013934 | 0.1548825 | 0.1252834 | 0.01723571 | 0.1200698 | 0.08764194
18641-70-8 | 18641-70-8 | 22 | 372.33 | 0.5190904 | 0.19877 | 0.1195615 | 0.06209425 | 0.1026052 | 0.08630991
18641-71-9 | 18641-71-9 | 22 | 372.33 | 0.4798753 | 0.1504603 | 0.09368806 | 0.02618503 | 0.1085142 | 0.06408999
18641-81-1 | 18641-81-1 | 22 | 371.31 | 0.5468208 | 0.2122663 | 0.08749727 | 0.0442924 | 0.1119267 | 0.06561906
18641-82-2 | 18641-82-2 | 30 | 372.33 | 0.590413 | 0.156716 | 0.06786756 | 0.01969164 | 0.1880931 | 0.06129577
1866-31-5 | 1866-31-5 | 30 | 372.33 | 0.3836686 | 0.2001875 | 0.07577765 | 0.04370014 | 0.0336653 | 0.03210018
18664-94-3 | 18664-94-3 | 30 | 371.01 | 0.4736002 | 0.146703 | 0.0918593 | 0.02699396 | 0.1068618 | 0.06259653
18675-20-2 | 18675-20-2 | 11 | 372.33 | 0.4879729 | 0.3001971 | 0.1092316 | 0.09799258 | 0.03525975 | 0.0551103
18675-24-6 | 18675-24-6 | 30 | 372.33 | 0.3406073 | 0.1352057 | 0.02588042 | 0.03641857 | 0.0421898 | 0.01835379
18675-27-9 | 18675-27-9 | 3 | 372.33 | 0.4406159 | 0.3083327 | 0.04834163 | 0.1291159 | 0.01749884 | 0.03647546
18679-18-0 | 18679-18-0 | 30 | 372.33 | 0.4249378 | 0.1318975 | 0.0867558 | 0.02058204 | 0.08587259 | 0.05225719
18680-27-8 | 18680-27-8 | 3 | 371.52 | 0.4251769 | 0.2900508 | 0.04903269 | 0.1280605 | 0.01825905 | 0.03705875
186817-74-3 | 186817-74-3 | 3 | 372.33 | 0.3058298 | 0.1716873 | 0.09640161 | 0.0501356 | 0.01799421 | 0.02915167
18684-63-4 | 18684-63-4 | 30 | 372.33 | 0.3099997 | 0.1356581 | 0.03836102 | 0.03953967 | 0.03039497 | 0.01920909
18699-48-4 | 18699-48-4 | 22 | 371.52 | 0.4497906 | 0.223165 | 0.08739279 | 0.0310696 | 0.05135913 | 0.04203966
1871-52-9 | 1871-52-9 | 30 | 372.33 | 0.4733269 | 0.1710104 | 0.0544139 | 0.04869136 | 0.09139525 | 0.04414947
1871-67-6 | 1871-67-6 | 30 | 372.33 | 0.3977107 | 0.1736327 | 0.06836895 | 0.04653137 | 0.05021094 | 0.03706302
1871-96-1 | 1871-96-1 | 30 | 372.33 | 0.4786441 | 0.1624972 | 0.07367538 | 0.02798648 | 0.09994884 | 0.04983223
18720-62-2 | 18720-62-2 | 11 | 372.33 | 0.4206362 | 0.1798117 | 0.106637 | 0.02934457 | 0.05799648 | 0.05327081
18720-65-5 | 18720-65-5 | 11 | 372.33 | 0.4024349 | 0.1693499 | 0.1042501 | 0.03422191 | 0.05432862 | 0.05114977
18720-66-6 | 18720-66-6 | 11 | 372.33 | 0.4355702 | 0.1972972 | 0.1087095 | 0.03750871 | 0.056774 | 0.05480205
18729-48-1 | 18729-48-1 | 11 | 372.33 | 0.3053724 | 0.1306295 | 0.0478032 | 0.01522616 | 0.03053509 | 0.01753354
1874-62-0 | 1874-62-0 | 30 | 372.33 | 0.2685759 | 0.1509484 | 0.02442546 | 0.03455246 | 0.01383624 | 0.009954586
1875-89-4 | 1875-89-4 | 3 | 372.33 | 0.2336933 | 0.1429159 | 0.0293456 | 0.04332483 | 0.008240533 | 0.009500373
18755-31-2 | 18755-31-2 | 30 | 372.03 | 0.3184466 | 0.1307794 | 0.03064434 | 0.0332839 | 0.03521901 | 0.01698112
18787-63-8 | 18787-63-8 | 30 | 371.01 | 0.4569431 | 0.149252 | 0.07372458 | 0.02970542 | 0.09467378 | 0.04891311
18787-64-9 | 18787-64-9 | 30 | 371.01 | 0.4569431 | 0.149252 | 0.07372458 | 0.02970542 | 0.09467378 | 0.04891311
18787-66-1 | 18787-66-1 | 30 | 372.03 | 0.4569431 | 0.149252 | 0.07372458 | 0.02970542 | 0.09467378 | 0.04891311
1879-06-7 | 1879-06-7 | 30 | 372.33 | 0.4277863 | 0.1405827 | 0.07810146 | 0.03347616 | 0.08248594 | 0.04880939
1879-09-0 | 1879-09-0 | 77 | 302.33 | 0.1378947 | 0.2399123 | 0.05358077 | 0.0591982 | 0.01040759 | 0.01629132
18794-84-8 | 18794-84-8 | 22 | 372.33 | 0.6494954 | 0.2018887 | 0.1124463 | 0.04244 | 0.2003518 | 0.1075946
18826-61-4 | 18826-61-4 | 3 | 372.33 | 0.3467984 | 0.1655492 | 0.07915968 | 0.04284307 | 0.03285128 | 0.03262845
18835-02-4 | 18835-02-4 | 22 | 371.01 | 0.3627683 | 0.1588944 | 0.1029974 | 0.02905861 | 0.04156457 | 0.04363638
18835-34-2 | 18835-34-2 | 30 | 372.03 | 0.4613958 | 0.1487283 | 0.07607798 | 0.0326753 | 0.09776095 | 0.05177658
1885-38-7 | 1885-38-7 | 3 | 372.33 | 0.3474025 | 0.1610435 | 0.05249613 | 0.02397351 | 0.03472965 | 0.02150996
18854-31-4 | 18854-31-4 | 30 | 372.33 | 0.583887 | 0.1481966 | 0.09281788 | 0.02706452 | 0.1898261 | 0.0842479
18854-51-8 | 18854-51-8 | 30 | 350.8 | 0.3628476 | 0.0924146 | 0.09386325 | 0.01482431 | 0.07313402 | 0.0513967
18854-56-3 | 18854-56-3 | 30 | 372.33 | 0.583887 | 0.1412175 | 0.09281788 | 0.01904233 | 0.1959562 | 0.08388682
18854-58-5 | 18854-58-5 | 30 | 372.33 | 0.5439678 | 0.156035 | 0.08347373 | 0.02995304 | 0.1504919 | 0.06880773
188570-78-7 | 188570-78-7 | 30 | 372.33 | 0.4058934 | 0.1327451 | 0.07947943 | 0.02671176 | 0.07461 | 0.04580591
1888-57-9 | 1888-57-9 | 22 | 372.33 | 0.5190904 | 0.19877 | 0.1195615 | 0.06209425 | 0.1026052 | 0.08630991
1888-85-3 | 1888-85-3 | 30 | 350.8 | 0.3224541 | 0.1178029 | 0.05295022 | 0.02620239 | 0.0418821 | 0.02418104
1888-90-0 | 1888-90-0 | 30 | 371.31 | 0.5313189 | 0.1958089 | 0.09451567 | 0.06718423 | 0.1125669 | 0.07781208
1889-08-3 | 1889-08-3 | 30 | 366.52 | 0.7175369 | 0.2738536 | 0.07284897 | 0.05463845 | 0.1968548 | 0.08080558
18899-19-9 | 18899-19-9 | 30 | 372.33 | 0.476518 | 0.1500609 | 0.08515804 | 0.03400727 | 0.1065742 | 0.05987043
18912-80-6 | 18912-80-6 | 30 | 372.33 | 0.3374453 | 0.12666 | 0.05179317 | 0.03209061 | 0.04443042 | 0.02568586
18912-81-7 | 18912-81-7 | 30 | 371.21 | 0.3432346 | 0.1440926 | 0.04098666 | 0.0315753 | 0.03965755 | 0.02060675
18913-31-0 | 18913-31-0 | 11 | 372.33 | 0.3196418 | 0.1775173 | 0.0203719 | 0.06067596 | 0.02019936 | 0.01819323
18913-35-4 | 18913-35-4 | 30 | 366.42 | 0.4234684 | 0.1769965 | 0.1038052 | 0.03730571 | 0.06074839 | 0.05437425
18925-69-4 | 18925-69-4 | 1 | 365.91 | 0.5577838 | 0.2589851 | 0.1060295 | 0.07481244 | 0.0892807 | 0.07754773
18927-05-4 | 18927-05-4 | 3 | 372.03 | 0.3563977 | 0.1743072 | 0.08205074 | 0.04950811 | 0.03315691 | 0.03489942
18932-14-4 | 18932-14-4 | 22 | 372.33 | 0.5924496 | 0.2064978 | 0.1094275 | 0.04082631 | 0.1489588 | 0.09015478
18933-92-1 | 18933-92-1 | 22 | 372.33 | 0.4879849 | 0.168293 | 0.1098958 | 0.03944862 | 0.1022029 | 0.07465549
18941-94-1 | 18941-94-1 | 30 | 372.33 | 0.4258717 | 0.1734322 | 0.101196 | 0.0224754 | 0.06372572 | 0.05233671
189440-77-5 | 189440-77-5 | 30 | 372.33 | 0.4423163 | 0.1292599 | 0.100491 | 0.02072874 | 0.09800428 | 0.06424329
18951-57-0 | 18951-57-0 | 22 | 372.33 | 0.5844034 | 0.2750023 | 0.08499631 | 0.07363209 | 0.09572907 | 0.06958722
18951-85-4 | 18951-85-4 | 3 | 370.8 | 0.5130623 | 0.2738824 | 0.09142036 | 0.1214519 | 0.05720706 | 0.0727174
1896-62-4 | 1896-62-4 | 3 | 371.01 | 0.3080142 | 0.1375159 | 0.07519344 | 0.02134119 | 0.02906968 | 0.02665342
18970-44-0 | 18970-44-0 | 1 | 372.33 | 0.5360158 | 0.2289196 | 0.1009439 | 0.03145971 | 0.09430807 | 0.06494014
18979-50-5 | 18979-50-5 | 3 | 370.8 | 0.2336933 | 0.1429159 | 0.0293456 | 0.04332483 | 0.008240533 | 0.009500373
18979-53-8 | 18979-53-8 | 3 | 370.8 | 0.2828082 | 0.1457208 | 0.0637365 | 0.04268758 | 0.01879295 | 0.02103221
18979-55-0 | 18979-55-0 | 30 | 371.01 | 0.4196854 | 0.2343715 | 0.06223017 | 0.09630277 | 0.03434124 | 0.04249603
1898-13-1 | 1898-13-1 | 3 | 370.8 | 0.5875234 | 0.2474356 | 0.08682582 | 0.08681426 | 0.1156597 | 0.08351338
18993-09-4 | 18993-09-4 | 30 | 370.8 | 0.4314667 | 0.1377083 | 0.08107546 | 0.01690442 | 0.08629403 | 0.04865757
18999-28-5 | 18999-28-5 | 30 | 372.33 | 0.4614578 | 0.2092902 | 0.1016405 | 0.07558509 | 0.06358848 | 0.06388136
1900-58-9 | 1900-58-9 | 23 | 371.01 | 0.5705369 | 0.1983224 | 0.113797 | 0.02096139 | 0.1385436 | 0.08613895
19006-63-4 | 19006-63-4 | 30 | 371.21 | 0.3702266 | 0.187004 | 0.04274892 | 0.04157906 | 0.03357052 | 0.02185282
1901-26-4 | 1901-26-4 | 3 | 372.03 | 0.4226962 | 0.2517375 | 0.05105284 | 0.07435155 | 0.02922687 | 0.03083811
19013-37-7 | 19013-37-7 | 22 | 372.33 | 0.4888814 | 0.2036552 | 0.128229 | 0.03514746 | 0.081354 | 0.07584661
19024-50-1 | 19024-50-1 | 3 | 372.33 | 0.4073234 | 0.1859482 | 0.1240341 | 0.03610015 | 0.04900698 | 0.05719486
19037-72-0 | 19037-72-0 | 30 | 355.88 | 0.3537759 | 0.1462782 | 0.05941259 | 0.04118193 | 0.04305529 | 0.02999991
1907-46-6 | 1907-46-6 | 11 | 372.33 | 0.3736102 | 0.2129292 | 0.08044723 | 0.06508413 | 0.02581839 | 0.03325391
19074-25-0 | 19074-25-0 | 30 | 372.33 | 0.5275594 | 0.2063531 | 0.05866498 | 0.02085123 | 0.1031735 | 0.03999684
19078-97-8 | 19078-97-8 | 22 | 372.33 | 0.5257763 | 0.2232216 | 0.07819827 | 0.0210424 | 0.09153935 | 0.04900173
19089-47-5 | 19089-47-5 | 11 | 372.33 | 0.2933581 | 0.1402323 | 0.02688504 | 0.02452177 | 0.02344754 | 0.01114404
19089-92-0 | 19089-92-0 | 30 | 372.33 | 0.4651148 | 0.1354437 | 0.08547348 | 0.02039418 | 0.108683 | 0.05793827
19093-20-0 | 19093-20-0 | 30 | 372.33 | 0.4834698 | 0.1415563 | 0.08632153 | 0.0270981 | 0.1169049 | 0.06186921
19120-39-9 | 19120-39-9 | 30 | 371.01 | 0.4055306 | 0.202926 | 0.07855662 | 0.0663685 | 0.04104865 | 0.04167144
19132-06-0 | 19132-06-0 | 3 | 372.33 | 0.2448016 | 0.1533848 | 0.02528536 | 0.04128586 | 0.008357031 | 0.008851623
191403-65-3 | 191403-65-3 | 30 | 372.33 | 0.3003327 | 0.1315267 | 0.05798609 | 0.02458338 | 0.02849545 | 0.02126346
19141-40-3 | 19141-40-3 | 3 | 372.33 | 0.2560935 | 0.1637145 | 0.03486275 | 0.03742014 | 0.008533889 | 0.009449213
19145-91-6 | 19145-91-6 | 22 | 372.33 | 0.5628893 | 0.2051651 | 0.1216104 | 0.05195347 | 0.1279666 | 0.09461319
19145-96-1 | 19145-96-1 | 30 | 371.01 | 0.435255 | 0.1257159 | 0.08113942 | 0.01570522 | 0.09581446 | 0.05116396
19150-21-1 | 19150-21-1 | 30 | 372.33 | 0.5760485 | 0.1433317 | 0.06913039 | 0.01487888 | 0.1872439 | 0.06119781
19177-04-9 | 19177-04-9 | 1 | 372.33 | 0.5971069 | 0.2786827 | 0.1279618 | 0.02702541 | 0.101394 | 0.08328994
19182-11-7 | 19182-11-7 | 3 | 370.8 | 0.3584835 | 0.1549167 | 0.0814637 | 0.05509279 | 0.04143943 | 0.04003916
19182-13-9 | 19182-13-9 | 3 | 370.8 | 0.3584835 | 0.1549167 | 0.0814637 | 0.05509279 | 0.04143943 | 0.04003916
19184-67-9 | 19184-67-9 | 3 | 372.33 | 0.4078944 | 0.2044794 | 0.05544128 | 0.07317403 | 0.04137767 | 0.03734907
19192-82-6 | 19192-82-6 | 30 | 362.5 | 0.2008363 | 0.1106592 | 0.04424303 | 0.01019389 | 0.008131912 | 0.008188482
1921-70-6 | 1921-70-6 | 22 | 372.33 | 0.5891004 | 0.1439673 | 0.07397829 | 0.02623336 | 0.1981435 | 0.06987867
19219-85-3 | 19219-85-3 | 30 | 372.33 | 0.5901194 | 0.2544487 | 0.08377407 | 0.09063255 | 0.1126748 | 0.08285657
19234-20-9 | 19234-20-9 | 22 | 372.33 | 0.4734086 | 0.1510358 | 0.1109134 | 0.03864089 | 0.1039243 | 0.07572646
19245-70-6 | 19245-70-6 | 3 | 370.8 | 0.502397 | 0.3252376 | 0.08664174 | 0.1485992 | 0.03138545 | 0.06094747
19248-94-3 | 19248-94-3 | 22 | 372.33 | 0.5195466 | 0.2303924 | 0.1255532 | 0.05731992 | 0.08361012 | 0.07981737
19262-20-5 | 19262-20-5 | 1 | 372.33 | 0.5517106 | 0.282231 | 0.06667424 | 0.06953387 | 0.07261925 | 0.05192058
19264-94-9 | 19264-94-9 | 11 | 372.33 | 0.4821169 | 0.2604867 | 0.1082394 | 0.08703416 | 0.04911996 | 0.06156489
1927-59-9 | 1927-59-9 | 22 | 372.33 | 0.552027 | 0.2078594 | 0.141638 | 0.0268961 | 0.1184514 | 0.09923668
1927-61-3 | 1927-61-3 | 30 | 371.01 | 0.507421 | 0.1616245 | 0.1289213 | 0.05380538 | 0.1195752 | 0.09661462
1927-63-5 | 1927-63-5 | 30 | 372.33 | 0.4324203 | 0.1154245 | 0.1089298 | 0.02616706 | 0.1004863 | 0.0710252
1927-68-0 | 1927-68-0 | 30 | 372.33 | 0.497104 | 0.1311455 | 0.1261899 | 0.03150592 | 0.1339256 | 0.09519571
1927-70-4 | 1927-70-4 | 30 | 372.33 | 0.5165961 | 0.1319679 | 0.1127491 | 0.01551319 | 0.1479388 | 0.08755011
19277-56-6 | 19277-56-6 | 30 | 372.03 | 0.4791106 | 0.2382826 | 0.1087139 | 0.06652503 | 0.05799811 | 0.06138856
19327-37-8 | 19327-37-8 | 30 | 370.8 | 0.3432346 | 0.1440926 | 0.04098666 | 0.0315753 | 0.03965755 | 0.02060675
19329-89-6 | 19329-89-6 | 3 | 372.33 | 0.311708 | 0.1605046 | 0.1045005 | 0.05397822 | 0.02286246 | 0.03556848
19354-27-9 | 19354-27-9 | 30 | 372.33 | 0.4912718 | 0.1269059 | 0.1199096 | 0.02122934 | 0.1327625 | 0.08874088
19362-94-8 | 19362-94-8 | 11 | 372.33 | 0.3209374 | 0.2457223 | 0.01934966 | 0.06681607 | 0.00565731 | 0.01046414
1937-54-8 | 1937-54-8 | 3 | 372.33 | 0.5203827 | 0.2142534 | 0.09512751 | 0.04824277 | 0.09371516 | 0.06530423
1937-62-8 | 1937-62-8 | 30 | 372.33 | 0.4495966 | 0.1406784 | 0.08313025 | 0.01703114 | 0.09543048 | 0.05242771
19374-46-0 | 19374-46-0 | 22 | 371.31 | 0.517013 | 0.1697335 | 0.09011192 | 0.02233141 | 0.120603 | 0.0644813
19386-05-1 | 19386-05-1 | 30 | 372.33 | 0.4940702 | 0.2103836 | 0.09078559 | 0.05207442 | 0.08047806 | 0.05938141
19398-75-5 | 19398-75-5 | 30 | 372.33 | 0.5615536 | 0.1377943 | 0.07332828 | 0.01975679 | 0.1795719 | 0.06436326
19398-77-7 | 19398-77-7 | 22 | 372.33 | 0.550101 | 0.1673087 | 0.07916982 | 0.0172917 | 0.1465299 | 0.06204005
19398-78-8 | 19398-78-8 | 11 | 372.33 | 0.4879729 | 0.3001971 | 0.1092316 | 0.09799258 | 0.03525975 | 0.0551103
19398-85-7 | 19398-85-7 | 30 | 372.33 | 0.5366343 | 0.1679963 | 0.07337383 | 0.02246623 | 0.135894 | 0.0565758
19398-88-0 | 19398-88-0 | 30 | 372.33 | 0.5760485 | 0.1433317 | 0.06913039 | 0.01487888 | 0.1872439 | 0.06119781
19398-89-1 | 19398-89-1 | 30 | 372.33 | 0.5760485 | 0.1433317 | 0.06913039 | 0.01487888 | 0.1872439 | 0.06119781
1940-18-7 | 1940-18-7 | 30 | 372.03 | 0.4278682 | 0.2168942 | 0.03200715 | 0.05379044 | 0.04451003 | 0.02641094
1940-19-8 | 1940-19-8 | 30 | 335.7 | 0.2099259 | 0.123642 | 0.04044912 | 0.0414338 | 0.007444902 | 0.009992387
19411-41-7 | 19411-41-7 | 11 | 372.33 | 0.4530121 | 0.2850819 | 0.04678585 | 0.08158335 | 0.02820055 | 0.03158652
19424-34-1 | 19424-34-1 | 30 | 372.33 | 0.522185 | 0.1498388 | 0.07403832 | 0.004626852 | 0.1386417 | 0.05524333
1943-95-9 | 1943-95-9 | 30 | 371.52 | 0.3887066 | 0.1944089 | 0.05187567 | 0.08160268 | 0.0377516 | 0.03757556
19437-26-4 | 19437-26-4 | 30 | 371.52 | 0.3748346 | 0.2117929 | 0.09777511 | 0.05320031 | 0.02658259 | 0.03629682
19444-84-9 | 19444-84-9 | 30 | 372.33 | 0.2065785 | 0.1303594 | 0.03917705 | 0.02086362 | 0.005809349 | 0.006766147
19446-68-5 | 19446-68-5 | 30 | 366.42 | 0.5151398 | 0.2308895 | 0.1055269 | 0.05810849 | 0.08079825 | 0.0684861
1945-91-1 | 1945-91-1 | 30 | 372.33 | 0.4788723 | 0.2391542 | 0.09226074 | 0.03654432 | 0.05746473 | 0.0475767
1946-74-3 | 1946-74-3 | 3 | 372.03 | 0.2448016 | 0.1533848 | 0.02528536 | 0.04128586 | 0.008357031 | 0.008851623
19465-00-0 | 19465-00-0 | 30 | 372.33 | 0.4738991 | 0.2241313 | 0.07644472 | 0.06571687 | 0.06238392 | 0.05035779
19486-60-3 | 19486-60-3 | 3 | 371.21 | 0.3699607 | 0.1663858 | 0.07933179 | 0.04470521 | 0.04144278 | 0.03707545
19487-61-7 | 19487-61-7 | 30 | 372.33 | 0.4399294 | 0.1329848 | 0.09249606 | 0.02083408 | 0.09421501 | 0.05820493
19489-10-2 | 19489-10-2 | 30 | 372.33 | 0.5615536 | 0.1377943 | 0.07332828 | 0.01975679 | 0.1795719 | 0.06436326
19490-92-7 | 19490-92-7 | 1 | 372.03 | 0.3190964 | 0.2437773 | 0.04944152 | 0.09381616 | 0.005672961 | 0.0159747
19539-78-7 | 19539-78-7 | 30 | 371.52 | 0.4357249 | 0.2743265 | 0.05985147 | 0.07548802 | 0.02604943 | 0.03109697
19549-72-5 | 19549-72-5 | 11 | 372.33 | 0.357155 | 0.1698828 | 0.05778263 | 0.03120338 | 0.03507088 | 0.02459614
19549-74-7 | 19549-74-7 | 11 | 372.33 | 0.4490636 | 0.2542962 | 0.1008188 | 0.0769985 | 0.03793434 | 0.049416
19549-77-0 | 19549-77-0 | 11 | 372.33 | 0.4490636 | 0.2542962 | 0.1008188 | 0.0769985 | 0.03793434 | 0.049416
19549-79-2 | 19549-79-2 | 11 | 372.33 | 0.357155 | 0.1698828 | 0.05778263 | 0.03120338 | 0.03507088 | 0.02459614
19549-80-5 | 19549-80-5 | 22 | 372.33 | 0.4798753 | 0.1504603 | 0.09368806 | 0.02618503 | 0.1085142 | 0.06408999
19549-83-8 | 19549-83-8 | 22 | 372.33 | 0.4798753 | 0.1504603 | 0.09368806 | 0.02618503 | 0.1085142 | 0.06408999
19549-87-2 | 19549-87-2 | 22 | 372.33 | 0.5764603 | 0.2158748 | 0.1145896 | 0.05169856 | 0.1300219 | 0.0906599
1955-45-9 | 1955-45-9 | 30 | 371.31 | 0.4366544 | 0.2717749 | 0.04800333 | 0.04768203 | 0.02718525 | 0.02231154
19550-03-9 | 19550-03-9 | 11 | 372.33 | 0.4155684 | 0.2304213 | 0.06830967 | 0.07233518 | 0.03427946 | 0.03684119
19550-05-1 | 19550-05-1 | 11 | 372.33 | 0.3954341 | 0.2164906 | 0.05833399 | 0.02519015 | 0.03202078 | 0.02274033
19550-07-3 | 19550-07-3 | 11 | 372.33 | 0.3954341 | 0.2164906 | 0.05833399 | 0.02519015 | 0.03202078 | 0.02274033
19550-08-4 | 19550-08-4 | 11 | 372.33 | 0.4155684 | 0.2304213 | 0.06830967 | 0.07233518 | 0.03427946 | 0.03684119
19550-09-5 | 19550-09-5 | 11 | 372.33 | 0.4155684 | 0.2304213 | 0.06830967 | 0.07233518 | 0.03427946 | 0.03684119
19550-10-8 | 19550-10-8 | 22 | 372.33 | 0.5190904 | 0.19877 | 0.1195615 | 0.06209425 | 0.1026052 | 0.08630991
19550-14-2 | 19550-14-2 | 22 | 372.33 | 0.477824 | 0.191683 | 0.04748533 | 0.03184301 | 0.08187668 | 0.03271949
19550-40-4 | 19550-40-4 | 30 | 372.33 | 0.4631828 | 0.153157 | 0.04458812 | 0.0122747 | 0.09611599 | 0.02867542
19550-46-0 | 19550-46-0 | 30 | 372.33 | 0.366354 | 0.217287 | 0.04325746 | 0.04277743 | 0.02222096 | 0.01813751
19550-48-2 | 19550-48-2 | 30 | 356.37 | 0.3443168 | 0.1412167 | 0.06724356 | 0.04306337 | 0.04124966 | 0.03243541
19550-60-8 | 19550-60-8 | 22 | 371.01 | 0.5928468 | 0.2341271 | 0.1108075 | 0.05890602 | 0.1286798 | 0.09003287
19550-73-3 | 19550-73-3 | 30 | 372.33 | 0.3754462 | 0.1375981 | 0.05867555 | 0.03287104 | 0.0565717 | 0.03199326
19550-75-5 | 19550-75-5 | 22 | 372.33 | 0.5451031 | 0.2186163 | 0.0934634 | 0.06795276 | 0.1065937 | 0.07545445
19550-82-4 | 19550-82-4 | 22 | 372.33 | 0.5543039 | 0.2491969 | 0.09216841 | 0.05170375 | 0.09309028 | 0.0644875
19550-83-5 | 19550-83-5 | 22 | 372.33 | 0.5543039 | 0.2491969 | 0.09216841 | 0.05170375 | 0.09309028 | 0.0644875
19550-87-9 | 19550-87-9 | 22 | 372.33 | 0.5297545 | 0.2235965 | 0.05511245 | 0.05325278 | 0.09373276 | 0.04692611
19550-89-1 | 19550-89-1 | 11 | 372.33 | 0.4403323 | 0.2610853 | 0.08518231 | 0.08576577 | 0.03212949 | 0.04333449
19550-90-4 | 19550-90-4 | 11 | 372.33 | 0.4403323 | 0.2610853 | 0.08518231 | 0.08576577 | 0.03212949 | 0.04333449
19594-40-2 | 19594-40-2 | 22 | 372.33 | 0.481921 | 0.1418698 | 0.1289348 | 0.03682406 | 0.1156348 | 0.09119514
19615-27-1 | 19615-27-1 | 30 | 366.52 | 0.6389696 | 0.2810271 | 0.09034137 | 0.0526487 | 0.1281229 | 0.07485519
1962-74-9 | 1962-74-9 | 30 | 371.62 | 0.4950824 | 0.2382826 | 0.1136475 | 0.06652503 | 0.06594612 | 0.06763415
1962-75-0 | 1962-75-0 | 30 | 372.33 | 0.5332706 | 0.2071785 | 0.1121462 | 0.0606531 | 0.106336 | 0.08315173
19656-98-5 | 19656-98-5 | 30 | 371.31 | 0.4917805 | 0.2000044 | 0.07323816 | 0.03720731 | 0.08513332 | 0.04793736
1968-40-7 | 1968-40-7 | 30 | 372.33 | 0.448336 | 0.1320116 | 0.09991839 | 0.02050095 | 0.1000611 | 0.0645301
19685-21-3 | 19685-21-3 | 30 | 372.33 | 0.4564748 | 0.1339142 | 0.09826609 | 0.02912589 | 0.1040453 | 0.06611954
19689-19-1 | 19689-19-1 | 30 | 372.33 | 0.5760485 | 0.1433317 | 0.06913039 | 0.01487888 | 0.1872439 | 0.06119781
1969-43-3 | 1969-43-3 | 30 | 372.33 | 0.590413 | 0.156716 | 0.06786756 | 0.01969164 | 0.1880931 | 0.06129577
19693-75-5 | 19693-75-5 | 30 | 372.33 | 0.4390857 | 0.1235582 | 0.100599 | 0.01805906 | 0.09955759 | 0.06449831
19714-73-9 | 19714-73-9 | 30 | 372.33 | 0.4227698 | 0.2167215 | 0.09760271 | 0.08065052 | 0.04245592 | 0.05217671
19718-45-7 | 19718-45-7 | 30 | 370.8 | 0.436389 | 0.2440406 | 0.08188968 | 0.0764986 | 0.0369979 | 0.04311
19740-34-2 | 19740-34-2 | 30 | 372.33 | 0.5208652 | 0.1963709 | 0.05796344 | 0.03223048 | 0.1052965 | 0.043042
19740-75-1 | 19740-75-1 | 30 | 372.33 | 0.4217094 | 0.1548351 | 0.0513388 | 0.0491451 | 0.07122191 | 0.0379334
1975-78-6 | 1975-78-6 | 30 | 372.33 | 0.4621667 | 0.1537671 | 0.06428557 | 0.02803923 | 0.09511032 | 0.04325884
19752-94-4 | 19752-94-4 | 30 | 372.33 | 0.5360395 | 0.1224008 | 0.08701217 | 0.01030871 | 0.171097 | 0.07248662
19757-97-2 | 19757-97-2 | 3 | 372.33 | 0.2326867 | 0.1285215 | 0.06852371 | 0.04933165 | 0.01085038 | 0.01759017
19773-46-7 | 19773-46-7 | 30 | 372.03 | 0.4495966 | 0.1406784 | 0.08313025 | 0.01703114 | 0.09543048 | 0.05242771
19774-35-7 | 19774-35-7 | 30 | 351.21 | 0.3096365 | 0.1135533 | 0.05142683 | 0.03016212 | 0.03844864 | 0.02338073
19780-10-0 | 19780-10-0 | 30 | 372.33 | 0.4569431 | 0.149252 | 0.07372458 | 0.02970542 | 0.09467378 | 0.04891311
19780-31-5 | 19780-31-5 | 11 | 372.33 | 0.4402211 | 0.1879721 | 0.08549194 | 0.02964464 | 0.06362954 | 0.04564989
19780-34-8 | 19780-34-8 | 30 | 372.33 | 0.5868279 | 0.1958879 | 0.06043801 | 0.02205534 | 0.1528341 | 0.05030346
19780-39-3 | 19780-39-3 | 11 | 372.33 | 0.4355702 | 0.1972972 | 0.1087095 | 0.03750871 | 0.056774 | 0.05480205
19780-40-6 | 19780-40-6 | 11 | 372.33 | 0.4355702 | 0.1972972 | 0.1087095 | 0.03750871 | 0.056774 | 0.05480205
19780-41-7 | 19780-41-7 | 3 | 372.33 | 0.5076996 | 0.2676066 | 0.08216225 | 0.106136 | 0.05764465 | 0.06445144
19780-42-8 | 19780-42-8 | 11 | 372.33 | 0.4355702 | 0.1972972 | 0.1087095 | 0.03750871 | 0.056774 | 0.05480205
19780-44-0 | 19780-44-0 | 11 | 372.33 | 0.4206362 | 0.1798117 | 0.106637 | 0.02934457 | 0.05799648 | 0.05327081
19780-46-2 | 19780-46-2 | 22 | 372.33 | 0.5316387 | 0.1894571 | 0.08955782 | 0.03108166 | 0.1170883 | 0.06487632
19780-51-9 | 19780-51-9 | 30 | 372.33 | 0.5650474 | 0.1641021 | 0.0926924 | 0.02931038 | 0.1607571 | 0.07795671
19780-54-2 | 19780-54-2 | 30 | 372.33 | 0.6117291 | 0.212698 | 0.07147274 | 0.02514094 | 0.1592258 | 0.06046562
19780-56-4 | 19780-56-4 | 30 | 372.33 | 0.5735433 | 0.231104 | 0.07003612 | 0.03166937 | 0.1172646 | 0.0526422
19780-60-0 | 19780-60-0 | 22 | 372.33 | 0.6135437 | 0.197212 | 0.1105073 | 0.03637356 | 0.1733321 | 0.09687169
19780-61-1 | 19780-61-1 | 22 | 372.33 | 0.572199 | 0.2280354 | 0.07067522 | 0.05016963 | 0.1184486 | 0.05965847
19780-63-3 | 19780-63-3 | 11 | 372.33 | 0.4155684 | 0.2304213 | 0.06830967 | 0.07233518 | 0.03427946 | 0.03684119
19780-65-5 | 19780-65-5 | 22 | 372.33 | 0.477824 | 0.191683 | 0.04748533 | 0.03184301 | 0.08187668 | 0.03271949
19780-66-6 | 19780-66-6 | 22 | 371.31 | 0.5764603 | 0.2158748 | 0.1145896 | 0.05169856 | 0.1300219 | 0.0906599
19780-67-7 | 19780-67-7 | 22 | 372.33 | 0.5297545 | 0.2235965 | 0.05511245 | 0.05325278 | 0.09373276 | 0.04692611
19780-68-8 | 19780-68-8 | 22 | 372.33 | 0.5543039 | 0.2491969 | 0.09216841 | 0.05170375 | 0.09309028 | 0.0644875
19780-71-3 | 19780-71-3 | 11 | 372.33 | 0.4399329 | 0.1780077 | 0.115098 | 0.04800445 | 0.06860482 | 0.0653281
19780-80-4 | 19780-80-4 | 30 | 372.33 | 0.5868279 | 0.1958879 | 0.06043801 | 0.02205534 | 0.1528341 | 0.05030346
19780-90-6 | 19780-90-6 | 3 | 372.33 | 0.2804562 | 0.1450589 | 0.1198945 | 0.07932333 | 0.01833244 | 0.03892939
19780-94-0 | 19780-94-0 | 22 | 372.33 | 0.4378141 | 0.171691 | 0.1244385 | 0.02917436 | 0.07082151 | 0.06802784
19780-96-2 | 19780-96-2 | 11 | 372.33 | 0.4192736 | 0.1864849 | 0.09748729 | 0.03394635 | 0.0541906 | 0.04806087
19781-07-8 | 19781-07-8 | 3 | 370.8 | 0.4688555 | 0.2992209 | 0.1111845 | 0.14445 | 0.02877588 | 0.06184365
19781-10-3 | 19781-10-3 | 11 | 372.33 | 0.4879729 | 0.3001971 | 0.1092316 | 0.09799258 | 0.03525975 | 0.0551103
19781-11-4 | 19781-11-4 | 11 | 366.42 | 0.4152741 | 0.1853738 | 0.1095825 | 0.04575767 | 0.05285414 | 0.05460234
19781-13-6 | 19781-13-6 | 11 | 372.33 | 0.4879729 | 0.3001971 | 0.1092316 | 0.09799258 | 0.03525975 | 0.0551103
19781-18-1 | 19781-18-1 | 22 | 372.33 | 0.6001963 | 0.2435546 | 0.08726861 | 0.06872136 | 0.1271933 | 0.07923045
19781-24-9 | 19781-24-9 | 11 | 372.33 | 0.4530121 | 0.2850819 | 0.04678585 | 0.08158335 | 0.02820055 | 0.03158652
19781-26-1 | 19781-26-1 | 11 | 372.33 | 0.4460979 | 0.1662314 | 0.1148615 | 0.04356565 | 0.07832525 | 0.06876092
19781-27-2 | 19781-27-2 | 11 | 372.33 | 0.4460979 | 0.1662314 | 0.1148615 | 0.04356565 | 0.07832525 | 0.06876092
19781-29-4 | 19781-29-4 | 22 | 372.33 | 0.5322032 | 0.1579893 | 0.1301355 | 0.03691287 | 0.140036 | 0.1012394
19781-52-3 | 19781-52-3 | 11 | 372.33 | 0.4744299 | 0.3170065 | 0.06951338 | 0.08474154 | 0.02478215 | 0.03450877
19781-53-4 | 19781-53-4 | 11 | 372.33 | 0.4490269 | 0.2913524 | 0.07235337 | 0.1011003 | 0.02486127 | 0.03920525
19781-54-5 | 19781-54-5 | 11 | 372.33 | 0.429345 | 0.2600958 | 0.07412211 | 0.03852528 | 0.02864531 | 0.02827685
19781-68-1 | 19781-68-1 | 30 | 335.7 | 0.2260685 | 0.0779684 | 0.03267486 | 0.01378776 | 0.02193363 | 0.01050467
19781-73-8 | 19781-73-8 | 30 | 372.03 | 0.4468727 | 0.1322902 | 0.07497503 | 0.02466486 | 0.09896219 | 0.04965867
19781-77-2 | 19781-77-2 | 11 | 372.33 | 0.3229236 | 0.1496266 | 0.04471096 | 0.02422733 | 0.03003185 | 0.01762536
19812-63-6 | 19812-63-6 | 30 | 371.62 | 0.466754 | 0.1551238 | 0.07737463 | 0.02048445 | 0.09711338 | 0.04988593
19814-75-6 | 19814-75-6 | 3 | 371.01 | 0.4584949 | 0.2782847 | 0.06067958 | 0.1046935 | 0.03247572 | 0.04361345
19819-98-8 | 19819-98-8 | 3 | 372.33 | 0.2391738 | 0.1477933 | 0.03287462 | 0.05204962 | 0.008350394 | 0.01125117
19825-93-5 | 19825-93-5 | 30 | 372.33 | 0.4672827 | 0.1343226 | 0.0945731 | 0.01392078 | 0.1108624 | 0.06365673
19836-78-3 | 19836-78-3 | 36 | 366.72 | 0.6454565 | 0.3238545 | 0.0508086 | 0.05532723 | 0.1034279 | 0.04831579
19841-72-6 | 19841-72-6 | 11 | 372.33 | 0.4879729 | 0.3001971 | 0.1092316 | 0.09799258 | 0.03525975 | 0.0551103
19841-74-8 | 19841-74-8 | 30 | 372.33 | 0.5264041 | 0.1835771 | 0.09205458 | 0.03686915 | 0.1175304 | 0.06799179
1985-57-5 | 1985-57-5 | 1 | 372.33 | 0.5794969 | 0.3025203 | 0.1061495 | 0.09240399 | 0.07671607 | 0.07796036
1985-59-7 | 1985-59-7 | 3 | 371.62 | 0.4877903 | 0.2404515 | 0.1005996 | 0.07139549 | 0.06117647 | 0.06102321
1985-96-2 | 1985-96-2 | 3 | 372.33 | 0.5428799 | 0.2989817 | 0.04155804 | 0.0907759 | 0.05948633 | 0.0486999
1985-97-3 | 1985-97-3 | 1 | 372.33 | 0.5794969 | 0.3025203 | 0.1061495 | 0.09240399 | 0.07671607 | 0.07796036
19866-50-3 | 19866-50-3 | 30 | 371.62 | 0.4398947 | 0.29414 | 0.0658874 | 0.07534149 | 0.02124442 | 0.02917641
1987-50-4 | 1987-50-4 | 30 | 371.21 | 0.4196854 | 0.218759 | 0.06223017 | 0.07828664 | 0.04037145 | 0.04018809
19889-37-3 | 19889-37-3 | 3 | 372.33 | 0.5181127 | 0.2667173 | 0.08609476 | 0.09868232 | 0.06319967 | 0.06584547
19889-94-2 | 19889-94-2 | 3 | 372.03 | 0.4251769 | 0.2900508 | 0.04903269 | 0.1280605 | 0.01825905 | 0.03705875
19894-97-4 | 19894-97-4 | 3 | 370.8 | 0.3940723 | 0.2496657 | 0.04955218 | 0.1068895 | 0.02085327 | 0.03402704
19902-08-0 | 19902-08-0 | 30 | 372.33 | 0.4836937 | 0.2296484 | 0.08315072 | 0.05937435 | 0.06453898 | 0.05191321
19910-30-6 | 19910-30-6 | 22 | 372.33 | 0.5108231 | 0.2119997 | 0.1083677 | 0.06627743 | 0.08929546 | 0.07591823
19918-17-3 | 19918-17-3 | 3 | 372.33 | 0.4478188 | 0.2635847 | 0.08346839 | 0.1088112 | 0.03394222 | 0.05053102
19924-43-7 | 19924-43-7 | 3 | 371.01 | 0.3377714 | 0.1581525 | 0.05972592 | 0.03104163 | 0.03226294 | 0.02418064
19945-61-0 | 19945-61-0 | 22 | 372.33 | 0.5764603 | 0.2119155 | 0.1145896 | 0.04486195 | 0.1328929 | 0.08972062
19947-22-9 | 19947-22-9 | 30 | 372.33 | 0.5598741 | 0.2354753 | 0.07798336 | 0.04260564 | 0.1052346 | 0.05765415
20007-72-1 | 20007-72-1 | 30 | 371.01 | 0.4634979 | 0.1806594 | 0.09720148 | 0.04318858 | 0.07999761 | 0.06016788
20009-26-1 | 20009-26-1 | 30 | 370.8 | 0.436389 | 0.2440406 | 0.08188968 | 0.0764986 | 0.0369979 | 0.04311
2001-49-2 | 2001-49-2 | 30 | 372.33 | 0.57481 | 0.1988471 | 0.1100234 | 0.05646284 | 0.1413481 | 0.0929874
20013-73-4 | 20013-73-4 | 3 | 372.03 | 0.4439046 | 0.2321041 | 0.08204018 | 0.08169933 | 0.04485944 | 0.04904518
20017-67-8 | 20017-67-8 | 3 | 370.8 | 0.2180793 | 0.122106 | 0.03018172 | 0.03641609 | 0.009210888 | 0.00907863
20019-64-1 | 20019-64-1 | 30 | 372.33 | 0.4316165 | 0.2243062 | 0.06849893 | 0.03993519 | 0.04297755 | 0.03287531
20023-43-2 | 20023-43-2 | 30 | 372.33 | 0.5650474 | 0.1743882 | 0.0926924 | 0.02112763 | 0.1526146 | 0.07427974
20024-90-2 | 20024-90-2 | 3 | 372.33 | 0.5425677 | 0.2204989 | 0.1405827 | 0.07264892 | 0.1037283 | 0.1019313
20024-91-3 | 20024-91-3 | 3 | 372.33 | 0.5425677 | 0.2204989 | 0.1405827 | 0.07264892 | 0.1037283 | 0.1019313
20027-77-4 | 20027-77-4 | 30 | 372.03 | 0.5311455 | 0.2632358 | 0.1099499 | 0.08359132 | 0.07177563 | 0.07400614
20030-30-2 | 20030-30-2 | 3 | 372.33 | 0.4539819 | 0.2575042 | 0.05378358 | 0.07337089 | 0.0386035 | 0.03574806
20031-21-4 | 20031-21-4 | 30 | 371.01 | 0.363307 | 0.2515472 | 0.1046598 | 0.06551621 | 0.01249027 | 0.02759907
2004-67-3 | 2004-67-3 | 11 | 372.33 | 0.3278126 | 0.1694181 | 0.03939668 | 0.04512703 | 0.02508884 | 0.01897709
20053-88-7 | 20053-88-7 | 3 | 372.33 | 0.3788998 | 0.2139073 | 0.09379885 | 0.09975862 | 0.02722253 | 0.04518507
20053-89-8 | 20053-89-8 | 30 | 372.33 | 0.6117291 | 0.212698 | 0.07147274 | 0.02514094 | 0.1592258 | 0.06046562
20054-25-5 | 20054-25-5 | 30 | 372.33 | 0.5814015 | 0.1755745 | 0.09744451 | 0.012827 | 0.1646955 | 0.0797735
20056-22-8 | 20056-22-8 | 3 | 372.33 | 0.5203827 | 0.2142534 | 0.09512751 | 0.04824277 | 0.09371516 | 0.06530423
20056-92-2 | 20056-92-2 | 30 | 372.33 | 0.33131 | 0.1463357 | 0.03162671 | 0.03541321 | 0.03421547 | 0.01756513
20063-77-8 | 20063-77-8 | 30 | 372.33 | 0.5468756 | 0.14326 | 0.05606577 | 0.009681245 | 0.1629055 | 0.04592781
20063-92-7 | 20063-92-7 | 30 | 372.33 | 0.5760485 | 0.1528628 | 0.06913039 | 0.001938476 | 0.1790862 | 0.05853299
20063-97-2 | 20063-97-2 | 30 | 372.33 | 0.5760485 | 0.1433317 | 0.06913039 | 0.01487888 | 0.1872439 | 0.06119781
20071-09-4 | 20071-09-4 | 30 | 370.8 | 0.4055306 | 0.202926 | 0.07855662 | 0.0663685 | 0.04104865 | 0.04167144
2009-74-7 | 2009-74-7 | 22 | 372.33 | 0.5386284 | 0.2253409 | 0.1301845 | 0.06976309 | 0.09814907 | 0.09254429
20115-23-5 | 20115-23-5 | 30 | 372.33 | 0.4538317 | 0.2243304 | 0.1080381 | 0.06052085 | 0.05267083 | 0.05684037
20117-47-9 | 20117-47-9 | 30 | 372.33 | 0.3652571 | 0.224486 | 0.05856902 | 0.06801017 | 0.0198165 | 0.02526943
20125-84-2 | 20125-84-2 | 30 | 372.33 | 0.3223409 | 0.1424071 | 0.05113084 | 0.04724565 | 0.03237619 | 0.02505288
20130-95-4 | 20130-95-4 | 30 | 335.7 | 0.2464766 | 0.1090395 | 0.04058832 | 0.0245762 | 0.01888894 | 0.01304248
2015-57-8 | 2015-57-8 | 3 | 371.52 | 0.4347901 | 0.2239205 | 0.04630786 | 0.07766259 | 0.04446599 | 0.03813394
20150-89-4 | 20150-89-4 | 3 | 370.8 | 0.3901462 | 0.1928624 | 0.07117877 | 0.05193899 | 0.03892091 | 0.03476693
20185-55-1 | 20185-55-1 | 3 | 372.33 | 0.4073234 | 0.1820558 | 0.1240341 | 0.03815671 | 0.05074549 | 0.0584662
20194-48-3 | 20194-48-3 | 30 | 371.62 | 0.3497297 | 0.1435059 | 0.01821467 | 0.03858045 | 0.04252825 | 0.0175967
20201-24-5 | 20201-24-5 | 22 | 372.33 | 0.4399115 | 0.2003659 | 0.1556295 | 0.06688043 | 0.05738209 | 0.08115407
20211-64-7 | 20211-64-7 | 3 | 372.33 | 0.4669297 | 0.2095109 | 0.06686247 | 0.05186033 | 0.06626443 | 0.04356415
20216-88-0 | 20216-88-0 | 30 | 372.33 | 0.5386083 | 0.189663 | 0.1181064 | 0.08195984 | 0.1217628 | 0.1003278
20224-38-8 | 20224-38-8 | 3 | 371.01 | 0.2276518 | 0.1526557 | 0.03470089 | 0.04423797 | 0.005624406 | 0.008433171
20232-11-5 | 20232-11-5 | 3 | 372.33 | 0.3536165 | 0.165434 | 0.04613912 | 0.02865831 | 0.03541267 | 0.02044226
20237-34-7 | 20237-34-7 | 30 | 343.15 | 0.2450959 | 0.09267405 | 0.0129051 | 0.01937053 | 0.02323241 | 0.007095457
2025-40-3 | 2025-40-3 | 3 | 371.52 | 0.3884733 | 0.231779 | 0.06264149 | 0.08978239 | 0.0245531 | 0.0343083
20267-19-0 | 20267-19-0 | 3 | 372.33 | 0.3895437 | 0.2693432 | 0.06812028 | 0.1179821 | 0.01444815 | 0.03275117
20267-21-4 | 20267-21-4 | 3 | 371.01 | 0.4538745 | 0.2831906 | 0.1050856 | 0.1254333 | 0.02913301 | 0.05585983
2027-17-0 | 2027-17-0 | 3 | 372.33 | 0.3699607 | 0.1663858 | 0.07933179 | 0.04470521 | 0.04144278 | 0.03707545
2027-19-2 | 2027-19-2 | 30 | 372.33 | 0.4370589 | 0.2470711 | 0.09848824 | 0.09542469 | 0.03609537 | 0.05210768
20278-84-6 | 20278-84-6 | 22 | 372.33 | 0.5072158 | 0.1633881 | 0.06956907 | 0.01641758 | 0.1182175 | 0.04915362
20278-85-7 | 20278-85-7 | 22 | 372.33 | 0.5072158 | 0.1633881 | 0.06956907 | 0.01641758 | 0.1182175 | 0.04915362
20278-87-9 | 20278-87-9 | 22 | 372.33 | 0.5814809 | 0.1992336 | 0.1130125 | 0.04014129 | 0.146113 | 0.09168568
20278-88-0 | 20278-88-0 | 22 | 372.33 | 0.5814809 | 0.1992336 | 0.1130125 | 0.04014129 | 0.146113 | 0.09168568
20278-89-1 | 20278-89-1 | 22 | 372.33 | 0.5072158 | 0.1633881 | 0.06956907 | 0.01641758 | 0.1182175 | 0.04915362
20279-29-2 | 20279-29-2 | 30 | 372.33 | 0.4470636 | 0.2512614 | 0.0867393 | 0.06386016 | 0.03833849 | 0.0421804
20279-44-1 | 20279-44-1 | 30 | 372.33 | 0.3710831 | 0.1544952 | 0.07380432 | 0.02528827 | 0.04691033 | 0.03379486
20279-49-6 | 20279-49-6 | 30 | 370.8 | 0.4314667 | 0.1377083 | 0.08107546 | 0.01690442 | 0.08629403 | 0.04865757
20279-51-0 | 20279-51-0 | 30 | 372.33 | 0.350108 | 0.1478159 | 0.06022959 | 0.03953168 | 0.04092211 | 0.02914792
20282-28-4 | 20282-28-4 | 30 | 372.33 | 0.4568861 | 0.2612676 | 0.09918397 | 0.09065426 | 0.03826661 | 0.05257104
20282-30-8 | 20282-30-8 | 3 | 372.03 | 0.3699607 | 0.1663858 | 0.07933179 | 0.04470521 | 0.04144278 | 0.03707545
20290-84-0 | 20290-84-0 | 30 | 372.33 | 0.4651148 | 0.1257601 | 0.08547348 | 0.01077096 | 0.1151616 | 0.05847044
20290-99-7 | 20290-99-7 | 30 | 372.33 | 0.4764522 | 0.1919877 | 0.09623587 | 0.02707249 | 0.08092008 | 0.05687658
20291-91-2 | 20291-91-2 | 22 | 372.33 | 0.5814809 | 0.1992336 | 0.1130125 | 0.04014129 | 0.146113 | 0.09168568
20291-95-6 | 20291-95-6 | 22 | 372.33 | 0.5814809 | 0.1992336 | 0.1130125 | 0.04014129 | 0.146113 | 0.09168568
20295-17-4 | 20295-17-4 | 30 | 371.01 | 0.470003 | 0.2252124 | 0.07181931 | 0.05780938 | 0.05992245 | 0.04513699
20298-72-0 | 20298-72-0 | 22 | 372.33 | 0.4898747 | 0.216184 | 0.1255085 | 0.02906511 | 0.07490661 | 0.07051913
2030-83-3 | 2030-83-3 | 30 | 372.33 | 0.5760485 | 0.1433317 | 0.06913039 | 0.01487888 | 0.1872439 | 0.06119781
2030-84-4 | 2030-84-4 | 30 | 372.33 | 0.5760485 | 0.1433317 | 0.06913039 | 0.01487888 | 0.1872439 | 0.06119781
20307-83-9 | 20307-83-9 | 3 | 372.33 | 0.6249698 | 0.248145 | 0.1209983 | 0.06869655 | 0.1419969 | 0.1048624
20307-84-0 | 20307-84-0 | 3 | 372.33 | 0.5360065 | 0.2554377 | 0.1085343 | 0.1045403 | 0.07871883 | 0.08455945
20309-77-7 | 20309-77-7 | 22 | 372.33 | 0.5113376 | 0.1821108 | 0.09030151 | 0.02845997 | 0.1083903 | 0.0623425
2032-34-0 | 2032-34-0 | 30 | 372.33 | 0.4034332 | 0.1384642 | 0.09699595 | 0.03131101 | 0.07020856 | 0.05401364
20324-32-7 | 20324-32-7 | 23 | 372.33 | 0.3372885 | 0.1708589 | 0.09668312 | 0.041145 | 0.02769884 | 0.03497485
20324-33-8 | 20324-33-8 | 23 | 372.33 | 0.3705724 | 0.1883384 | 0.07376316 | 0.02563974 | 0.03320924 | 0.02846213
20344-52-9 | 20344-52-9 | 3 | 371.01 | 0.5191291 | 0.2840341 | 0.07749602 | 0.1203849 | 0.05526969 | 0.06731794
20348-51-0 | 20348-51-0 | 30 | 372.33 | 0.5760485 | 0.1433317 | 0.06913039 | 0.01487888 | 0.1872439 | 0.06119781
20348-74-7 | 20348-74-7 | 30 | 372.33 | 0.5517143 | 0.1988016 | 0.08707547 | 0.03416465 | 0.1245473 | 0.0660215
2035-93-0 | 2035-93-0 | 1 | 371.62 | 0.4419152 | 0.3332629 | 0.03321834 | 0.1184794 | 0.01180534 | 0.02673893
2035-94-1 | 2035-94-1 | 3 | 372.33 | 0.2230424 | 0.1264622 | 0.02981597 | 0.0444374 | 0.009327737 | 0.01033665
2035-99-6 | 2035-99-6 | 22 | 372.33 | 0.4915034 | 0.1464931 | 0.1348241 | 0.02221343 | 0.1190321 | 0.0942856
20380-30-7 | 20380-30-7 | 30 | 372.33 | 0.4587203 | 0.2223124 | 0.0647217 | 0.05024073 | 0.05588868 | 0.03873925
2039-89-6 | 2039-89-6 | 3 | 372.33 | 0.5072478 | 0.2305669 | 0.08178342 | 0.0333849 | 0.07655233 | 0.04888124
2039-90-9 | 2039-90-9 | 3 | 371.01 | 0.4002254 | 0.1947803 | 0.06584205 | 0.03649779 | 0.04220767 | 0.03093232
2039-93-2 | 2039-93-2 | 3 | 372.33 | 0.5424976 | 0.2578531 | 0.07685657 | 0.07024276 | 0.08102251 | 0.05927439
2040-10-0 | 2040-10-0 | 3 | 371.01 | 0.4624556 | 0.2743226 | 0.03135355 | 0.09570684 | 0.03539406 | 0.0378944
2040-14-4 | 2040-14-4 | 3 | 372.33 | 0.3467984 | 0.1655492 | 0.07915968 | 0.04284307 | 0.03285128 | 0.03262845
2040-73-5 | 2040-73-5 | 30 | 372.33 | 0.4064412 | 0.2339818 | 0.0654436 | 0.03726096 | 0.02974222 | 0.02597502
2040-95-1 | 2040-95-1 | 30 | 372.33 | 0.5173177 | 0.1186164 | 0.07090948 | 0.00937599 | 0.1589627 | 0.05703555
2040-96-2 | 2040-96-2 | 30 | 372.33 | 0.5173177 | 0.1186164 | 0.07090948 | 0.00937599 | 0.1589627 | 0.05703555
20442-06-2 | 20442-06-2 | 30 | 371.62 | 0.466754 | 0.1551238 | 0.07737463 | 0.02048445 | 0.09711338 | 0.04988593
20442-11-9 | 20442-11-9 | 30 | 371.52 | 0.466754 | 0.1551238 | 0.07737463 | 0.02048445 | 0.09711338 | 0.04988593
2045-78-5 | 2045-78-5 | 30 | 335.7 | 0.3212041 | 0.1315373 | 0.05049032 | 0.04083115 | 0.03597349 | 0.02463174
20454-81-3 | 20454-81-3 | 30 | 372.33 | 0.5414468 | 0.221935 | 0.0637386 | 0.04223135 | 0.1020878 | 0.04885961
20455-01-0 | 20455-01-0 | 30 | 372.33 | 0.409548 | 0.2361458 | 0.06248619 | 0.03466754 | 0.03006833 | 0.02478224
2046-17-5 | 2046-17-5 | 30 | 372.33 | 0.4538317 | 0.2243304 | 0.1080381 | 0.06052085 | 0.05267083 | 0.05684037
2046-18-6 | 2046-18-6 | 30 | 366.52 | 0.479536 | 0.2406687 | 0.1187658 | 0.08085951 | 0.05705757 | 0.0686403
20469-61-8 | 20469-61-8 | 3 | 372.33 | 0.4348681 | 0.2175931 | 0.06996712 | 0.05204567 | 0.04720841 | 0.03789353
2047-21-4 | 2047-21-4 | 3 | 371.52 | 0.3890103 | 0.1862582 | 0.0647086 | 0.03524644 | 0.04110838 | 0.02987966
20474-93-5 | 20474-93-5 | 30 | 372.33 | 0.3954984 | 0.1287493 | 0.07464701 | 0.01971586 | 0.07115509 | 0.0411897
20479-69-0 | 20479-69-0 | 30 | 343.15 | 0.2450959 | 0.09267405 | 0.0129051 | 0.01937053 | 0.02323241 | 0.007095457
20479-71-4 | 20479-71-4 | 30 | 366.42 | 0.4565141 | 0.1655074 | 0.07929281 | 0.03479768 | 0.0846849 | 0.05039788
20480-66-4 | 20480-66-4 | 30 | 371.01 | 0.5134077 | 0.1781936 | 0.1054065 | 0.05688238 | 0.1123685 | 0.08030077
20480-67-5 | 20480-67-5 | 30 | 371.01 | 0.5134077 | 0.1781936 | 0.1054065 | 0.05688238 | 0.1123685 | 0.08030077
20482-11-5 | 20482-11-5 | 3 | 370.8 | 0.5025469 | 0.231725 | 0.08302154 | 0.07343429 | 0.0733445 | 0.06003498
20487-40-5 | 20487-40-5 | 22 | 372.33 | 0.5218421 | 0.2401588 | 0.06354453 | 0.09571629 | 0.07934548 | 0.06472471
20488-34-0 | 20488-34-0 | 22 | 372.33 | 0.5316387 | 0.1894571 | 0.08955782 | 0.03108166 | 0.1170883 | 0.06487632
2049-66-3 | 2049-66-3 | 22 | 371.21 | 0.4854223 | 0.2292094 | 0.1017588 | 0.0351213 | 0.06564506 | 0.05516226
2049-67-4 | 2049-67-4 | 30 | 372.33 | 0.3855378 | 0.1572232 | 0.0770398 | 0.03291519 | 0.05212755 | 0.0382549
2049-73-2 | 2049-73-2 | 30 | 372.33 | 0.4575658 | 0.2299593 | 0.1012719 | 0.06494781 | 0.05180473 | 0.05476616
2049-80-1 | 2049-80-1 | 30 | 372.33 | 0.4014796 | 0.1572232 | 0.09560582 | 0.03291519 | 0.05966115 | 0.04939509
2049-94-7 | 2049-94-7 | 30 | 372.33 | 0.5851813 | 0.2321778 | 0.06119007 | 0.04856786 | 0.1246115 | 0.05515475
2049-95-8 | 2049-95-8 | 1 | 372.33 | 0.5654967 | 0.3050858 | 0.07246004 | 0.0838339 | 0.06781383 | 0.05771161
2049-96-9 | 2049-96-9 | 30 | 370.8 | 0.4697251 | 0.2243304 | 0.1081127 | 0.06052085 | 0.06021856 | 0.06080865
2050-00-2 | 2050-00-2 | 22 | 372.33 | 0.5089766 | 0.2161509 | 0.09569008 | 0.04198749 | 0.0857469 | 0.06119859
2050-20-6 | 2050-20-6 | 30 | 372.33 | 0.5527051 | 0.1830082 | 0.08162473 | 0.02775454 | 0.1366758 | 0.06374634
2050-23-9 | 2050-23-9 | 30 | 372.33 | 0.466754 | 0.1518859 | 0.07737463 | 0.02393547 | 0.09914196 | 0.05100375
2050-24-0 | 2050-24-0 | 3 | 372.33 | 0.5658689 | 0.2155382 | 0.1161558 | 0.03762054 | 0.1227316 | 0.08554808
2050-46-6 | 2050-46-6 | 30 | 371.01 | 0.4575658 | 0.2299593 | 0.1012719 | 0.06494781 | 0.05180473 | 0.05476616
2050-60-4 | 2050-60-4 | 30 | 372.33 | 0.4856177 | 0.1424095 | 0.07258081 | 0.03089944 | 0.1177919 | 0.05414756
2050-61-5 | 2050-61-5 | 22 | 372.33 | 0.3649756 | 0.1563409 | 0.05381653 | 0.01854464 | 0.04352841 | 0.02375183
2051-00-5 | 2051-00-5 | 22 | 372.33 | 0.4434305 | 0.1649082 | 0.1236681 | 0.01890693 | 0.07757467 | 0.06968906
2051-25-4 | 2051-25-4 | 30 | 372.33 | 0.5507002 | 0.1376743 | 0.08130382 | 0.01950686 | 0.1705904 | 0.06906717
2051-30-1 | 2051-30-1 | 22 | 372.33 | 0.550101 | 0.1673087 | 0.07916982 | 0.0172917 | 0.1465299 | 0.06204005
2051-31-2 | 2051-31-2 | 30 | 372.33 | 0.3406073 | 0.1352057 | 0.02588042 | 0.03641857 | 0.0421898 | 0.01835379
2051-32-3 | 2051-32-3 | 3 | 372.33 | 0.5076996 | 0.2534767 | 0.08216225 | 0.1076205 | 0.06462928 | 0.06884288
2051-33-4 | 2051-33-4 | 11 | 372.33 | 0.4249522 | 0.1903525 | 0.09335074 | 0.03514435 | 0.05503701 | 0.04680128
2051-38-9 | 2051-38-9 | 22 | 372.33 | 0.4633524 | 0.1450779 | 0.09163557 | 0.03476994 | 0.1012987 | 0.06238838
2051-49-2 | 2051-49-2 | 30 | 372.33 | 0.4918737 | 0.1237604 | 0.0732223 | 0.03224653 | 0.1355074 | 0.05890432
2051-50-5 | 2051-50-5 | 22 | 372.33 | 0.5440318 | 0.1450825 | 0.1283913 | 0.05316671 | 0.1591606 | 0.1108793
2051-78-7 | 2051-78-7 | 30 | 372.33 | 0.448336 | 0.1320116 | 0.09991839 | 0.02050095 | 0.1000611 | 0.0645301
2051-96-9 | 2051-96-9 | 3 | 371.01 | 0.2262129 | 0.141228 | 0.05520823 | 0.03567228 | 0.007222437 | 0.01117215
20515-19-9 | 20515-19-9 | 30 | 372.33 | 0.4623656 | 0.1789386 | 0.08285877 | 0.0485274 | 0.08033088 | 0.05443123
2052-14-4 | 2052-14-4 | 3 | 372.33 | 0.2511691 | 0.1342057 | 0.07386739 | 0.04373859 | 0.01368044 | 0.02008158
2052-15-5 | 2052-15-5 | 30 | 372.33 | 0.4314667 | 0.1487847 | 0.08107546 | 0.03070109 | 0.07990912 | 0.04901346
20534-58-1 | 20534-58-1 | 30 | 370.8 | 0.3966752 | 0.1836883 | 0.02995968 | 0.04198781 | 0.04536345 | 0.02197199
2055-40-5 | 2055-40-5 | 3 | 372.33 | 0.5569599 | 0.2344365 | 0.07332257 | 0.03309259 | 0.1040213 | 0.05189046
20557-45-3 | 20557-45-3 | 30 | 372.03 | 0.3446588 | 0.2127999 | 0.04898046 | 0.0466441 | 0.01738677 | 0.01783707
20558-16-1 | 20558-16-1 | 30 | 372.33 | 0.522185 | 0.1498388 | 0.07403832 | 0.004626852 | 0.1386417 | 0.05524333
2057-34-3 | 2057-34-3 | 30 | 371.01 | 0.3771586 | 0.183511 | 0.0239977 | 0.04980182 | 0.03749941 | 0.0214105
2057-42-3 | 2057-42-3 | 30 | 371.01 | 0.3771586 | 0.183511 | 0.0239977 | 0.04980182 | 0.03749941 | 0.0214105
2057-43-4 | 2057-43-4 | 30 | 370.8 | 0.3537084 | 0.1725426 | 0.03207806 | 0.04834666 | 0.03282103 | 0.02102273
20579-43-5 | 20579-43-5 | 3 | 372.03 | 0.3917801 | 0.1852779 | 0.05629413 | 0.03832877 | 0.04264316 | 0.02812716
20586-29-2 | 20586-29-2 | 3 | 371.01 | 0.4624891 | 0.2471549 | 0.07706479 | 0.09910348 | 0.0463688 | 0.05406643
20592-10-3 | 20592-10-3 | 30 | 371.01 | 0.3497297 | 0.1435059 | 0.01821467 | 0.03858045 | 0.04252825 | 0.0175967
20605-01-0 | 20605-01-0 | 3 | 371.01 | 0.3722971 | 0.2197781 | 0.0829052 | 0.08684623 | 0.02326202 | 0.03662429
20636-14-0 | 20636-14-0 | 30 | 372.33 | 0.5014693 | 0.2209834 | 0.1216653 | 0.06218196 | 0.07867234 | 0.07664822
20637-08-5 | 20637-08-5 | 30 | 370.8 | 0.4791106 | 0.2382826 | 0.1087139 | 0.06652503 | 0.05799811 | 0.06138856
20637-49-4 | 20637-49-4 | 23 | 372.33 | 0.5302489 | 0.1615674 | 0.122668 | 0.03684481 | 0.135926 | 0.09444284
20638-52-2 | 20638-52-2 | 30 | 372.33 | 0.4819291 | 0.2132498 | 0.1053285 | 0.07914424 | 0.07218857 | 0.07079669
20642-83-5 | 20642-83-5 | 30 | 372.33 | 0.4756926 | 0.158307 | 0.0829009 | 0.04820155 | 0.1007336 | 0.06087171
20651-69-8 | 20651-69-8 | 30 | 372.03 | 0.4791106 | 0.2382826 | 0.1087139 | 0.06652503 | 0.05799811 | 0.06138856
20651-73-4 | 20651-73-4 | 30 | 371.01 | 0.4901437 | 0.24846 | 0.1006666 | 0.07612038 | 0.05841103 | 0.06100411
20651-74-5 | 20651-74-5 | 30 | 371.01 | 0.4901437 | 0.24846 | 0.1006666 | 0.07612038 | 0.05841103 | 0.06100411
20652-39-5 | 20652-39-5 | 36 | 366.52 | 0.6829307 | 0.3082941 | 0.08043892 | 0.01842467 | 0.1403526 | 0.06183157
20654-46-0 | 20654-46-0 | 22 | 372.33 | 0.595077 | 0.2893002 | 0.05894032 | 0.0723402 | 0.09349949 | 0.05706509
20654-47-1 | 20654-47-1 | 22 | 372.33 | 0.5291253 | 0.2614716 | 0.06344028 | 0.04035626 | 0.07163849 | 0.04024891
20656-23-9 | 20656-23-9 | 30 | 366.42 | 0.3746507 | 0.1917367 | 0.0670419 | 0.02499217 | 0.03345755 | 0.02617455
20657-21-0 | 20657-21-0 | 30 | 372.33 | 0.3896644 | 0.1260268 | 0.07461361 | 0.01966839 | 0.06950474 | 0.04068581
20668-30-8 | 20668-30-8 | 3 | 371.01 | 0.3901462 | 0.1928624 | 0.07117877 | 0.05193899 | 0.03892091 | 0.03476693
20668-33-1 | 20668-33-1 | 3 | 370.8 | 0.3901462 | 0.1928624 | 0.07117877 | 0.05193899 | 0.03892091 | 0.03476693
20669-05-0 | 20669-05-0 | 3 | 372.33 | 0.3879286 | 0.2131467 | 0.02429202 | 0.07377331 | 0.0305487 | 0.02715056
20679-59-8 | 20679-59-8 | 30 | 371.31 | 0.4891206 | 0.1930213 | 0.0667303 | 0.05422529 | 0.0876748 | 0.05091983
20680-10-8 | 20680-10-8 | 23 | 372.33 | 0.5792703 | 0.165826 | 0.1425914 | 0.04060826 | 0.1709361 | 0.1225954
20685-34-1 | 20685-34-1 | 30 | 372.33 | 0.5313189 | 0.1917583 | 0.09451567 | 0.0593683 | 0.1153013 | 0.07579979
20698-91-3 | 20698-91-3 | 3 | 372.03 | 0.2262129 | 0.141228 | 0.05520823 | 0.03567228 | 0.007222437 | 0.01117215
20706-25-6 | 20706-25-6 | 30 | 372.33 | 0.4523594 | 0.1438996 | 0.07396047 | 0.02695374 | 0.09514747 | 0.0485632
20710-38-7 | 20710-38-7 | 22 | 356.37 | 0.3801934 | 0.1679064 | 0.08610287 | 0.05253322 | 0.04506576 | 0.04282401
20711-10-8 | 20711-10-8 | 30 | 372.03 | 0.4495966 | 0.1406784 | 0.08313025 | 0.01703114 | 0.09543048 | 0.05242771
20731-23-1 | 20731-23-1 | 30 | 372.33 | 0.4403172 | 0.1201889 | 0.09487563 | 0.008285162 | 0.1024821 | 0.06097593
20734-29-6 | 20734-29-6 | 3 | 370.8 | 0.3988479 | 0.1968713 | 0.02200008 | 0.05159776 | 0.04079456 | 0.02265862
20743-94-6 | 20743-94-6 | 30 | 372.33 | 0.4575658 | 0.2299593 | 0.1012719 | 0.06494781 | 0.05180473 | 0.05476616
20743-95-7 | 20743-95-7 | 30 | 371.21 | 0.5109267 | 0.2343602 | 0.1246127 | 0.06579273 | 0.07648906 | 0.07794469
20743-97-9 | 20743-97-9 | 30 | 370.8 | 0.5640745 | 0.2090396 | 0.1208156 | 0.06891041 | 0.1260498 | 0.09876111
20744-02-9 | 20744-02-9 | 3 | 372.33 | 0.4323772 | 0.1737939 | 0.1266366 | 0.02472263 | 0.06686536 | 0.0667286
20748-86-1 | 20748-86-1 | 30 | 372.33 | 0.291429 | 0.1581701 | 0.01784422 | 0.0423195 | 0.01775793 | 0.01224056
20748-87-2 | 20748-87-2 | 22 | 372.33 | 0.4980775 | 0.1498724 | 0.1282698 | 0.02114665 | 0.1212467 | 0.09053417
20754-04-5 | 20754-04-5 | 22 | 372.33 | 0.5346605 | 0.1577319 | 0.1287829 | 0.03757134 | 0.1420751 | 0.1011311
2077-33-0 | 2077-33-0 | 3 | 372.33 | 0.5072478 | 0.2305669 | 0.08178342 | 0.0333849 | 0.07655233 | 0.04888124
20777-49-5 | 20777-49-5 | 3 | 372.33 | 0.5547023 | 0.2524139 | 0.1288642 | 0.08751241 | 0.09137828 | 0.09417515
2078-54-8 | 2078-54-8 | 1 | 372.33 | 0.3561049 | 0.2323765 | 0.04570298 | 0.06748551 | 0.01530872 | 0.02016896
20780-48-7 | 20780-48-7 | 22 | 372.33 | 0.4804436 | 0.2100266 | 0.1143453 | 0.03351564 | 0.07312534 | 0.0644436
20780-49-8 | 20780-49-8 | 22 | 372.33 | 0.5071322 | 0.1442325 | 0.1126517 | 0.02250472 | 0.1316962 | 0.08337811
20795-51-1 | 20795-51-1 | 30 | 372.33 | 0.4439739 | 0.2179018 | 0.1098224 | 0.07180748 | 0.05110861 | 0.05932794
2080-89-9 | 2080-89-9 | 30 | 372.33 | 0.5112981 | 0.1754257 | 0.07427899 | 0.02920525 | 0.1128102 | 0.0536148
208041-98-9 | 208041-98-9 | 30 | 372.33 | 0.5670889 | 0.1755902 | 0.08375259 | 0.01782521 | 0.1532713 | 0.06704687
20809-46-5 | 20809-46-5 | 22 | 372.33 | 0.5346605 | 0.1577319 | 0.1287829 | 0.03757134 | 0.1420751 | 0.1011311
2081-44-9 | 2081-44-9 | 11 | 372.33 | 0.2815906 | 0.142971 | 0.06095623 | 0.04764088 | 0.01921541 | 0.02144857
20810-21-3 | 20810-21-3 | 30 | 372.33 | 0.5760485 | 0.1433317 | 0.06913039 | 0.01487888 | 0.1872439 | 0.06119781
20810-22-4 | 20810-22-4 | 23 | 372.33 | 0.5848586 | 0.1790053 | 0.1385609 | 0.02904718 | 0.1647169 | 0.1149155
20815-29-6 | 20815-29-6 | 30 | 372.33 | 0.440525 | 0.2556458 | 0.04681839 | 0.03406255 | 0.03418031 | 0.0214084
2082-59-9 | 2082-59-9 | 30 | 372.33 | 0.5270527 | 0.130267 | 0.08553677 | 0.03564169 | 0.1574389 | 0.07353658
2082-61-3 | 2082-61-3 | 30 | 372.33 | 0.6471764 | 0.3504812 | 0.05959621 | 0.04652037 | 0.08802806 | 0.04486225
2082-76-0 | 2082-76-0 | 30 | 371.21 | 0.466754 | 0.1551238 | 0.07737463 | 0.02048445 | 0.09711338 | 0.04988593
2082-77-1 | 2082-77-1 | 30 | 372.03 | 0.466754 | 0.1551238 | 0.07737463 | 0.02048445 | 0.09711338 | 0.04988593
2082-79-3 | 2082-79-3 | 3 | 371.01 | 0.5382931 | 0.2900763 | 0.09744079 | 0.1332563 | 0.06161159 | 0.08195208
20820-77-3 | 20820-77-3 | 3 | 371.62 | 0.4587899 | 0.2794233 | 0.0739778 | 0.1224025 | 0.03217236 | 0.05130648
20820-82-0 | 20820-82-0 | 3 | 371.52 | 0.3813282 | 0.1805185 | 0.0473688 | 0.04613429 | 0.04032451 | 0.02655604
20825-71-2 | 20825-71-2 | 30 | 356.68 | 0.2107949 | 0.1237622 | 0.05565286 | 0.01341058 | 0.00757468 | 0.009964511
20826-94-2 | 20826-94-2 | 30 | 372.03 | 0.377797 | 0.1136337 | 0.1035029 | 0.03036456 | 0.06978225 | 0.05698792
20836-11-7 | 20836-11-7 | 3 | 370.8 | 0.4427357 | 0.2366496 | 0.06932255 | 0.07377432 | 0.04247149 | 0.04172573
20847-82-9 | 20847-82-9 | 3 | 372.33 | 0.3631875 | 0.1725188 | 0.04380022 | 0.04031966 | 0.03635456 | 0.02270202
20893-43-0 | 20893-43-0 | 30 | 372.33 | 0.5221485 | 0.2657859 | 0.1123338 | 0.1025261 | 0.06572179 | 0.0779789
2090-15-5 | 2090-15-5 | 30 | 372.33 | 0.48891 | 0.13295 | 0.08278998 | 0.02217237 | 0.1267075 | 0.06101696
2090-16-6 | 2090-16-6 | 30 | 371.01 | 0.4468727 | 0.1322902 | 0.07497503 | 0.02466486 | 0.09896219 | 0.04965867
2090-38-2 | 2090-38-2 | 22 | 372.33 | 0.5266275 | 0.1749675 | 0.06998737 | 0.02578663 | 0.1236647 | 0.05245834
20939-00-8 | 20939-00-8 | 3 | 372.33 | 0.4380096 | 0.2589995 | 0.07650511 | 0.11526 | 0.03204463 | 0.04952847
20959-33-5 | 20959-33-5 | 22 | 372.33 | 0.5347761 | 0.1664937 | 0.1129708 | 0.01456986 | 0.135632 | 0.08389948
2096-86-8 | 2096-86-8 | 3 | 372.33 | 0.3467984 | 0.1655492 | 0.07915968 | 0.04284307 | 0.03285128 | 0.03262845
20967-96-8 | 20967-96-8 | 30 | 371.01 | 0.436389 | 0.2440406 | 0.08188968 | 0.0764986 | 0.0369979 | 0.04311
20968-70-1 | 20968-70-1 | 30 | 371.31 | 0.6023892 | 0.2119311 | 0.08062729 | 0.02921572 | 0.1524575 | 0.06696927
21009-92-7 | 21009-92-7 | 3 | 371.01 | 0.3890103 | 0.1862582 | 0.0647086 | 0.03524644 | 0.04110838 | 0.02987966
21016-46-6 | 21016-46-6 | 3 | 370.8 | 0.4480845 | 0.2744497 | 0.06781298 | 0.1294465 | 0.03014905 | 0.05074772
2104-19-0 | 2104-19-0 | 30 | 370.8 | 0.4207124 | 0.1449752 | 0.08220921 | 0.01701596 | 0.076031 | 0.04629724
21063-71-8 | 21063-71-8 | 30 | 372.33 | 0.4672827 | 0.1343226 | 0.0945731 | 0.01392078 | 0.1108624 | 0.06365673
21078-72-8 | 21078-72-8 | 3 | 372.33 | 0.5076996 | 0.2534767 | 0.08216225 | 0.1076205 | 0.06462928 | 0.06884288
21078-81-9 | 21078-81-9 | 30 | 370.8 | 0.3497297 | 0.1435059 | 0.01821467 | 0.03858045 | 0.04252825 | 0.0175967
21078-83-1 | 21078-83-1 | 30 | 371.62 | 0.3497297 | 0.1435059 | 0.01821467 | 0.03858045 | 0.04252825 | 0.0175967
21078-85-3 | 21078-85-3 | 30 | 372.33 | 0.3406073 | 0.1352057 | 0.02588042 | 0.03641857 | 0.0421898 | 0.01835379
21078-87-5 | 21078-87-5 | 30 | 372.03 | 0.3497297 | 0.1435059 | 0.01821467 | 0.03858045 | 0.04252825 | 0.0175967
21083-33-0 | 21083-33-0 | 30 | 372.33 | 0.3931249 | 0.2411786 | 0.1034984 | 0.08623722 | 0.02308768 | 0.04093961
2110-78-3 | 2110-78-3 | 1 | 372.33 | 0.3754057 | 0.2688718 | 0.08067014 | 0.1317671 | 0.01134947 | 0.03291896
21101-85-9 | 21101-85-9 | 22 | 372.03 | 0.5011253 | 0.3051809 | 0.06807165 | 0.06557005 | 0.03839421 | 0.03703957
21101-88-2 | 21101-88-2 | 30 | 372.33 | 0.4679452 | 0.1463613 | 0.04353565 | 0.006953221 | 0.1034162 | 0.02835561
21102-09-0 | 21102-09-0 | 11 | 372.33 | 0.4469555 | 0.2793023 | 0.04658107 | 0.07210543 | 0.02810762 | 0.02878366
21102-13-6 | 21102-13-6 | 11 | 372.33 | 0.4469555 | 0.2793023 | 0.04658107 | 0.07210543 | 0.02810762 | 0.02878366
21102-88-5 | 21102-88-5 | 30 | 371.62 | 0.4018502 | 0.1143001 | 0.09526625 | 0.0308533 | 0.08268508 | 0.05758929
21115-77-5 | 21115-77-5 | 3 | 372.33 | 0.597027 | 0.2402678 | 0.09661042 | 0.08563148 | 0.1272772 | 0.0921139
21129-27-1 | 21129-27-1 | 3 | 372.33 | 0.4718678 | 0.2798063 | 0.09588611 | 0.1189651 | 0.03688762 | 0.05869275
211323-05-6 | 211323-05-6 | 30 | 372.33 | 0.4350922 | 0.157338 | 0.1045252 | 0.02205804 | 0.07714736 | 0.05934348
2114-32-1 | 2114-32-1 | 30 | 372.33 | 0.5177827 | 0.146927 | 0.09899679 | 0.01485132 | 0.137534 | 0.07424871
2114-33-2 | 2114-33-2 | 30 | 372.33 | 0.4403467 | 0.24793 | 0.09783701 | 0.07221118 | 0.03702419 | 0.04679571
21145-78-8 | 21145-78-8 | 30 | 372.33 | 0.5212401 | 0.1720828 | 0.08014385 | 0.05133373 | 0.1219108 | 0.06646176
21149-19-9 | 21149-19-9 | 11 | 372.33 | 0.457714 | 0.2985364 | 0.05661946 | 0.07823206 | 0.02533749 | 0.03074397
2116-62-3 | 2116-62-3 | 30 | 372.33 | 0.4370589 | 0.2470711 | 0.09848824 | 0.09542469 | 0.03609537 | 0.05210768
2116-65-6 | 2116-65-6 | 3 | 372.33 | 0.3377714 | 0.1581525 | 0.05972592 | 0.03104163 | 0.03226294 | 0.02418064
21188-58-9 | 21188-58-9 | 30 | 372.33 | 0.2709234 | 0.1427343 | 0.04262965 | 0.02583395 | 0.01643245 | 0.01277957
21188-61-4 | 21188-61-4 | 22 | 372.33 | 0.4536954 | 0.171691 | 0.1386947 | 0.02917436 | 0.07952648 | 0.07993691
21195-59-5 | 21195-59-5 | 30 | 372.33 | 0.4983947 | 0.1862005 | 0.05649719 | 0.0298173 | 0.09746521 | 0.03988764
2121-68-8 | 2121-68-8 | 22 | 372.33 | 0.4635104 | 0.2112219 | 0.1139293 | 0.0376664 | 0.06364953 | 0.06054639
2121-69-9 | 2121-69-9 | 30 | 372.33 | 0.291429 | 0.1581701 | 0.01784422 | 0.0423195 | 0.01775793 | 0.01224056
21210-43-5 | 21210-43-5 | 3 | 372.03 | 0.2262129 | 0.141228 | 0.05520823 | 0.03567228 | 0.007222437 | 0.01117215
21239-29-2 | 21239-29-2 | 3 | 372.03 | 0.4100487 | 0.2032143 | 0.09812516 | 0.04727753 | 0.04278047 | 0.04505708
2124-57-4 | 2124-57-4 | 3 | 371.52 | 0.5938243 | 0.2368284 | 0.09539725 | 0.04123553 | 0.1274461 | 0.07420368
21282-96-2 | 21282-96-2 | 30 | 371.52 | 0.4470426 | 0.2284536 | 0.07162792 | 0.03456596 | 0.04778116 | 0.03476971
21282-97-3 | 21282-97-3 | 30 | 371.01 | 0.4470426 | 0.2284536 | 0.07162792 | 0.03456596 | 0.04778116 | 0.03476971
2129-95-5 | 2129-95-5 | 22 | 372.33 | 0.6205085 | 0.197212 | 0.1244302 | 0.03637356 | 0.1791799 | 0.1097503
21293-01-6 | 21293-01-6 | 22 | 371.31 | 0.5543039 | 0.2491969 | 0.09216841 | 0.05170375 | 0.09309028 | 0.0644875
2131-18-2 | 2131-18-2 | 30 | 370.8 | 0.5447456 | 0.2157481 | 0.1059908 | 0.06655674 | 0.1082393 | 0.08235156
2131-38-6 | 2131-38-6 | 3 | 372.33 | 0.4455497 | 0.2240047 | 0.0849758 | 0.04593241 | 0.04908222 | 0.04280047
2131-39-7 | 2131-39-7 | 3 | 371.01 | 0.4455497 | 0.2240047 | 0.0849758 | 0.04593241 | 0.04908222 | 0.04280047
2131-42-2 | 2131-42-2 | 3 | 372.33 | 0.4455497 | 0.2240047 | 0.0849758 | 0.04593241 | 0.04908222 | 0.04280047
2132-84-5 | 2132-84-5 | 3 | 372.33 | 0.5536326 | 0.2057203 | 0.1407946 | 0.05604153 | 0.121043 | 0.1054439
2132-85-6 | 2132-85-6 | 3 | 372.33 | 0.5536326 | 0.2057203 | 0.1407946 | 0.05604153 | 0.121043 | 0.1054439
2136-71-2 | 2136-71-2 | 30 | 371.52 | 0.3472971 | 0.1610931 | 0.04065742 | 0.04176387 | 0.03467191 | 0.02170613
2136-72-3 | 2136-72-3 | 30 | 371.01 | 0.3472971 | 0.1610931 | 0.04065742 | 0.04176387 | 0.03467191 | 0.02170613
2136-73-4 | 2136-73-4 | 30 | 370.8 | 0.3472971 | 0.1610931 | 0.04065742 | 0.04176387 | 0.03467191 | 0.02170613
21370-71-8 | 21370-71-8 | 30 | 372.03 | 0.4018502 | 0.1143001 | 0.09526625 | 0.0308533 | 0.08268508 | 0.05758929
21378-21-2 | 21378-21-2 | 30 | 372.33 | 0.3824864 | 0.2473881 | 0.07994672 | 0.1099672 | 0.01825155 | 0.03673507
2141-58-4 | 2141-58-4 | 30 | 372.33 | 0.3537084 | 0.1725426 | 0.03207806 | 0.04834666 | 0.03282103 | 0.02102273
2141-59-5 | 2141-59-5 | 30 | 372.33 | 0.3537084 | 0.1725426 | 0.03207806 | 0.04834666 | 0.03282103 | 0.02102273
2141-62-0 | 2141-62-0 | 30 | 371.01 | 0.4228148 | 0.1905367 | 0.0595446 | 0.04039829 | 0.05395316 | 0.03342735
2142-64-5 | 2142-64-5 | 3 | 372.33 | 0.4462418 | 0.2082879 | 0.1038241 | 0.04629533 | 0.05662209 | 0.0541003
2142-71-4 | 2142-71-4 | 3 | 372.03 | 0.3996919 | 0.1926698 | 0.08796184 | 0.03384684 | 0.04285815 | 0.03902329
2142-73-6 | 2142-73-6 | 3 | 372.33 | 0.4072211 | 0.1929451 | 0.08733852 | 0.03260318 | 0.0459142 | 0.03995195
2142-76-9 | 2142-76-9 | 3 | 371.21 | 0.3996919 | 0.1926698 | 0.08796184 | 0.03384684 | 0.04285815 | 0.03902329
21426-37-9 | 21426-37-9 | 30 | 372.33 | 0.5275594 | 0.2063531 | 0.05866498 | 0.02085123 | 0.1031735 | 0.03999684
2144-41-4 | 2144-41-4 | 30 | 356.37 | 0.3264054 | 0.1110425 | 0.05556488 | 0.01795593 | 0.04638117 | 0.02515184
21451-76-3 | 21451-76-3 | 11 | 372.33 | 0.3419724 | 0.1985029 | 0.02710752 | 0.02819676 | 0.0205835 | 0.01122322
2146-36-3 | 2146-36-3 | 30 | 372.33 | 0.4468727 | 0.1322902 | 0.07497503 | 0.02466486 | 0.09896219 | 0.04965867
2146-37-4 | 2146-37-4 | 30 | 372.33 | 0.4964667 | 0.1772938 | 0.08434081 | 0.0531937 | 0.1018713 | 0.0636522
2146-38-5 | 2146-38-5 | 30 | 371.31 | 0.4964667 | 0.1772938 | 0.08434081 | 0.0531937 | 0.1018713 | 0.0636522
2146-41-0 | 2146-41-0 | 30 | 372.33 | 0.5360395 | 0.1314193 | 0.08701217 | 0.01395007 | 0.1637175 | 0.07131296
21460-36-6 | 21460-36-6 | 11 | 372.33 | 0.3179332 | 0.1467568 | 0.04932138 | 0.0259914 | 0.02930136 | 0.01908644
21462-09-9 | 21462-09-9 | 30 | 371.01 | 0.2712973 | 0.1532155 | 0.02479635 | 0.03892733 | 0.01394331 | 0.01089991
21464-76-6 | 21464-76-6 | 30 | 372.33 | 0.5105082 | 0.1292956 | 0.1114182 | 0.01669796 | 0.1453231 | 0.08589672
2150-18-7 | 2150-18-7 | 30 | 372.33 | 0.440525 | 0.2556458 | 0.04681839 | 0.03406255 | 0.03418031 | 0.0214084
2150-37-0 | 2150-37-0 | 3 | 371.01 | 0.4090232 | 0.1810474 | 0.1143864 | 0.04110163 | 0.05197297 | 0.05541939
2150-38-1 | 2150-38-1 | 3 | 370.8 | 0.4090232 | 0.1810474 | 0.1143864 | 0.04110163 | 0.05197297 | 0.05541939
21504-43-8 | 21504-43-8 | 23 | 372.33 | 0.5474871 | 0.2028005 | 0.1360661 | 0.07018124 | 0.1188089 | 0.1055426
21508-07-6 | 21508-07-6 | 30 | 372.33 | 0.291429 | 0.1581701 | 0.01784422 | 0.0423195 | 0.01775793 | 0.01224056
21524-26-5 | 21524-26-5 | 30 | 372.33 | 0.5507002 | 0.1376743 | 0.08130382 | 0.01950686 | 0.1705904 | 0.06906717
21531-91-9 | 21531-91-9 | 30 | 372.33 | 0.2753481 | 0.1478935 | 0.01391513 | 0.0369842 | 0.01624468 | 0.01007282
2155-60-4 | 2155-60-4 | 30 | 372.03 | 0.522596 | 0.2196382 | 0.05958349 | 0.02194657 | 0.09178344 | 0.03847371
2156-96-9 | 2156-96-9 | 30 | 372.33 | 0.4217033 | 0.1303654 | 0.08873712 | 0.02086703 | 0.08487776 | 0.05311533
2156-97-0 | 2156-97-0 | 30 | 372.33 | 0.4217033 | 0.1303654 | 0.08873712 | 0.02086703 | 0.08487776 | 0.05311533
21564-91-0 | 21564-91-0 | 30 | 372.33 | 0.4841051 | 0.2197324 | 0.1013447 | 0.07250643 | 0.06989293 | 0.06588756
21564-92-1 | 21564-92-1 | 30 | 372.33 | 0.4306125 | 0.2151676 | 0.08905548 | 0.09400832 | 0.04641652 | 0.05579723
21570-35-4 | 21570-35-4 | 11 | 372.33 | 0.4206362 | 0.1798117 | 0.106637 | 0.02934457 | 0.05799648 | 0.05327081
21577-80-0 | 21577-80-0 | 30 | 371.01 | 0.4867583 | 0.1943382 | 0.1121193 | 0.05402421 | 0.08550952 | 0.07278703
2158-55-6 | 2158-55-6 | 22 | 372.33 | 0.6302042 | 0.1982253 | 0.1160041 | 0.04258236 | 0.1866058 | 0.1067616
2161-93-5 | 2161-93-5 | 30 | 372.33 | 0.4590923 | 0.2170123 | 0.0507214 | 0.05050364 | 0.0586027 | 0.03465475
2162-63-2 | 2162-63-2 | 30 | 371.01 | 0.3757247 | 0.1901702 | 0.07242667 | 0.06606412 | 0.03443047 | 0.03638021
2163-42-0 | 2163-42-0 | 11 | 372.33 | 0.2460154 | 0.1152148 | 0.02464981 | 0.01934458 | 0.01710879 | 0.008197037
2163-44-2 | 2163-44-2 | 30 | 371.01 | 0.435255 | 0.1257159 | 0.08113942 | 0.01570522 | 0.09581446 | 0.05116396
2163-48-6 | 2163-48-6 | 22 | 372.33 | 0.4536954 | 0.171691 | 0.1386947 | 0.02917436 | 0.07952648 | 0.07993691
21635-90-5 | 21635-90-5 | 30 | 372.33 | 0.4217813 | 0.1757533 | 0.07453695 | 0.04745184 | 0.06052979 | 0.04347792
21643-42-5 | 21643-42-5 | 30 | 372.33 | 0.4249378 | 0.1318975 | 0.0867558 | 0.02058204 | 0.08587259 | 0.05225719
21657-71-6 | 21657-71-6 | 30 | 372.33 | 0.3858319 | 0.2143056 | 0.06162402 | 0.05927365 | 0.02942126 | 0.02933227
21668-03-1 | 21668-03-1 | 30 | 371.01 | 0.4207124 | 0.1449752 | 0.08220921 | 0.01701596 | 0.076031 | 0.04629724
21678-37-5 | 21678-37-5 | 36 | 366.52 | 0.6884368 | 0.2582666 | 0.06146398 | 0.05987659 | 0.1850464 | 0.07382416
2168-93-6 | 2168-93-6 | 30 | 372.03 | 0.503815 | 0.1736804 | 0.074055 | 0.03332092 | 0.1089888 | 0.05361787
21681-47-0 | 21681-47-0 | 30 | 370.8 | 0.4058774 | 0.1757533 | 0.05954087 | 0.04745184 | 0.05295711 | 0.03504177
21693-51-6 | 21693-51-6 | 22 | 371.01 | 0.5488324 | 0.2602422 | 0.1221073 | 0.05030195 | 0.08328427 | 0.07622384
21693-54-9 | 21693-54-9 | 30 | 372.03 | 0.5311455 | 0.2632358 | 0.1099499 | 0.08359132 | 0.07177563 | 0.07400614
21693-55-0 | 21693-55-0 | 22 | 371.01 | 0.5488324 | 0.2602422 | 0.1221073 | 0.05030195 | 0.08328427 | 0.07622384
21698-32-8 | 21698-32-8 | 30 | 372.33 | 0.4869788 | 0.1201093 | 0.1023928 | 0.01752922 | 0.1345933 | 0.07622261
21722-83-8 | 21722-83-8 | 30 | 372.33 | 0.4725799 | 0.134676 | 0.1024129 | 0.013475 | 0.114179 | 0.06980798
2173-56-0 | 2173-56-0 | 30 | 372.33 | 0.5270527 | 0.130267 | 0.08553677 | 0.03564169 | 0.1574389 | 0.07353658
2173-57-1 | 2173-57-1 | 3 | 372.03 | 0.3699607 | 0.1663858 | 0.07933179 | 0.04470521 | 0.04144278 | 0.03707545
2175-80-6 | 2175-80-6 | 30 | 371.01 | 0.5232598 | 0.2007302 | 0.1051119 | 0.06720993 | 0.1040253 | 0.08047918
2175-91-9 | 2175-91-9 | 3 | 372.33 | 0.4201243 | 0.2439907 | 0.04478623 | 0.09437739 | 0.03102301 | 0.03679951
2177-32-4 | 2177-32-4 | 30 | 372.33 | 0.4361414 | 0.1406347 | 0.06843995 | 0.02258197 | 0.08732418 | 0.04259386
2177-70-0 | 2177-70-0 | 3 | 372.33 | 0.4078977 | 0.2607927 | 0.04593592 | 0.09270099 | 0.02163989 | 0.03043842
2177-77-7 | 2177-77-7 | 22 | 372.33 | 0.4734086 | 0.1510358 | 0.1109134 | 0.03864089 | 0.1039243 | 0.07572646
2177-78-8 | 2177-78-8 | 22 | 372.33 | 0.4734086 | 0.1510358 | 0.1109134 | 0.03864089 | 0.1039243 | 0.07572646
2177-81-3 | 2177-81-3 | 22 | 344.07 | 0.2974299 | 0.1014469 | 0.0593452 | 0.0436842 | 0.03840931 | 0.02888382
2177-82-4 | 2177-82-4 | 22 | 372.33 | 0.5249813 | 0.1549826 | 0.1359746 | 0.04134637 | 0.1368991 | 0.1051698
2177-83-5 | 2177-83-5 | 22 | 372.33 | 0.5249813 | 0.1549826 | 0.1359746 | 0.04134637 | 0.1368991 | 0.1051698
2177-86-8 | 2177-86-8 | 22 | 372.33 | 0.5440318 | 0.1450825 | 0.1283913 | 0.05316671 | 0.1591606 | 0.1108793
21777-84-4 | 21777-84-4 | 1 | 372.33 | 0.5857968 | 0.2693182 | 0.1227534 | 0.03841768 | 0.1001587 | 0.08141395
21789-36-6 | 21789-36-6 | 3 | 371.21 | 0.3901462 | 0.1928624 | 0.07117877 | 0.05193899 | 0.03892091 | 0.03476693
2180-43-0 | 2180-43-0 | 30 | 371.21 | 0.3507634 | 0.208228 | 0.04142654 | 0.07173079 | 0.02031634 | 0.02361354
2182-55-0 | 2182-55-0 | 30 | 372.33 | 0.5665871 | 0.1485468 | 0.0813012 | 0.0331888 | 0.1747577 | 0.07341998
21835-01-8 | 21835-01-8 | 3 | 372.03 | 0.3052131 | 0.1978903 | 0.04464806 | 0.06766921 | 0.01151819 | 0.01740162
21856-89-3 | 21856-89-3 | 30 | 372.33 | 0.2643389 | 0.1549529 | 0.03432123 | 0.03490462 | 0.0119653 | 0.01070929
2186-92-7 | 2186-92-7 | 3 | 372.33 | 0.4324795 | 0.1775603 | 0.1311128 | 0.02408921 | 0.06498381 | 0.06796523
21884-26-4 | 21884-26-4 | 22 | 372.33 | 0.3444562 | 0.1448854 | 0.08965221 | 0.02569323 | 0.03982849 | 0.03722444
21889-88-3 | 21889-88-3 | 30 | 372.33 | 0.4645215 | 0.1390867 | 0.09888056 | 0.03097659 | 0.1059078 | 0.06744252
2189-60-8 | 2189-60-8 | 30 | 372.33 | 0.628019 | 0.2494886 | 0.09791599 | 0.07633932 | 0.1432853 | 0.09399523
21895-17-0 | 21895-17-0 | 3 | 372.33 | 0.3907143 | 0.1900015 | 0.07622288 | 0.06114828 | 0.04028562 | 0.03922698
21956-56-9 | 21956-56-9 | 3 | 371.52 | 0.3915016 | 0.1678679 | 0.08991431 | 0.02793497 | 0.05001203 | 0.04211194
2196-23-8 | 2196-23-8 | 30 | 357.35 | 0.326796 | 0.1331078 | 0.06833924 | 0.0283858 | 0.03751515 | 0.02866588
21962-24-3 | 21962-24-3 | 22 | 372.33 | 0.5542802 | 0.2113544 | 0.1229663 | 0.05365237 | 0.1175981 | 0.09201484
21963-26-8 | 21963-26-8 | 30 | 372.33 | 0.4485874 | 0.1779422 | 0.1053485 | 0.03824192 | 0.07324882 | 0.06066497
21964-25-0 | 21964-25-0 | 22 | 371.01 | 0.57966 | 0.2498778 | 0.07202721 | 0.02956731 | 0.1087564 | 0.05135355
21964-44-3 | 21964-44-3 | 11 | 372.33 | 0.3219962 | 0.1320984 | 0.06067339 | 0.03535631 | 0.03606119 | 0.02667055
21964-48-7 | 21964-48-7 | 30 | 372.33 | 0.5158076 | 0.1334272 | 0.0852068 | 0.03023744 | 0.1462148 | 0.0691443
21964-49-8 | 21964-49-8 | 30 | 372.33 | 0.5095679 | 0.1528093 | 0.08867837 | 0.03212081 | 0.1272767 | 0.06729645
21964-51-2 | 21964-51-2 | 30 | 372.33 | 0.4517485 | 0.1444773 | 0.08727699 | 0.03615509 | 0.09441565 | 0.05805546
2198-20-1 | 2198-20-1 | 30 | 372.33 | 0.5665871 | 0.1485468 | 0.0813012 | 0.0331888 | 0.1747577 | 0.07341998
2198-23-4 | 2198-23-4 | 30 | 372.33 | 0.5760485 | 0.1528628 | 0.06913039 | 0.001938476 | 0.1790862 | 0.05853299
2198-61-0 | 2198-61-0 | 22 | 372.33 | 0.516146 | 0.1397116 | 0.1300413 | 0.02228013 | 0.1417028 | 0.09933056
2198-72-3 | 2198-72-3 | 3 | 372.33 | 0.5076996 | 0.2534767 | 0.08216225 | 0.1076205 | 0.06462928 | 0.06884288
21983-72-2 | 21983-72-2 | 23 | 372.33 | 0.5148183 | 0.2771491 | 0.1006223 | 0.05436755 | 0.05648667 | 0.05436482
21987-21-3 | 21987-21-3 | 30 | 372.33 | 0.3497297 | 0.1435059 | 0.01821467 | 0.03858045 | 0.04252825 | 0.0175967
21997-30-8 | 21997-30-8 | 30 | 370.8 | 0.3537084 | 0.1725426 | 0.03207806 | 0.04834666 | 0.03282103 | 0.02102273
22025-20-3 | 22025-20-3 | 11 | 372.33 | 0.4155684 | 0.2304213 | 0.06830967 | 0.07233518 | 0.03427946 | 0.03684119
22026-12-6 | 22026-12-6 | 30 | 372.33 | 0.4569431 | 0.149252 | 0.07372458 | 0.02970542 | 0.09467378 | 0.04891311
2203-73-8 | 2203-73-8 | 23 | 371.01 | 0.4966222 | 0.2740676 | 0.09655196 | 0.06025108 | 0.04953052 | 0.05065739
2206-38-4 | 2206-38-4 | 30 | 372.33 | 0.5134077 | 0.193018 | 0.1054065 | 0.0761331 | 0.1026495 | 0.083318
2206-48-6 | 2206-48-6 | 30 | 372.03 | 0.5134077 | 0.193018 | 0.1054065 | 0.0761331 | 0.1026495 | 0.083318
2206-94-2 | 2206-94-2 | 3 | 372.33 | 0.4078977 | 0.2607927 | 0.04593592 | 0.09270099 | 0.02163989 | 0.03043842
22083-74-5 | 22083-74-5 | 30 | 372.33 | 0.4966815 | 0.1436583 | 0.07971864 | 0.009500556 | 0.1246254 | 0.05668337
22094-81-1 | 22094-81-1 | 30 | 372.33 | 0.5035779 | 0.1601958 | 0.08462395 | 0.03392505 | 0.1179113 | 0.06261288
22094-83-3 | 22094-83-3 | 30 | 372.33 | 0.4517485 | 0.1444773 | 0.08727699 | 0.03615509 | 0.09441565 | 0.05805546
22094-85-5 | 22094-85-5 | 30 | 372.03 | 0.4613958 | 0.1487283 | 0.07607798 | 0.0326753 | 0.09776095 | 0.05177658
2210-28-8 | 2210-28-8 | 30 | 372.33 | 0.4989343 | 0.1802349 | 0.09632684 | 0.02479113 | 0.1015693 | 0.06339941
2210-32-4 | 2210-32-4 | 3 | 372.33 | 0.3606645 | 0.1459894 | 0.09236171 | 0.05145357 | 0.0460854 | 0.04539382
22104-77-4 | 22104-77-4 | 11 | 372.33 | 0.3179332 | 0.1467568 | 0.04932138 | 0.0259914 | 0.02930136 | 0.01908644
22104-79-6 | 22104-79-6 | 30 | 372.33 | 0.3283829 | 0.1387608 | 0.05822901 | 0.03701752 | 0.03595652 | 0.02616761
22104-80-9 | 22104-80-9 | 30 | 372.33 | 0.322863 | 0.1412936 | 0.04247802 | 0.0350281 | 0.03296744 | 0.01999358
22122-36-7 | 22122-36-7 | 30 | 372.33 | 0.4399162 | 0.1934101 | 0.1012288 | 0.05017665 | 0.06076525 | 0.05570159
2213-23-2 | 2213-23-2 | 22 | 372.33 | 0.550101 | 0.1673087 | 0.07916982 | 0.0172917 | 0.1465299 | 0.06204005
2213-32-3 | 2213-32-3 | 22 | 350.91 | 0.3839795 | 0.1723194 | 0.08631429 | 0.06320591 | 0.04479997 | 0.04528762
22135-49-5 | 22135-49-5 | 3 | 372.33 | 0.2230424 | 0.1264622 | 0.02981597 | 0.0444374 | 0.009327737 | 0.01033665
2214-14-4 | 2214-14-4 | 3 | 372.33 | 0.3966248 | 0.2030464 | 0.05525377 | 0.06184949 | 0.03747258 | 0.03210913
22144-60-1 | 22144-60-1 | 3 | 372.33 | 0.2180793 | 0.122106 | 0.03018172 | 0.03641609 | 0.009210888 | 0.00907863
2216-30-0 | 2216-30-0 | 22 | 372.33 | 0.550101 | 0.1673087 | 0.07916982 | 0.0172917 | 0.1465299 | 0.06204005
2216-32-2 | 2216-32-2 | 22 | 372.33 | 0.5974854 | 0.1605696 | 0.09164109 | 0.03566929 | 0.1908954 | 0.08593097
2216-33-3 | 2216-33-3 | 22 | 372.33 | 0.5974854 | 0.1605696 | 0.09164109 | 0.03566929 | 0.1908954 | 0.08593097
2216-34-4 | 2216-34-4 | 22 | 372.33 | 0.5974854 | 0.1605696 | 0.09164109 | 0.03566929 | 0.1908954 | 0.08593097
2216-38-8 | 2216-38-8 | 30 | 372.33 | 0.5567615 | 0.14326 | 0.07709689 | 0.009681245 | 0.1709835 | 0.0642601
2216-45-7 | 2216-45-7 | 3 | 372.03 | 0.3563977 | 0.1743072 | 0.08205074 | 0.04950811 | 0.03315691 | 0.03489942
2216-51-5 | 2216-51-5 | 3 | 371.01 | 0.3468583 | 0.1792479 | 0.07923444 | 0.06591993 | 0.02809325 | 0.03455138
2216-52-6 | 2216-52-6 | 3 | 372.33 | 0.3925293 | 0.1968217 | 0.1459525 | 0.09808641 | 0.03830144 | 0.06883019
2216-69-5 | 2216-69-5 | 3 | 372.33 | 0.3377714 | 0.1581525 | 0.05972592 | 0.03104163 | 0.03226294 | 0.02418064
2216-70-8 | 2216-70-8 | 22 | 372.33 | 0.5663597 | 0.2401837 | 0.102838 | 0.05007511 | 0.1063908 | 0.07461709
2216-81-1 | 2216-81-1 | 30 | 372.33 | 0.5270527 | 0.130267 | 0.08553677 | 0.03564169 | 0.1574389 | 0.07353658
2216-87-7 | 2216-87-7 | 30 | 372.33 | 0.4569431 | 0.149252 | 0.07372458 | 0.02970542 | 0.09467378 | 0.04891311
2217-17-6 | 2217-17-6 | 22 | 372.33 | 0.5072158 | 0.1633881 | 0.06956907 | 0.01641758 | 0.1182175 | 0.04915362
2217-88-1 | 2217-88-1 | 1 | 366.52 | 0.6730043 | 0.2171585 | 0.1206326 | 0.06426035 | 0.2077954 | 0.1246106
2219-78-5 | 2219-78-5 | 1 | 371.52 | 0.3694949 | 0.2607753 | 0.0569855 | 0.08274355 | 0.01181995 | 0.0218457
2219-82-1 | 2219-82-1 | 1 | 372.03 | 0.4357314 | 0.3438316 | 0.07355426 | 0.1481988 | 0.00844557 | 0.03040931
2219-84-3 | 2219-84-3 | 1 | 371.52 | 0.4357314 | 0.3438316 | 0.07355426 | 0.1481988 | 0.00844557 | 0.03040931
2220-40-8 | 2220-40-8 | 30 | 372.33 | 0.3592939 | 0.1496682 | 0.08002026 | 0.04795171 | 0.04394293 | 0.03911103
2221-95-6 | 2221-95-6 | 22 | 371.01 | 0.5765931 | 0.2153927 | 0.0913742 | 0.02230472 | 0.1304658 | 0.06794696
2223-54-3 | 2223-54-3 | 3 | 372.33 | 0.4933935 | 0.2952777 | 0.05592283 | 0.1158134 | 0.03924987 | 0.05095868
2223-82-7 | 2223-82-7 | 30 | 372.33 | 0.4573434 | 0.2118788 | 0.08796467 | 0.03639844 | 0.06025291 | 0.04673542
22253-11-8 | 22253-11-8 | 30 | 372.33 | 0.4055306 | 0.202926 | 0.07855662 | 0.0663685 | 0.04104865 | 0.04167144
2228-98-0 | 2228-98-0 | 22 | 372.33 | 0.6136549 | 0.2394183 | 0.1248625 | 0.05428361 | 0.1400531 | 0.1019061
22286-82-4 | 22286-82-4 | 3 | 372.33 | 0.3893332 | 0.2174074 | 0.05545067 | 0.06824152 | 0.0295585 | 0.03023488
22287-02-1 | 22287-02-1 | 22 | 372.33 | 0.5322032 | 0.1579893 | 0.1301355 | 0.03691287 | 0.140036 | 0.1012394
22289-05-0 | 22289-05-0 | 3 | 372.33 | 0.4044665 | 0.1904694 | 0.05491461 | 0.04295674 | 0.04579477 | 0.02983981
2230-70-8 | 2230-70-8 | 22 | 372.33 | 0.4854127 | 0.2270364 | 0.117326 | 0.03413583 | 0.06675828 | 0.0631425
22306-28-1 | 22306-28-1 | 22 | 372.33 | 0.5784269 | 0.1694469 | 0.1151485 | 0.008884592 | 0.1672646 | 0.09446678
22319-24-0 | 22319-24-0 | 22 | 372.33 | 0.5189292 | 0.2010779 | 0.1240355 | 0.04327111 | 0.1010294 | 0.08351013
22323-82-6 | 22323-82-6 | 30 | 371.62 | 0.32633 | 0.1998552 | 0.08466625 | 0.03660761 | 0.01599587 | 0.02333244
22328-93-4 | 22328-93-4 | 22 | 370.8 | 0.5537504 | 0.2215521 | 0.116031 | 0.05151015 | 0.1103557 | 0.08434561
2233-29-6 | 2233-29-6 | 3 | 371.62 | 0.3917801 | 0.1852779 | 0.05629413 | 0.03832877 | 0.04264316 | 0.02812716
22339-21-5 | 22339-21-5 | 3 | 372.33 | 0.4986646 | 0.218873 | 0.09984506 | 0.04505664 | 0.07828335 | 0.06129707
2234-20-0 | 2234-20-0 | 3 | 372.33 | 0.5569599 | 0.2344365 | 0.07332257 | 0.03309259 | 0.1040213 | 0.05189046
2234-26-6 | 2234-26-6 | 30 | 371.01 | 0.4076046 | 0.1561487 | 0.06892305 | 0.03470634 | 0.06323006 | 0.03880875
2234-75-5 | 2234-75-5 | 22 | 372.33 | 0.5869813 | 0.1856759 | 0.112466 | 0.02869424 | 0.161046 | 0.09315801
22348-95-4 | 22348-95-4 | 30 | 372.33 | 0.4314667 | 0.1487847 | 0.08107546 | 0.03070109 | 0.07990912 | 0.04901346
22348-96-5 | 22348-96-5 | 30 | 372.03 | 0.4314667 | 0.1377083 | 0.08107546 | 0.01690442 | 0.08629403 | 0.04865757
22349-03-7 | 22349-03-7 | 30 | 371.01 | 0.4468727 | 0.1322902 | 0.07497503 | 0.02466486 | 0.09896219 | 0.04965867
2235-00-9 | 2235-00-9 | 30 | 365.91 | 0.6982489 | 0.2524835 | 0.07752999 | 0.03116279 | 0.1987068 | 0.07449495
2235-46-3 | 2235-46-3 | 3 | 365.91 | 0.6273959 | 0.2521957 | 0.1083286 | 0.06940487 | 0.1407751 | 0.09654281
22370-55-4 | 22370-55-4 | 30 | 372.33 | 0.5760485 | 0.1433317 | 0.06913039 | 0.01487888 | 0.1872439 | 0.06119781
22381-54-0 | 22381-54-0 | 3 | 371.52 | 0.2336933 | 0.1429159 | 0.0293456 | 0.04332483 | 0.008240533 | 0.009500373
22383-53-5 | 22383-53-5 | 3 | 371.21 | 0.2180793 | 0.122106 | 0.03018172 | 0.03641609 | 0.009210888 | 0.00907863
2239-78-3 | 2239-78-3 | 30 | 370.8 | 0.466754 | 0.1551238 | 0.07737463 | 0.02048445 | 0.09711338 | 0.04988593
22393-85-7 | 22393-85-7 | 30 | 370.8 | 0.4495966 | 0.1406784 | 0.08313025 | 0.01703114 | 0.09543048 | 0.05242771
22393-86-8 | 22393-86-8 | 30 | 371.62 | 0.4495966 | 0.1406784 | 0.08313025 | 0.01703114 | 0.09543048 | 0.05242771
22398-14-7 | 22398-14-7 | 3 | 371.01 | 0.4587899 | 0.2794233 | 0.0739778 | 0.1224025 | 0.03217236 | 0.05130648
22409-91-2 | 22409-91-2 | 30 | 370.8 | 0.4538317 | 0.2243304 | 0.1080381 | 0.06052085 | 0.05267083 | 0.05684037
22414-24-0 | 22414-24-0 | 3 | 372.33 | 0.4832639 | 0.2571925 | 0.06533303 | 0.1005584 | 0.05110827 | 0.05422019
22417-45-4 | 22417-45-4 | 11 | 372.33 | 0.4249522 | 0.1903525 | 0.09335074 | 0.03514435 | 0.05503701 | 0.04680128
22418-49-1 | 22418-49-1 | 30 | 335.7 | 0.2586586 | 0.1150071 | 0.03686557 | 0.02793215 | 0.02063576 | 0.01328843
22428-48-4 | 22428-48-4 | 3 | 371.01 | 0.4893433 | 0.2310809 | 0.08940674 | 0.08139508 | 0.06669947 | 0.06245194
2243-27-8 | 2243-27-8 | 30 | 372.33 | 0.5242542 | 0.1653182 | 0.06948633 | 0.026324 | 0.128835 | 0.05334181
2243-33-6 | 2243-33-6 | 22 | 372.33 | 0.5930874 | 0.2782732 | 0.1000844 | 0.06221016 | 0.09910798 | 0.07419736
2243-35-8 | 2243-35-8 | 30 | 371.01 | 0.4128537 | 0.2560076 | 0.1104113 | 0.0607782 | 0.02460068 | 0.03953596
2243-43-8 | 2243-43-8 | 30 | 371.01 | 0.4901437 | 0.24846 | 0.1006666 | 0.07612038 | 0.05841103 | 0.06100411
2243-90-5 | 2243-90-5 | 3 | 371.01 | 0.4455497 | 0.2240047 | 0.0849758 | 0.04593241 | 0.04908222 | 0.04280047
22433-33-6 | 22433-33-6 | 30 | 372.33 | 0.5650474 | 0.1596409 | 0.0926924 | 0.02826015 | 0.1643544 | 0.07857157
22433-39-2 | 22433-39-2 | 3 | 372.33 | 0.5554034 | 0.2972691 | 0.04925057 | 0.07788885 | 0.06663331 | 0.04757602
2244-16-8 | 2244-16-8 | 30 | 372.33 | 0.4285671 | 0.202012 | 0.07422339 | 0.04968801 | 0.05132719 | 0.04047166
2244-85-1 | 2244-85-1 | 30 | 372.33 | 0.4324203 | 0.1154245 | 0.1089298 | 0.02616706 | 0.1004863 | 0.0710252
22442-48-4 | 22442-48-4 | 30 | 370.8 | 0.436389 | 0.2440406 | 0.08188968 | 0.0764986 | 0.0369979 | 0.04311
22445-42-7 | 22445-42-7 | 3 | 371.01 | 0.3901462 | 0.1928624 | 0.07117877 | 0.05193899 | 0.03892091 | 0.03476693
2245-38-7 | 2245-38-7 | 3 | 371.62 | 0.4455497 | 0.2240047 | 0.0849758 | 0.04593241 | 0.04908222 | 0.04280047
22460-59-9 | 22460-59-9 | 11 | 372.33 | 0.4054505 | 0.1980506 | 0.08155947 | 0.04735238 | 0.0430147 | 0.03911936
22461-89-8 | 22461-89-8 | 30 | 372.33 | 0.4892934 | 0.1137349 | 0.1227901 | 0.02751823 | 0.1410442 | 0.09451746
22471-55-2 | 22471-55-2 | 22 | 372.33 | 0.5009836 | 0.2292094 | 0.11738 | 0.0351213 | 0.07386121 | 0.06659649
22487-87-2 | 22487-87-2 | 22 | 372.33 | 0.5316387 | 0.1894571 | 0.08955782 | 0.03108166 | 0.1170883 | 0.06487632
22502-03-0 | 22502-03-0 | 30 | 372.33 | 0.3774094 | 0.1614215 | 0.07100036 | 0.02142485 | 0.04665075 | 0.03203639
22531-00-6 | 22531-00-6 | 30 | 372.33 | 0.5507002 | 0.1466928 | 0.08130382 | 0.01115759 | 0.163222 | 0.06631042
22531-20-0 | 22531-20-0 | 22 | 372.33 | 0.6602046 | 0.2422274 | 0.09808054 | 0.05776962 | 0.174705 | 0.09515615
22532-47-4 | 22532-47-4 | 30 | 370.8 | 0.4250907 | 0.2339338 | 0.08348127 | 0.06655728 | 0.03654098 | 0.04081815
22532-51-0 | 22532-51-0 | 30 | 371.01 | 0.4250907 | 0.2339338 | 0.08348127 | 0.06655728 | 0.03654098 | 0.04081815
22535-49-5 | 22535-49-5 | 3 | 371.01 | 0.2879308 | 0.1274787 | 0.08455492 | 0.01415541 | 0.02574486 | 0.02751163
22539-65-7 | 22539-65-7 | 1 | 372.33 | 0.5558822 | 0.2504954 | 0.1106081 | 0.03855095 | 0.0932611 | 0.07154221
22539-72-6 | 22539-72-6 | 3 | 372.33 | 0.3940723 | 0.2496657 | 0.04955218 | 0.1068895 | 0.02085327 | 0.03402704
22545-13-7 | 22545-13-7 | 3 | 371.62 | 0.2691604 | 0.1457208 | 0.05408336 | 0.04268758 | 0.01523733 | 0.01701003
22545-15-9 | 22545-15-9 | 3 | 371.01 | 0.2691604 | 0.1457208 | 0.05408336 | 0.04268758 | 0.01523733 | 0.01701003
22554-74-1 | 22554-74-1 | 3 | 372.03 | 0.1774326 | 0.09601563 | 0.01679867 | 0.02917179 | 0.006628725 | 0.005481457
22567-21-1 | 22567-21-1 | 3 | 372.33 | 0.3853331 | 0.2199154 | 0.1034207 | 0.1107889 | 0.027363 | 0.05014096
22571-83-1 | 22571-83-1 | 3 | 370.8 | 0.4061836 | 0.1991141 | 0.06555082 | 0.07646141 | 0.0428778 | 0.0417095
2258-58-4 | 2258-58-4 | 22 | 372.33 | 0.5195466 | 0.2303924 | 0.1255532 | 0.05731992 | 0.08361012 | 0.07981737
22585-31-5 | 22585-31-5 | 22 | 372.33 | 0.5887049 | 0.2988775 | 0.04247228 | 0.08035539 | 0.08399996 | 0.05268449
22590-50-7 | 22590-50-7 | 30 | 371.62 | 0.4564748 | 0.1339142 | 0.09826609 | 0.02912589 | 0.1040453 | 0.06611954
22616-15-5 | 22616-15-5 | 3 | 372.33 | 0.4278456 | 0.2009117 | 0.03709102 | 0.08404761 | 0.05149898 | 0.04169596
22618-23-1 | 22618-23-1 | 3 | 370.8 | 0.4100487 | 0.2032143 | 0.09812516 | 0.04727753 | 0.04278047 | 0.04505708
22618-51-5 | 22618-51-5 | 3 | 371.62 | 0.4721283 | 0.2224167 | 0.1044005 | 0.08639008 | 0.0623559 | 0.06767638
22627-70-9 | 22627-70-9 | 30 | 372.33 | 0.4089851 | 0.1982467 | 0.08784427 | 0.0571174 | 0.04441068 | 0.04416267
22630-75-7 | 22630-75-7 | 30 | 372.33 | 0.542427 | 0.205698 | 0.08655584 | 0.05788776 | 0.1133864 | 0.07012669
22632-59-3 | 22632-59-3 | 22 | 372.33 | 0.5249813 | 0.1549826 | 0.1359746 | 0.04134637 | 0.1368991 | 0.1051698
22634-89-5 | 22634-89-5 | 3 | 372.33 | 0.4775524 | 0.2261469 | 0.08341956 | 0.09598505 | 0.06320473 | 0.06394197
22635-78-5 | 22635-78-5 | 30 | 371.31 | 0.4654183 | 0.1959778 | 0.06748811 | 0.05089482 | 0.07259819 | 0.04555036
22644-27-5 | 22644-27-5 | 22 | 372.33 | 0.4652117 | 0.2062876 | 0.1172668 | 0.03211615 | 0.06704168 | 0.06296266
22644-28-6 | 22644-28-6 | 11 | 352.03 | 0.192732 | 0.1204209 | 0.06261535 | 0.04089635 | 0.005228894 | 0.01081595
22645-33-6 | 22645-33-6 | 30 | 372.33 | 0.4571652 | 0.120476 | 0.1006278 | 0.02711688 | 0.1133596 | 0.07017779
22651-87-2 | 22651-87-2 | 30 | 371.21 | 0.377797 | 0.104836 | 0.1035029 | 0.02244394 | 0.07450772 | 0.05781768
22658-92-0 | 22658-92-0 | 11 | 372.33 | 0.3736822 | 0.1296664 | 0.06368962 | 0.03130953 | 0.05954368 | 0.0346353
22663-61-2 | 22663-61-2 | 30 | 372.33 | 0.3497297 | 0.1407916 | 0.01821467 | 0.04133905 | 0.04365513 | 0.01887715
22663-64-5 | 22663-64-5 | 30 | 372.33 | 0.4022095 | 0.1632809 | 0.08306489 | 0.04550208 | 0.05708689 | 0.04525844
22666-53-1 | 22666-53-1 | 3 | 372.33 | 0.5351865 | 0.3605848 | 0.06042037 | 0.1333181 | 0.03048575 | 0.05111308
22679-54-5 | 22679-54-5 | 3 | 372.03 | 0.4731156 | 0.2808662 | 0.05276099 | 0.08774733 | 0.03695982 | 0.03936808
22692-70-2 | 22692-70-2 | 3 | 372.03 | 0.4237638 | 0.2554802 | 0.04931832 | 0.09675007 | 0.02831938 | 0.03654952
2270-20-4 | 2270-20-4 | 30 | 370.8 | 0.4847094 | 0.24846 | 0.09332301 | 0.07612038 | 0.0558138 | 0.05690326
2270-57-7 | 2270-57-7 | 3 | 372.33 | 0.4633855 | 0.283874 | 0.1310089 | 0.1596377 | 0.03222437 | 0.07414282
2270-60-2 | 2270-60-2 | 22 | 372.33 | 0.5447465 | 0.1978843 | 0.1348898 | 0.05857801 | 0.1203134 | 0.1020191
22704-38-7 | 22704-38-7 | 30 | 372.33 | 0.4621033 | 0.1741988 | 0.07407207 | 0.04395136 | 0.08288902 | 0.04959449
22717-57-3 | 22717-57-3 | 3 | 372.33 | 0.293139 | 0.2014801 | 0.05588594 | 0.06407399 | 0.008401344 | 0.01558601
22734-04-9 | 22734-04-9 | 30 | 372.33 | 0.4589319 | 0.2224621 | 0.08232376 | 0.06688673 | 0.05591796 | 0.05016513
22748-16-9 | 22748-16-9 | 30 | 372.33 | 0.4047908 | 0.2447911 | 0.08575826 | 0.08112958 | 0.02559992 | 0.03777687
22767-77-7 | 22767-77-7 | 3 | 371.62 | 0.3474025 | 0.1610435 | 0.05249613 | 0.02397351 | 0.03472965 | 0.02150996
22767-95-9 | 22767-95-9 | 30 | 372.33 | 0.394538 | 0.1901993 | 0.08247203 | 0.05970487 | 0.04175429 | 0.04160951
22769-00-2 | 22769-00-2 | 30 | 372.33 | 0.4825396 | 0.1642891 | 0.03868684 | 0.02405184 | 0.1012834 | 0.02899514
22771-44-4 | 22771-44-4 | 3 | 372.33 | 0.3897659 | 0.2396971 | 0.0506631 | 0.09440648 | 0.02252065 | 0.03215724
22787-68-4 | 22787-68-4 | 22 | 372.33 | 0.4985035 | 0.2557081 | 0.1097169 | 0.06070916 | 0.05894962 | 0.06088969
2279-18-7 | 2279-18-7 | 30 | 366.72 | 0.4499897 | 0.1528574 | 0.08628089 | 0.03336145 | 0.08828755 | 0.05497308
22791-80-6 | 22791-80-6 | 30 | 371.62 | 0.4593437 | 0.2290676 | 0.05552553 | 0.01771846 | 0.05302707 | 0.02684284
22808-06-6 | 22808-06-6 | 3 | 372.33 | 0.4735589 | 0.2840459 | 0.07287225 | 0.1261458 | 0.03591518 | 0.05521711
2282-84-0 | 2282-84-0 | 3 | 371.01 | 0.3993582 | 0.1968698 | 0.08038744 | 0.05037535 | 0.04100152 | 0.03841906
22833-90-5 | 22833-90-5 | 22 | 372.33 | 0.5844034 | 0.2750023 | 0.08499631 | 0.07363209 | 0.09572907 | 0.06958722
2287-57-2 | 2287-57-2 | 30 | 372.33 | 0.4583639 | 0.1675048 | 0.08612922 | 0.01454572 | 0.08459904 | 0.05081242
22874-80-2 | 22874-80-2 | 30 | 372.33 | 0.4462545 | 0.1039696 | 0.09037185 | 0.01509234 | 0.117159 | 0.06272263
2288-18-8 | 2288-18-8 | 30 | 372.33 | 0.5963321 | 0.2932721 | 0.07287799 | 0.04180227 | 0.09184534 | 0.05092356
22885-98-9 | 22885-98-9 | 3 | 372.33 | 0.2839078 | 0.2268211 | 0.06836203 | 0.1211812 | 0.003258885 | 0.01588538
22907-72-8 | 22907-72-8 | 22 | 372.33 | 0.5367333 | 0.1666235 | 0.1010831 | 0.02546296 | 0.1369813 | 0.07716116
2294-76-0 | 2294-76-0 | 30 | 371.62 | 0.4386553 | 0.1905367 | 0.06639613 | 0.04039829 | 0.06156285 | 0.03856778
22954-83-2 | 22954-83-2 | 3 | 372.33 | 0.4478188 | 0.2635847 | 0.08346839 | 0.1088112 | 0.03394222 | 0.05053102
22975-58-2 | 22975-58-2 | 1 | 372.33 | 0.5728662 | 0.2376574 | 0.1462246 | 0.04851344 | 0.112365 | 0.1032861
22980-23-0 | 22980-23-0 | 30 | 371.31 | 0.4022945 | 0.1640132 | 0.07004965 | 0.03332288 | 0.05677798 | 0.03696777
230-27-3 | 230-27-3 | 3 | 371.52 | 0.3377714 | 0.1581525 | 0.05972592 | 0.03104163 | 0.03226294 | 0.02418064
2305-25-1 | 2305-25-1 | 30 | 372.33 | 0.2833617 | 0.1427343 | 0.03796619 | 0.02583395 | 0.01977607 | 0.01291577
23051-84-5 | 23051-84-5 | 30 | 372.33 | 0.558111 | 0.1447532 | 0.07489682 | 0.01285021 | 0.1708647 | 0.06282311
23057-35-4 | 23057-35-4 | 30 | 372.33 | 0.5398332 | 0.1777594 | 0.08877922 | 0.03983873 | 0.1310974 | 0.07046545
23057-36-5 | 23057-36-5 | 30 | 372.33 | 0.5398332 | 0.1777594 | 0.08877922 | 0.03983873 | 0.1310974 | 0.07046545
2306-78-7 | 2306-78-7 | 3 | 372.33 | 0.5511922 | 0.2233046 | 0.09617909 | 0.07441193 | 0.1075102 | 0.07974492
2306-88-9 | 2306-88-9 | 30 | 372.33 | 0.4502325 | 0.1431915 | 0.06677946 | 0.02047696 | 0.09427414 | 0.04289265
2306-89-0 | 2306-89-0 | 30 | 372.33 | 0.463325 | 0.1498269 | 0.0761113 | 0.02007931 | 0.09828104 | 0.04935423
2306-91-4 | 2306-91-4 | 22 | 372.33 | 0.5013934 | 0.1548825 | 0.1252834 | 0.01723571 | 0.1200698 | 0.08764194
2306-92-5 | 2306-92-5 | 30 | 372.33 | 0.4568673 | 0.146491 | 0.08492347 | 0.02160817 | 0.09633342 | 0.05439616
23063-31-2 | 23063-31-2 | 3 | 372.33 | 0.4693269 | 0.2920412 | 0.05849393 | 0.1081655 | 0.03143025 | 0.04360121
23068-91-9 | 23068-91-9 | 23 | 372.33 | 0.5221174 | 0.1828863 | 0.1622869 | 0.0466819 | 0.1150777 | 0.1145702
23070-53-3 | 23070-53-3 | 30 | 372.33 | 0.5276035 | 0.1817611 | 0.09228936 | 0.03190569 | 0.1196069 | 0.06754222
23074-59-1 | 23074-59-1 | 30 | 371.62 | 0.4485687 | 0.209713 | 0.06933239 | 0.05141641 | 0.05705207 | 0.04123463
23079-65-4 | 23079-65-4 | 30 | 372.33 | 0.5221485 | 0.2657859 | 0.1123338 | 0.1025261 | 0.06572179 | 0.0779789
2308-18-1 | 2308-18-1 | 22 | 372.33 | 0.4046455 | 0.1545476 | 0.1368437 | 0.04009989 | 0.06254899 | 0.07132695
2308-38-5 | 2308-38-5 | 22 | 372.33 | 0.4891228 | 0.1929847 | 0.07259037 | 0.06716254 | 0.08769775 | 0.05857299
23086-43-3 | 23086-43-3 | 30 | 372.33 | 0.5839431 | 0.2807713 | 0.1138622 | 0.07868321 | 0.09191317 | 0.08392033
230969-99-0 | 230969-99-0 | 30 | 372.33 | 0.503815 | 0.1700202 | 0.074055 | 0.03543571 | 0.111419 | 0.05480676
2311-46-8 | 2311-46-8 | 22 | 372.33 | 0.5249813 | 0.1549826 | 0.1359746 | 0.04134637 | 0.1368991 | 0.1051698
2311-59-3 | 2311-59-3 | 22 | 372.33 | 0.4915034 | 0.1464931 | 0.1348241 | 0.02221343 | 0.1190321 | 0.0942856
23117-36-4 | 23117-36-4 | 30 | 371.01 | 0.3079809 | 0.1314358 | 0.03482918 | 0.01934091 | 0.03116816 | 0.01406674
2313-65-7 | 2313-65-7 | 11 | 372.33 | 0.3675655 | 0.1758636 | 0.06880979 | 0.02999839 | 0.03674959 | 0.02878003
2313-68-0 | 2313-68-0 | 22 | 372.33 | 0.517264 | 0.2277479 | 0.1072987 | 0.03811726 | 0.08381956 | 0.06593326
23135-18-4 | 23135-18-4 | 1 | 366.52 | 0.6055018 | 0.2460242 | 0.1291954 | 0.08880675 | 0.1292241 | 0.1127135
2315-68-6 | 2315-68-6 | 30 | 372.33 | 0.5168596 | 0.2166393 | 0.09360534 | 0.04268294 | 0.09013222 | 0.06177186
23155-97-7 | 23155-97-7 | 30 | 372.33 | 0.5589328 | 0.1709412 | 0.09786919 | 0.02169841 | 0.1505374 | 0.07778897
23169-87-1 | 23169-87-1 | 11 | 372.33 | 0.3419724 | 0.1985029 | 0.02710752 | 0.02819676 | 0.0205835 | 0.01122322
23171-85-9 | 23171-85-9 | 1 | 372.33 | 0.3724299 | 0.2793129 | 0.08201634 | 0.1180986 | 0.008670769 | 0.02677754
23186-70-1 | 23186-70-1 | 30 | 372.33 | 0.5507002 | 0.1376743 | 0.08130382 | 0.01950686 | 0.1705904 | 0.06906717
2319-61-1 | 2319-61-1 | 30 | 372.33 | 0.5422177 | 0.1689887 | 0.09158153 | 0.02440608 | 0.1392999 | 0.07074766
23192-42-9 | 23192-42-9 | 30 | 370.91 | 0.4495966 | 0.1406784 | 0.08313025 | 0.01703114 | 0.09543048 | 0.05242771
2320-30-1 | 2320-30-1 | 30 | 372.33 | 0.4813768 | 0.1767621 | 0.0909745 | 0.02888624 | 0.09279008 | 0.05815117
23217-98-3 | 23217-98-3 | 30 | 372.33 | 0.4468727 | 0.1322902 | 0.07497503 | 0.02466486 | 0.09896219 | 0.04965867
23238-40-6 | 23238-40-6 | 30 | 372.03 | 0.3472971 | 0.1610931 | 0.04065742 | 0.04176387 | 0.03467191 | 0.02170613
2327-98-2 | 2327-98-2 | 30 | 372.33 | 0.5972157 | 0.3403611 | 0.07864139 | 0.01902681 | 0.0659743 | 0.0415644
2327-99-3 | 2327-99-3 | 30 | 366.52 | 0.6185886 | 0.3445702 | 0.07347987 | 0.03095049 | 0.0750861 | 0.04369619
2328-24-7 | 2328-24-7 | 3 | 372.33 | 0.4262515 | 0.1888106 | 0.1024275 | 0.03896207 | 0.05637814 | 0.05204113
23287-26-5 | 23287-26-5 | 1 | 371.62 | 0.2814994 | 0.1939571 | 0.04945883 | 0.06921733 | 0.007663649 | 0.01489476
232949-65-4 | 232949-65-4 | 30 | 371.01 | 0.5081388 | 0.1943382 | 0.1124394 | 0.05402421 | 0.09847083 | 0.07828992
23305-64-8 | 23305-64-8 | 30 | 371.01 | 0.3432346 | 0.1440926 | 0.04098666 | 0.0315753 | 0.03965755 | 0.02060675
23308-82-9 | 23308-82-9 | 3 | 371.62 | 0.2960225 | 0.1933355 | 0.04902149 | 0.05888899 | 0.01054462 | 0.01573628
23357-45-1 | 23357-45-1 | 30 | 371.01 | 0.3366822 | 0.208228 | 0.04767278 | 0.07173079 | 0.01650048 | 0.02212696
23361-74-2 | 23361-74-2 | 22 | 372.33 | 0.5249813 | 0.1549826 | 0.1359746 | 0.04134637 | 0.1368991 | 0.1051698
23361-78-6 | 23361-78-6 | 22 | 372.33 | 0.5089766 | 0.2161509 | 0.09569008 | 0.04198749 | 0.0857469 | 0.06119859
23381-92-2 | 23381-92-2 | 22 | 372.33 | 0.6385267 | 0.1983867 | 0.1224987 | 0.04741159 | 0.1937232 | 0.115628
23412-21-7 | 23412-21-7 | 22 | 372.33 | 0.5029028 | 0.1905189 | 0.1051236 | 0.06180339 | 0.09758367 | 0.07618743
23418-37-3 | 23418-37-3 | 3 | 372.33 | 0.5076996 | 0.2676066 | 0.08216225 | 0.106136 | 0.05764465 | 0.06445144
23418-38-4 | 23418-38-4 | 3 | 372.33 | 0.5076996 | 0.2534767 | 0.08216225 | 0.1076205 | 0.06462928 | 0.06884288
23418-82-8 | 23418-82-8 | 30 | 371.21 | 0.3184466 | 0.1307794 | 0.03064434 | 0.0332839 | 0.03521901 | 0.01698112
23433-04-7 | 23433-04-7 | 30 | 372.33 | 0.3154391 | 0.1387131 | 0.02972304 | 0.03850808 | 0.03123211 | 0.01719366
23436-19-3 | 23436-19-3 | 11 | 372.33 | 0.3820478 | 0.1930469 | 0.07021314 | 0.03758281 | 0.03572136 | 0.03010365
23438-77-9 | 23438-77-9 | 3 | 372.03 | 0.4439046 | 0.2321041 | 0.08204018 | 0.08169933 | 0.04485944 | 0.04904518
2344-71-0 | 2344-71-0 | 30 | 372.33 | 0.3366822 | 0.208228 | 0.04767278 | 0.07173079 | 0.01650048 | 0.02212696
2345-24-6 | 2345-24-6 | 22 | 372.33 | 0.5069095 | 0.2090927 | 0.1304289 | 0.02530625 | 0.08869483 | 0.07913658
2345-27-9 | 2345-27-9 | 30 | 372.03 | 0.4569431 | 0.149252 | 0.07372458 | 0.02970542 | 0.09467378 | 0.04891311
2345-28-0 | 2345-28-0 | 30 | 372.03 | 0.4569431 | 0.149252 | 0.07372458 | 0.02970542 | 0.09467378 | 0.04891311
2348-47-2 | 2348-47-2 | 22 | 372.33 | 0.6196116 | 0.322756 | 0.0847447 | 0.04082605 | 0.08812322 | 0.05584808
2348-51-8 | 2348-51-8 | 30 | 372.33 | 0.596044 | 0.2792017 | 0.09254281 | 0.04774519 | 0.100389 | 0.06598774
2348-52-9 | 2348-52-9 | 22 | 372.33 | 0.6196116 | 0.322756 | 0.0847447 | 0.04082605 | 0.08812322 | 0.05584808
2349-13-5 | 2349-13-5 | 22 | 372.33 | 0.516146 | 0.1397116 | 0.1300413 | 0.02228013 | 0.1417028 | 0.09933056
23495-12-7 | 23495-12-7 | 30 | 372.03 | 0.4538317 | 0.2243304 | 0.1080381 | 0.06052085 | 0.05267083 | 0.05684037
23495-13-8 | 23495-13-8 | 30 | 371.52 | 0.5081388 | 0.2099526 | 0.1124394 | 0.07469702 | 0.08891504 | 0.08050425
2351-90-8 | 2351-90-8 | 30 | 372.33 | 0.4651148 | 0.1354437 | 0.08547348 | 0.02039418 | 0.108683 | 0.05793827
23511-70-8 | 23511-70-8 | 30 | 371.01 | 0.4697251 | 0.2243304 | 0.1081127 | 0.06052085 | 0.06021856 | 0.06080865
23579-92-2 | 23579-92-2 | 30 | 372.33 | 0.4162452 | 0.2411421 | 0.06173504 | 0.03431494 | 0.03066111 | 0.0247354
23580-52-1 | 23580-52-1 | 3 | 371.01 | 0.3917801 | 0.1852779 | 0.05629413 | 0.03832877 | 0.04264316 | 0.02812716
23595-49-5 | 23595-49-5 | 3 | 371.21 | 0.3412107 | 0.182652 | 0.09287786 | 0.06141018 | 0.02514087 | 0.03530915
23603-63-6 | 23603-63-6 | 30 | 372.33 | 0.5982717 | 0.2351009 | 0.112455 | 0.06217331 | 0.131893 | 0.09333315
23617-71-2 | 23617-71-2 | 3 | 371.21 | 0.4100487 | 0.2032143 | 0.09812516 | 0.04727753 | 0.04278047 | 0.04505708
2362-61-0 | 2362-61-0 | 30 | 370.8 | 0.3507634 | 0.208228 | 0.04142654 | 0.07173079 | 0.02031634 | 0.02361354
2364-59-2 | 2364-59-2 | 30 | 371.01 | 0.4697251 | 0.2243304 | 0.1081127 | 0.06052085 | 0.06021856 | 0.06080865
236408-20-1 | 236408-20-1 | 3 | 371.52 | 0.4471181 | 0.3257341 | 0.04519328 | 0.1453005 | 0.01473406 | 0.03694117
23659-80-5 | 23659-80-5 | 3 | 371.01 | 0.388988 | 0.1530082 | 0.1484464 | 0.02982444 | 0.05568645 | 0.07146071
23676-08-6 | 23676-08-6 | 3 | 372.03 | 0.3563977 | 0.1743072 | 0.08205074 | 0.04950811 | 0.03315691 | 0.03489942
23676-09-7 | 23676-09-7 | 30 | 372.33 | 0.4250907 | 0.229841 | 0.08348127 | 0.07048034 | 0.03812244 | 0.04266391
2370-13-0 | 2370-13-0 | 11 | 372.33 | 0.4758605 | 0.292709 | 0.1069581 | 0.09645642 | 0.03354446 | 0.05275764
2370-14-1 | 2370-14-1 | 3 | 372.33 | 0.5076996 | 0.2534767 | 0.08216225 | 0.1076205 | 0.06462928 | 0.06884288
2370-15-2 | 2370-15-2 | 11 | 372.33 | 0.535744 | 0.2389257 | 0.09911291 | 0.08555671 | 0.08810109 | 0.07772632
2370-63-0 | 2370-63-0 | 30 | 372.33 | 0.4979672 | 0.1987617 | 0.08596708 | 0.03759221 | 0.08952397 | 0.05614714
23708-56-7 | 23708-56-7 | 30 | 371.21 | 0.3497297 | 0.1435059 | 0.01821467 | 0.03858045 | 0.04252825 | 0.0175967
2371-19-9 | 2371-19-9 | 22 | 372.33 | 0.5407745 | 0.1611279 | 0.1261991 | 0.03838229 | 0.1441316 | 0.100156
23733-65-5 | 23733-65-5 | 3 | 372.33 | 0.4485168 | 0.2245577 | 0.07204762 | 0.05733091 | 0.05015766 | 0.04124178
23733-88-2 | 23733-88-2 | 3 | 372.33 | 0.4972117 | 0.2492818 | 0.1105472 | 0.1103416 | 0.06146923 | 0.07744936
23734-06-7 | 23734-06-7 | 3 | 372.33 | 0.3380747 | 0.2133273 | 0.02793405 | 0.1078153 | 0.0155619 | 0.02778753
23747-14-0 | 23747-14-0 | 3 | 371.52 | 0.4932149 | 0.2300245 | 0.09691463 | 0.08558124 | 0.06926921 | 0.06805719
23786-14-3 | 23786-14-3 | 3 | 372.03 | 0.3563977 | 0.1743072 | 0.08205074 | 0.04950811 | 0.03315691 | 0.03489942
2380-78-1 | 2380-78-1 | 3 | 371.01 | 0.2336933 | 0.1429159 | 0.0293456 | 0.04332483 | 0.008240533 | 0.009500373
238088-70-5 | 238088-70-5 | 30 | 370.8 | 0.5134077 | 0.1781936 | 0.1054065 | 0.05688238 | 0.1123685 | 0.08030077
2381-19-3 | 2381-19-3 | 3 | 371.52 | 0.3377714 | 0.1581525 | 0.05972592 | 0.03104163 | 0.03226294 | 0.02418064
2381-87-5 | 2381-87-5 | 30 | 372.33 | 0.3788894 | 0.1480327 | 0.06845783 | 0.03140992 | 0.0532948 | 0.03477611
23811-08-7 | 23811-08-7 | 3 | 370.8 | 0.5421238 | 0.2993801 | 0.06099095 | 0.1215702 | 0.05892451 | 0.06603202
2384-90-9 | 2384-90-9 | 30 | 371.31 | 0.4964667 | 0.1772938 | 0.08434081 | 0.0531937 | 0.1018713 | 0.0636522
2384-92-1 | 2384-92-1 | 30 | 351.01 | 0.3495857 | 0.116026 | 0.07662889 | 0.02836408 | 0.05455014 | 0.03816828
2388-14-9 | 2388-14-9 | 1 | 372.33 | 0.5802041 | 0.3215834 | 0.09745153 | 0.06371458 | 0.06688468 | 0.06022332
23916-33-8 | 23916-33-8 | 30 | 372.33 | 0.3954984 | 0.1287493 | 0.07464701 | 0.01971586 | 0.07115509 | 0.0411897
23943-96-6 | 23943-96-6 | 30 | 371.62 | 0.390085 | 0.2128223 | 0.0715684 | 0.03735 | 0.03142209 | 0.02862024
23950-98-3 | 23950-98-3 | 30 | 372.33 | 0.3497297 | 0.1547015 | 0.01821467 | 0.05045951 | 0.038036 | 0.02092512
23953-00-6 | 23953-00-6 | 30 | 371.62 | 0.390085 | 0.2128223 | 0.0715684 | 0.03735 | 0.03142209 | 0.02862024
2396-43-2 | 2396-43-2 | 23 | 372.03 | 0.531742 | 0.1561102 | 0.1322983 | 0.0231971 | 0.1410993 | 0.1009072
2396-80-7 | 2396-80-7 | 30 | 372.33 | 0.448336 | 0.1320116 | 0.09991839 | 0.02050095 | 0.1000611 | 0.0645301
2396-83-0 | 2396-83-0 | 30 | 372.33 | 0.4733804 | 0.1373794 | 0.09483978 | 0.01658653 | 0.1128967 | 0.06469986
2396-85-2 | 2396-85-2 | 30 | 372.33 | 0.4672827 | 0.1343226 | 0.0945731 | 0.01392078 | 0.1108624 | 0.06365673
2398-65-4 | 2398-65-4 | 30 | 372.33 | 0.5385857 | 0.1899649 | 0.1044248 | 0.06321672 | 0.1215365 | 0.08511175
2398-68-7 | 2398-68-7 | 30 | 371.01 | 0.5447456 | 0.2157481 | 0.1059908 | 0.06655674 | 0.1082393 | 0.08235156
23985-25-3 | 23985-25-3 | 22 | 372.33 | 0.5189292 | 0.2029313 | 0.1240355 | 0.04179251 | 0.0998547 | 0.08272009
23986-74-5 | 23986-74-5 | 3 | 372.33 | 0.5855959 | 0.2386402 | 0.1095558 | 0.06793277 | 0.1203783 | 0.08945092
2399-48-6 | 2399-48-6 | 30 | 372.33 | 0.4058934 | 0.1327451 | 0.07947943 | 0.02671176 | 0.07461 | 0.04580591
2400-00-2 | 2400-00-2 | 30 | 372.03 | 0.5385857 | 0.1899649 | 0.1044248 | 0.06321672 | 0.1215365 | 0.08511175
2402-58-6 | 2402-58-6 | 30 | 371.01 | 0.4495966 | 0.1406784 | 0.08313025 | 0.01703114 | 0.09543048 | 0.05242771
24029-74-1 | 24029-74-1 | 30 | 372.03 | 0.5275594 | 0.2063531 | 0.05866498 | 0.02085123 | 0.1031735 | 0.03999684
24041-60-9 | 24041-60-9 | 3 | 370.8 | 0.4251769 | 0.2900508 | 0.04903269 | 0.1280605 | 0.01825905 | 0.03705875
24048-14-4 | 24048-14-4 | 3 | 372.33 | 0.5306614 | 0.2828464 | 0.06890919 | 0.1079743 | 0.06141229 | 0.06348502
2407-43-4 | 2407-43-4 | 30 | 372.33 | 0.437977 | 0.1717275 | 0.09806918 | 0.04403033 | 0.0708888 | 0.05724361
2408-20-0 | 2408-20-0 | 30 | 372.33 | 0.448336 | 0.1320116 | 0.09991839 | 0.02050095 | 0.1000611 | 0.0645301
2408-37-9 | 2408-37-9 | 22 | 372.33 | 0.5177087 | 0.2065755 | 0.1358768 | 0.02467186 | 0.09680386 | 0.08593405
24089-00-7 | 24089-00-7 | 30 | 372.33 | 0.455148 | 0.2376583 | 0.06707362 | 0.0764511 | 0.04730176 | 0.04423901
2409-52-1 | 2409-52-1 | 30 | 370.8 | 0.482321 | 0.2539037 | 0.06422062 | 0.03837498 | 0.05217447 | 0.03417699
2409-55-4 | 2409-55-4 | 1 | 371.52 | 0.4357314 | 0.3438316 | 0.07355426 | 0.1481988 | 0.00844557 | 0.03040931
2412-73-9 | 2412-73-9 | 30 | 372.33 | 0.4933808 | 0.1851185 | 0.1386695 | 0.07674748 | 0.09502565 | 0.09771362
2412-80-8 | 2412-80-8 | 22 | 372.33 | 0.4734086 | 0.1510358 | 0.1109134 | 0.03864089 | 0.1039243 | 0.07572646
24139-32-0 | 24139-32-0 | 30 | 371.01 | 0.5101078 | 0.1929831 | 0.07244386 | 0.04024499 | 0.1005681 | 0.05256153
24139-33-1 | 24139-33-1 | 30 | 371.01 | 0.470003 | 0.2252124 | 0.07181931 | 0.05780938 | 0.05992245 | 0.04513699
24142-77-6 | 24142-77-6 | 3 | 372.33 | 0.5168213 | 0.2829725 | 0.0814876 | 0.08989119 | 0.05468529 | 0.05674516
24156-95-4 | 24156-95-4 | 3 | 371.21 | 0.4491912 | 0.2651732 | 0.06489174 | 0.09338278 | 0.03386262 | 0.04185151
24157-79-7 | 24157-79-7 | 3 | 371.52 | 0.4317571 | 0.1986006 | 0.08651031 | 0.0327759 | 0.05436199 | 0.04313912
2416-94-6 | 2416-94-6 | 1 | 370.8 | 0.3694949 | 0.2607753 | 0.0569855 | 0.08274355 | 0.01181995 | 0.0218457
24192-58-3 | 24192-58-3 | 3 | 371.52 | 0.4317571 | 0.1986006 | 0.08651031 | 0.0327759 | 0.05436199 | 0.04313912
24199-46-0 | 24199-46-0 | 22 | 372.33 | 0.5686207 | 0.211356 | 0.1369802 | 0.04708012 | 0.1276381 | 0.1034962
2422-85-7 | 2422-85-7 | 30 | 371.31 | 0.527325 | 0.1748399 | 0.0743122 | 0.04829715 | 0.1242457 | 0.06248008
2422-86-8 | 2422-86-8 | 30 | 372.33 | 0.5165925 | 0.2211592 | 0.07530528 | 0.0602745 | 0.08728085 | 0.05699306
2423-01-0 | 2423-01-0 | 30 | 372.33 | 0.5650474 | 0.1641021 | 0.0926924 | 0.02931038 | 0.1607571 | 0.07795671
24230-08-8 | 24230-08-8 | 30 | 372.33 | 0.381401 | 0.217287 | 0.04551956 | 0.04277743 | 0.02693339 | 0.02050292
24237-00-1 | 24237-00-1 | 3 | 372.33 | 0.5368811 | 0.2558907 | 0.1090362 | 0.1039519 | 0.07895555 | 0.08466136
2424-98-8 | 2424-98-8 | 30 | 371.31 | 0.4436079 | 0.1677588 | 0.09332911 | 0.04577013 | 0.07609269 | 0.05734802
2425-77-6 | 2425-77-6 | 30 | 372.33 | 0.3497297 | 0.1435059 | 0.01821467 | 0.03858045 | 0.04252825 | 0.0175967
24253-25-6 | 24253-25-6 | 30 | 371.31 | 0.5213805 | 0.1754257 | 0.09442532 | 0.02920525 | 0.1196847 | 0.06838743
24253-30-3 | 24253-30-3 | 30 | 372.33 | 0.4645215 | 0.1390867 | 0.09888056 | 0.03097659 | 0.1059078 | 0.06744252
24254-66-8 | 24254-66-8 | 3 | 372.33 | 0.4073234 | 0.1859482 | 0.1240341 | 0.03610015 | 0.04900698 | 0.05719486
24268-10-8 | 24268-10-8 | 30 | 331.01 | 0.2313803 | 0.09457911 | 0.0293696 | 0.02366589 | 0.01871457 | 0.01031974
2430-16-2 | 2430-16-2 | 30 | 372.03 | 0.4196854 | 0.218759 | 0.06223017 | 0.07828664 | 0.04037145 | 0.04018809
2430-94-6 | 2430-94-6 | 30 | 372.33 | 0.4883263 | 0.142095 | 0.08391965 | 0.02787858 | 0.1198761 | 0.06123391
24306-18-1 | 24306-18-1 | 22 | 372.33 | 0.6203326 | 0.202417 | 0.1160568 | 0.04700333 | 0.1746535 | 0.1046576
24306-23-8 | 24306-23-8 | 30 | 372.03 | 0.4791106 | 0.2382826 | 0.1087139 | 0.06652503 | 0.05799811 | 0.06138856
24309-43-1 | 24309-43-1 | 30 | 371.62 | 0.4190014 | 0.2237307 | 0.06564644 | 0.06305597 | 0.03813065 | 0.03554895
2431-31-4 | 2431-31-4 | 22 | 372.33 | 0.5586175 | 0.2715916 | 0.05677745 | 0.05317557 | 0.08238386 | 0.04465562
24317-94-0 | 24317-94-0 | 22 | 372.33 | 0.4667363 | 0.1493659 | 0.1384312 | 0.03753327 | 0.100724 | 0.09104039
24317-95-1 | 24317-95-1 | 22 | 371.52 | 0.4667363 | 0.1389317 | 0.1384312 | 0.02926153 | 0.1074558 | 0.09276219
2432-63-5 | 2432-63-5 | 30 | 372.33 | 0.4109665 | 0.1618907 | 0.08921196 | 0.02857235 | 0.06203874 | 0.04666474
2432-88-4 | 2432-88-4 | 30 | 372.03 | 0.466754 | 0.1551238 | 0.07737463 | 0.02048445 | 0.09711338 | 0.04988593
24323-25-9 | 24323-25-9 | 30 | 372.33 | 0.4505028 | 0.1414621 | 0.06670771 | 0.02686533 | 0.09550612 | 0.04444887
2433-97-8 | 2433-97-8 | 30 | 371.52 | 0.466754 | 0.1551238 | 0.07737463 | 0.02048445 | 0.09711338 | 0.04988593
24331-71-3 | 24331-71-3 | 1 | 366.52 | 0.6296665 | 0.2701799 | 0.1030824 | 0.08376992 | 0.1292306 | 0.09550005
24331-72-4 | 24331-72-4 | 3 | 366.52 | 0.6073462 | 0.2627568 | 0.1057664 | 0.09410904 | 0.1187419 | 0.09756943
24332-20-5 | 24332-20-5 | 22 | 371.31 | 0.5628893 | 0.2051651 | 0.1216104 | 0.05195347 | 0.1279666 | 0.09461319
24332-22-7 | 24332-22-7 | 30 | 372.33 | 0.4361414 | 0.1406347 | 0.06843995 | 0.02258197 | 0.08732418 | 0.04259386
24337-52-8 | 24337-52-8 | 30 | 372.33 | 0.2835089 | 0.1532155 | 0.003451544 | 0.03892733 | 0.01697638 | 0.01018375
24347-58-8 | 24347-58-8 | 51 | 301.42 | 0.08618856 | 0.1143168 | 0.03057508 | 0.02926364 | 0.0007912 | 0.00238092
2435-16-7 | 2435-16-7 | 30 | 372.33 | 0.5422177 | 0.1689887 | 0.09158153 | 0.02440608 | 0.1392999 | 0.07074766
2436-84-2 | 2436-84-2 | 22 | 372.33 | 0.5351545 | 0.2071171 | 0.1090223 | 0.04325519 | 0.1076085 | 0.07695079
2436-90-0 | 2436-90-0 | 22 | 372.33 | 0.5764603 | 0.2119155 | 0.1145896 | 0.04486195 | 0.1328929 | 0.08972062
2437-25-4 | 2437-25-4 | 30 | 372.33 | 0.4752158 | 0.1602845 | 0.07147589 | 0.02362528 | 0.0991817 | 0.04741554
2437-56-1 | 2437-56-1 | 30 | 372.33 | 0.5562654 | 0.190724 | 0.1004586 | 0.05034362 | 0.1336205 | 0.08214982
2437-88-9 | 2437-88-9 | 23 | 371.01 | 0.557794 | 0.2627472 | 0.1317923 | 0.04574317 | 0.0870526 | 0.08232103
2437-97-0 | 2437-97-0 | 3 | 372.33 | 0.4993802 | 0.2725439 | 0.06634917 | 0.1120586 | 0.05145471 | 0.0590809
2438-10-0 | 2438-10-0 | 3 | 372.33 | 0.4871694 | 0.3252376 | 0.05635948 | 0.1485992 | 0.0262219 | 0.05147097
2438-20-2 | 2438-20-2 | 22 | 372.33 | 0.5249813 | 0.1549826 | 0.1359746 | 0.04134637 | 0.1368991 | 0.1051698
2439-79-4 | 2439-79-4 | 30 | 372.33 | 0.5129495 | 0.1744521 | 0.09249203 | 0.03296739 | 0.1145805 | 0.06647532
24410-84-2 | 24410-84-2 | 30 | 372.33 | 0.4195197 | 0.1340805 | 0.0640682 | 0.01644787 | 0.08147551 | 0.0377612
2442-49-1 | 2442-49-1 | 30 | 370.8 | 0.466754 | 0.1551238 | 0.07737463 | 0.02048445 | 0.09711338 | 0.04988593
2443-46-1 | 2443-46-1 | 30 | 372.33 | 0.4246579 | 0.2657194 | 0.06394126 | 0.07718776 | 0.02526143 | 0.03186141
24430-29-3 | 24430-29-3 | 3 | 372.33 | 0.4301097 | 0.1998453 | 0.08373131 | 0.1073801 | 0.05302168 | 0.06270877
24434-09-1 | 24434-09-1 | 30 | 372.33 | 0.3048387 | 0.1581701 | 0.01937647 | 0.0423195 | 0.02151169 | 0.01365323
2445-67-2 | 2445-67-2 | 22 | 372.33 | 0.4633524 | 0.1450779 | 0.09163557 | 0.03476994 | 0.1012987 | 0.06238838
2445-69-4 | 2445-69-4 | 22 | 372.33 | 0.4633524 | 0.1450779 | 0.09163557 | 0.03476994 | 0.1012987 | 0.06238838
2445-72-9 | 2445-72-9 | 22 | 372.33 | 0.5249813 | 0.1549826 | 0.1359746 | 0.04134637 | 0.1368991 | 0.1051698
2445-76-3 | 2445-76-3 | 30 | 372.33 | 0.5270527 | 0.130267 | 0.08553677 | 0.03564169 | 0.1574389 | 0.07353658
2445-77-4 | 2445-77-4 | 22 | 372.33 | 0.5161124 | 0.1486837 | 0.1197912 | 0.03573372 | 0.1350038 | 0.09186257
2445-78-5 | 2445-78-5 | 22 | 372.33 | 0.5161124 | 0.1486837 | 0.1197912 | 0.03573372 | 0.1350038 | 0.09186257
2446-69-7 | 2446-69-7 | 30 | 371.62 | 0.4196854 | 0.2343715 | 0.06223017 | 0.09630277 | 0.03434124 | 0.04249603
24493-53-6 | 24493-53-6 | 30 | 372.33 | 0.4156629 | 0.1375277 | 0.09655534 | 0.02824735 | 0.07735915 | 0.05596213
24493-59-2 | 24493-59-2 | 30 | 372.03 | 0.5258193 | 0.2044399 | 0.08143217 | 0.01410635 | 0.1032847 | 0.05312077
2451-84-5 | 2451-84-5 | 30 | 372.03 | 0.5081388 | 0.1943382 | 0.1124394 | 0.05402421 | 0.09847083 | 0.07828992
24518-94-3 | 24518-94-3 | 30 | 372.03 | 0.5275594 | 0.2063531 | 0.05866498 | 0.02085123 | 0.1031735 | 0.03999684
2452-99-5 | 2452-99-5 | 30 | 356.37 | 0.3498618 | 0.1062168 | 0.07750528 | 0.01707011 | 0.0593629 | 0.03867271
2453-00-1 | 2453-00-1 | 30 | 356.37 | 0.3498618 | 0.1062168 | 0.07750528 | 0.01707011 | 0.0593629 | 0.03867271
24539-60-4 | 24539-60-4 | 30 | 370.8 | 0.4867583 | 0.1943382 | 0.1121193 | 0.05402421 | 0.08550952 | 0.07278703
2455-24-5 | 2455-24-5 | 30 | 372.33 | 0.4524966 | 0.1751816 | 0.08179567 | 0.03132868 | 0.07690357 | 0.04858006
24551-95-9 | 24551-95-9 | 22 | 372.33 | 0.516146 | 0.1397116 | 0.1300413 | 0.02228013 | 0.1417028 | 0.09933056
2456-27-1 | 2456-27-1 | 30 | 371.01 | 0.503815 | 0.1736804 | 0.074055 | 0.03332092 | 0.1089888 | 0.05361787
2456-28-2 | 2456-28-2 | 30 | 372.33 | 0.503815 | 0.1736804 | 0.074055 | 0.03332092 | 0.1089888 | 0.05361787
2456-43-1 | 2456-43-1 | 30 | 372.33 | 0.4372255 | 0.1280391 | 0.08426387 | 0.02594555 | 0.09559621 | 0.0545206
24569-89-9 | 24569-89-9 | 30 | 370.8 | 0.4954464 | 0.1747545 | 0.06919087 | 0.01917568 | 0.1028433 | 0.04605066
24587-26-6 | 24587-26-6 | 30 | 350.8 | 0.3184073 | 0.1277135 | 0.07162923 | 0.04250807 | 0.03636412 | 0.03176682
24599-57-3 | 24599-57-3 | 30 | 372.33 | 0.4138243 | 0.1963902 | 0.09599159 | 0.05693779 | 0.04727757 | 0.04853467
24599-58-4 | 24599-58-4 | 3 | 372.33 | 0.435716 | 0.194144 | 0.1037095 | 0.03548885 | 0.05835705 | 0.05295913
24612-75-7 | 24612-75-7 | 22 | 372.33 | 0.5864559 | 0.2078327 | 0.1107296 | 0.04164577 | 0.1433556 | 0.08958393
2462-94-4 | 2462-94-4 | 30 | 371.01 | 0.4400674 | 0.1487283 | 0.0740318 | 0.0326753 | 0.08487847 | 0.04715153
24621-61-2 | 24621-61-2 | 30 | 372.33 | 0.2329741 | 0.1375522 | 0.01682261 | 0.0501908 | 0.009105334 | 0.01010232
24623-20-9 | 24623-20-9 | 30 | 370.8 | 0.392703 | 0.2135224 | 0.09670571 | 0.06995217 | 0.0321057 | 0.04277174
2465-32-9 | 2465-32-9 | 30 | 370.8 | 0.3388612 | 0.1438505 | 0.03042726 | 0.01937196 | 0.03802916 | 0.01406832
24652-51-5 | 24652-51-5 | 11 | 372.33 | 0.429345 | 0.2600958 | 0.07412211 | 0.03852528 | 0.02864531 | 0.02827685
24691-16-5 | 24691-16-5 | 22 | 372.33 | 0.4842966 | 0.2228715 | 0.1025577 | 0.02397487 | 0.06834308 | 0.05506802
24691-18-7 | 24691-18-7 | 22 | 372.33 | 0.4842966 | 0.2228715 | 0.1025577 | 0.02397487 | 0.06834308 | 0.05506802
24717-85-9 | 24717-85-9 | 3 | 372.33 | 0.563555 | 0.2569495 | 0.1320342 | 0.1074218 | 0.09400693 | 0.1043765
2472-22-2 | 2472-22-2 | 30 | 372.03 | 0.4439739 | 0.2179018 | 0.1098224 | 0.07180748 | 0.05110861 | 0.05932794
24765-57-9 | 24765-57-9 | 30 | 372.03 | 0.4630196 | 0.2356945 | 0.02985439 | 0.06201437 | 0.05167674 | 0.03129193
24770-64-7 | 24770-64-7 | 3 | 372.33 | 0.5709727 | 0.2639275 | 0.1020442 | 0.101803 | 0.09427677 | 0.08851612
24800-44-0 | 24800-44-0 | 23 | 372.03 | 0.381284 | 0.1948399 | 0.09458772 | 0.0240608 | 0.03476143 | 0.0363939
24817-51-4 | 24817-51-4 | 30 | 372.33 | 0.4479681 | 0.1973649 | 0.1104444 | 0.05625041 | 0.06280196 | 0.06212144
2482-39-5 | 2482-39-5 | 30 | 372.33 | 0.5122042 | 0.1569549 | 0.09484601 | 0.01226167 | 0.126202 | 0.06794875
24823-81-2 | 24823-81-2 | 23 | 372.33 | 0.579769 | 0.2524646 | 0.07561325 | 0.07192783 | 0.1071282 | 0.06831488
2484-65-3 | 2484-65-3 | 30 | 372.33 | 0.5605022 | 0.1457897 | 0.09004379 | 0.03496859 | 0.1719865 | 0.08011871
24840-05-9 | 24840-05-9 | 3 | 372.33 | 0.3474597 | 0.1620768 | 0.04865362 | 0.03173832 | 0.03436682 | 0.02153794
24851-93-2 | 24851-93-2 | 30 | 372.03 | 0.522596 | 0.2196382 | 0.05958349 | 0.02194657 | 0.09178344 | 0.03847371
2489-86-3 | 2489-86-3 | 30 | 372.03 | 0.4190014 | 0.2237307 | 0.06564644 | 0.06305597 | 0.03813065 | 0.03554895
24892-49-7 | 24892-49-7 | 1 | 370.8 | 0.3833945 | 0.2963429 | 0.08580518 | 0.1324282 | 0.007577981 | 0.02747289
24893-35-4 | 24893-35-4 | 51 | 301.01 | 0.1245923 | 0.1587614 | 0.04908149 | 0.05877785 | 0.001167526 | 0.005233038
249-87-6 | 249-87-6 | 30 | 372.33 | 0.5615586 | 0.1762592 | 0.09887789 | 0.02815625 | 0.1484556 | 0.07922419
2490-49-5 | 2490-49-5 | 22 | 371.01 | 0.5013934 | 0.1548825 | 0.1252834 | 0.01723571 | 0.1200698 | 0.08764194
2490-53-1 | 2490-53-1 | 22 | 371.01 | 0.5013934 | 0.1548825 | 0.1252834 | 0.01723571 | 0.1200698 | 0.08764194
24903-95-5 | 24903-95-5 | 30 | 366.82 | 0.4075947 | 0.1793479 | 0.08290824 | 0.01908882 | 0.05209661 | 0.03883728
24910-63-2 | 24910-63-2 | 22 | 355.88 | 0.3796751 | 0.1785163 | 0.06290811 | 0.04906336 | 0.04046487 | 0.03209638
24915-95-5 | 24915-95-5 | 3 | 372.33 | 0.208474 | 0.09882179 | 0.06111364 | 0.02999337 | 0.01202361 | 0.01492959
2492-18-4 | 2492-18-4 | 22 | 372.33 | 0.517264 | 0.2277479 | 0.1072987 | 0.03811726 | 0.08381956 | 0.06593326
2492-22-0 | 2492-22-0 | 22 | 372.33 | 0.5259634 | 0.2039497 | 0.09089732 | 0.05017103 | 0.1036928 | 0.0668656
24949-38-0 | 24949-38-0 | 30 | 372.33 | 0.558111 | 0.1447532 | 0.07489682 | 0.01285021 | 0.1708647 | 0.06282311
2495-25-2 | 2495-25-2 | 30 | 372.03 | 0.522596 | 0.2196382 | 0.05958349 | 0.02194657 | 0.09178344 | 0.03847371
2495-37-6 | 2495-37-6 | 3 | 366.42 | 0.3788211 | 0.2110826 | 0.06722366 | 0.07447674 | 0.02813619 | 0.03365789
2497-18-9 | 2497-18-9 | 30 | 372.33 | 0.4733804 | 0.1373794 | 0.09483978 | 0.01658653 | 0.1128967 | 0.06469986
2497-21-4 | 2497-21-4 | 30 | 372.33 | 0.4793366 | 0.1875027 | 0.09568667 | 0.05493721 | 0.08516703 | 0.06439958
24973-90-8 | 24973-90-8 | 30 | 371.21 | 0.5275594 | 0.2063531 | 0.05866498 | 0.02085123 | 0.1031735 | 0.03999684
2499-58-3 | 2499-58-3 | 30 | 372.33 | 0.4403172 | 0.1201889 | 0.09487563 | 0.008285162 | 0.1024821 | 0.06097593
2499-59-4 | 2499-59-4 | 30 | 372.33 | 0.4058934 | 0.1237881 | 0.07947943 | 0.02612638 | 0.0795834 | 0.04720378
250-21-5 | 250-21-5 | 30 | 372.33 | 0.4612522 | 0.1395772 | 0.07562564 | 0.02730639 | 0.1034748 | 0.05172821
250-22-6 | 250-22-6 | 30 | 372.33 | 0.4612522 | 0.1395772 | 0.07562564 | 0.02730639 | 0.1034748 | 0.05172821
25013-16-5 | 25013-16-5 | 1 | 371.52 | 0.4357314 | 0.3438316 | 0.07355426 | 0.1481988 | 0.00844557 | 0.03040931
25044-01-3 | 25044-01-3 | 30 | 372.33 | 0.4733786 | 0.1896419 | 0.0779192 | 0.00999718 | 0.0805065 | 0.04457952
25054-29-9 | 25054-29-9 | 30 | 331.01 | 0.2286783 | 0.09588589 | 0.03762859 | 0.03206976 | 0.01763382 | 0.01313069
25081-39-4 | 25081-39-4 | 3 | 372.03 | 0.4100487 | 0.2032143 | 0.09812516 | 0.04727753 | 0.04278047 | 0.04505708
2510-99-8 | 2510-99-8 | 30 | 372.33 | 0.4403467 | 0.24793 | 0.09783701 | 0.07221118 | 0.03702419 | 0.04679571
25108-63-8 | 25108-63-8 | 3 | 372.33 | 0.4863615 | 0.2447431 | 0.08912215 | 0.07471244 | 0.05837945 | 0.05619839
2511-91-3 | 2511-91-3 | 30 | 372.33 | 0.5360395 | 0.1224008 | 0.08701217 | 0.01030871 | 0.171097 | 0.07248662
2511-92-4 | 2511-92-4 | 30 | 372.33 | 0.522185 | 0.1498388 | 0.07403832 | 0.004626852 | 0.1386417 | 0.05524333
25117-24-2 | 25117-24-2 | 22 | 372.33 | 0.5784269 | 0.1694469 | 0.1151485 | 0.008884592 | 0.1672646 | 0.09446678
25117-26-4 | 25117-26-4 | 22 | 372.33 | 0.5280626 | 0.1631144 | 0.1212547 | 0.01997392 | 0.1331872 | 0.08969608
25117-27-5 | 25117-27-5 | 22 | 371.62 | 0.538197 | 0.1722569 | 0.1105277 | 0.01309662 | 0.1339121 | 0.08145895
25117-32-2 | 25117-32-2 | 22 | 372.33 | 0.6178305 | 0.1562171 | 0.1100399 | 0.02635193 | 0.2130869 | 0.1044643
25117-33-3 | 25117-33-3 | 22 | 372.33 | 0.5784269 | 0.1694469 | 0.1151485 | 0.008884592 | 0.1672646 | 0.09446678
25117-35-5 | 25117-35-5 | 22 | 372.33 | 0.5280626 | 0.1631144 | 0.1212547 | 0.01997392 | 0.1331872 | 0.08969608
25117-75-3 | 25117-75-3 | 3 | 371.01 | 0.3377714 | 0.1581525 | 0.05972592 | 0.03104163 | 0.03226294 | 0.02418064
2512-14-3 | 2512-14-3 | 31 | 366.72 | 0.7121792 | 0.2635496 | 0.07959916 | 0.06128571 | 0.2012685 | 0.09013754
25125-84-2 | 25125-84-2 | 22 | 335.7 | 0.3048243 | 0.1494847 | 0.05490953 | 0.04457121 | 0.02413039 | 0.02197196
2513-25-9 | 2513-25-9 | 3 | 371.01 | 0.4693269 | 0.2920412 | 0.05849393 | 0.1081655 | 0.03143025 | 0.04360121
25136-53-2 | 25136-53-2 | 30 | 372.33 | 0.2959119 | 0.1718644 | 0.02101243 | 0.046263 | 0.01538777 | 0.01260602
25144-04-1 | 25144-04-1 | 11 | 372.33 | 0.3053724 | 0.1306295 | 0.0478032 | 0.01522616 | 0.03053509 | 0.01753354
25144-05-2 | 25144-05-2 | 11 | 372.33 | 0.3053724 | 0.1306295 | 0.0478032 | 0.01522616 | 0.03053509 | 0.01753354
25148-01-0 | 25148-01-0 | 30 | 372.33 | 0.4983947 | 0.1947134 | 0.05649719 | 0.03694577 | 0.09222233 | 0.041
25151-33-1 | 25151-33-1 | 30 | 372.33 | 0.3523246 | 0.1470801 | 0.06131946 | 0.0392318 | 0.04212531 | 0.02988183
25152-85-6 | 25152-85-6 | 30 | 371.62 | 0.4366217 | 0.2041526 | 0.1047119 | 0.04432724 | 0.0540419 | 0.05286716
25154-52-3 | 25154-52-3 | 30 | 372.33 | 0.426924 | 0.2255055 | 0.07600864 | 0.09257096 | 0.04056942 | 0.04825089
25155-15-1 | 25155-15-1 | 1 | 372.33 | 0.57724 | 0.2279096 | 0.09859945 | 0.030159 | 0.1220317 | 0.07203804
2516-33-8 | 2516-33-8 | 11 | 372.33 | 0.323687 | 0.1425664 | 0.03607529 | 0.01653193 | 0.03280469 | 0.01437478
25167-94-6 | 25167-94-6 | 3 | 372.33 | 0.4468352 | 0.1888106 | 0.1012844 | 0.03896207 | 0.06657666 | 0.05600159
25168-07-4 | 25168-07-4 | 30 | 372.33 | 0.5809276 | 0.1819719 | 0.08959711 | 0.03379724 | 0.1591657 | 0.07640766
2517-43-3 | 2517-43-3 | 11 | 372.33 | 0.2802345 | 0.1275951 | 0.02165316 | 0.02397902 | 0.02329879 | 0.009863164
25172-06-9 | 25172-06-9 | 30 | 372.33 | 0.458556 | 0.1366248 | 0.1018242 | 0.03329747 | 0.1036397 | 0.06897711
2522-81-8 | 2522-81-8 | 3 | 370.8 | 0.4476463 | 0.2661481 | 0.07449113 | 0.09546152 | 0.0329416 | 0.0439538
25224-14-0 | 25224-14-0 | 30 | 372.33 | 0.4059967 | 0.2064726 | 0.04975896 | 0.04064644 | 0.03980987 | 0.02563893
25226-98-6 | 25226-98-6 | 30 | 372.33 | 0.4401373 | 0.2099099 | 0.0917958 | 0.04992712 | 0.05300466 | 0.04811519
2523-37-7 | 2523-37-7 | 30 | 371.01 | 0.4516873 | 0.2604392 | 0.09174459 | 0.06532134 | 0.03657582 | 0.04307787
25234-79-1 | 25234-79-1 | 3 | 372.33 | 0.4365092 | 0.1696106 | 0.1081986 | 0.02321619 | 0.07123489 | 0.05907072
25234-83-7 | 25234-83-7 | 22 | 372.33 | 0.4399115 | 0.2003659 | 0.1556295 | 0.06688043 | 0.05738209 | 0.08115407
2524-52-9 | 2524-52-9 | 30 | 372.33 | 0.3776353 | 0.215552 | 0.0685952 | 0.02404645 | 0.02627097 | 0.02356299
25246-71-3 | 25246-71-3 | 22 | 371.31 | 0.5594128 | 0.1740011 | 0.09590784 | 0.02624418 | 0.1485421 | 0.07664585
25246-76-8 | 25246-76-8 | 22 | 372.33 | 0.5628622 | 0.2417012 | 0.0897668 | 0.04249688 | 0.1031444 | 0.06379413
25260-60-0 | 25260-60-0 | 30 | 372.33 | 0.3339078 | 0.1541202 | 0.04194327 | 0.03315942 | 0.03232361 | 0.01922563
25264-93-1 | 25264-93-1 | 30 | 335.7 | 0.2418964 | 0.09034189 | 0.02595133 | 0.01433528 | 0.02296878 | 0.008986413
25265-75-2 | 25265-75-2 | 3 | 372.33 | 0.1774326 | 0.09601563 | 0.01679867 | 0.02917179 | 0.006628725 | 0.005481457
25265-77-4 | 25265-77-4 | 11 | 372.33 | 0.4198157 | 0.2567884 | 0.0888625 | 0.1006483 | 0.02657793 | 0.04377718
253-69-0 | 253-69-0 | 30 | 370.8 | 0.4162452 | 0.2411421 | 0.06173504 | 0.03431494 | 0.03066111 | 0.0247354
253-72-5 | 253-72-5 | 30 | 372.03 | 0.4162452 | 0.2411421 | 0.06173504 | 0.03431494 | 0.03066111 | 0.0247354
25309-65-3 | 25309-65-3 | 1 | 372.33 | 0.489147 | 0.2213758 | 0.08414045 | 0.03372961 | 0.07170138 | 0.04854655
2531-84-2 | 2531-84-2 | 3 | 370.8 | 0.3377714 | 0.1581525 | 0.05972592 | 0.03104163 | 0.03226294 | 0.02418064
25312-34-9 | 25312-34-9 | 3 | 371.01 | 0.4418212 | 0.3191863 | 0.06089723 | 0.1499179 | 0.01503932 | 0.03968814
2532-58-3 | 2532-58-3 | 30 | 356.37 | 0.3498618 | 0.1062168 | 0.07750528 | 0.01707011 | 0.0593629 | 0.03867271
25321-09-9 | 25321-09-9 | 1 | 372.33 | 0.5323855 | 0.2098636 | 0.0788562 | 0.02841834 | 0.1040203 | 0.05406798
25322-69-4 | 25322-69-4 | 3 | 370.8 | 0.2194048 | 0.121293 | 0.01642096 | 0.04112309 | 0.00962591 | 0.008688858
25328-90-9 | 25328-90-9 | 30 | 372.33 | 0.5759742 | 0.2518236 | 0.0823241 | 0.04164492 | 0.1050736 | 0.05981103
25333-24-8 | 25333-24-8 | 30 | 370.8 | 0.3676542 | 0.197267 | 0.09076735 | 0.05071497 | 0.02903181 | 0.0354319
25339-17-7 | 25339-17-7 | 30 | 372.33 | 0.3497297 | 0.1407916 | 0.01821467 | 0.04133905 | 0.04365513 | 0.01887715
25339-53-1 | 25339-53-1 | 30 | 372.33 | 0.5567615 | 0.1337288 | 0.07709689 | 0.009084931 | 0.1789566 | 0.06568033
25354-92-1 | 25354-92-1 | 30 | 371.01 | 0.4505028 | 0.1414621 | 0.06670771 | 0.02686533 | 0.09550612 | 0.04444887
25354-93-2 | 25354-93-2 | 30 | 371.62 | 0.4505028 | 0.1414621 | 0.06670771 | 0.02686533 | 0.09550612 | 0.04444887
25354-97-6 | 25354-97-6 | 30 | 372.33 | 0.4505028 | 0.1414621 | 0.06670771 | 0.02686533 | 0.09550612 | 0.04444887
25354-98-7 | 25354-98-7 | 30 | 372.33 | 0.3497297 | 0.1435059 | 0.01821467 | 0.03858045 | 0.04252825 | 0.0175967
25377-82-6 | 25377-82-6 | 30 | 372.33 | 0.558111 | 0.1447532 | 0.07489682 | 0.01285021 | 0.1708647 | 0.06282311
25377-83-7 | 25377-83-7 | 30 | 372.33 | 0.5068035 | 0.1567689 | 0.05563731 | 0.01126129 | 0.1225242 | 0.03973981
25378-22-7 | 25378-22-7 | 30 | 372.33 | 0.5035779 | 0.1493701 | 0.08462395 | 0.0292924 | 0.1254632 | 0.06343884
2539-21-1 | 2539-21-1 | 3 | 372.33 | 0.4323772 | 0.1737939 | 0.1266366 | 0.02472263 | 0.06686536 | 0.0667286
2539-75-5 | 2539-75-5 | 30 | 372.33 | 0.5650474 | 0.1641021 | 0.0926924 | 0.02931038 | 0.1607571 | 0.07795671
25399-32-0 | 25399-32-0 | 30 | 372.33 | 0.5275594 | 0.2063531 | 0.05866498 | 0.02085123 | 0.1031735 | 0.03999684
254-03-5 | 254-03-5 | 3 | 372.33 | 0.3536165 | 0.165434 | 0.04613912 | 0.02865831 | 0.03541267 | 0.02044226
254-04-6 | 254-04-6 | 3 | 372.33 | 0.3536165 | 0.165434 | 0.04613912 | 0.02865831 | 0.03541267 | 0.02044226
254-27-3 | 254-27-3 | 30 | 372.33 | 0.4328614 | 0.2166208 | 0.1044998 | 0.06019543 | 0.04675998 | 0.05215603
25409-39-6 | 25409-39-6 | 3 | 370.8 | 0.3833895 | 0.2185992 | 0.0319939 | 0.08625851 | 0.02715584 | 0.03032166
25415-67-2 | 25415-67-2 | 22 | 372.33 | 0.5249813 | 0.1549826 | 0.1359746 | 0.04134637 | 0.1368991 | 0.1051698
25415-71-8 | 25415-71-8 | 22 | 372.33 | 0.516146 | 0.1397116 | 0.1300413 | 0.02228013 | 0.1417028 | 0.09933056
25415-76-3 | 25415-76-3 | 30 | 372.33 | 0.4672827 | 0.1343226 | 0.0945731 | 0.01392078 | 0.1108624 | 0.06365673
25415-77-4 | 25415-77-4 | 22 | 372.33 | 0.4879849 | 0.168293 | 0.1098958 | 0.03944862 | 0.1022029 | 0.07465549
25415-84-3 | 25415-84-3 | 22 | 372.33 | 0.5573539 | 0.1719336 | 0.1353608 | 0.03406177 | 0.1485488 | 0.1075944
25419-33-4 | 25419-33-4 | 30 | 372.33 | 0.4841051 | 0.2197324 | 0.1013447 | 0.07250643 | 0.06989293 | 0.06588756
25446-32-6 | 25446-32-6 | 30 | 372.33 | 0.6272845 | 0.2214279 | 0.09194828 | 0.07962656 | 0.1647196 | 0.09873209
25465-65-0 | 25465-65-0 | 3 | 372.03 | 0.4251769 | 0.2900508 | 0.04903269 | 0.1280605 | 0.01825905 | 0.03705875
2547-26-4 | 2547-26-4 | 30 | 372.33 | 0.4842134 | 0.1685295 | 0.08052586 | 0.02192108 | 0.09965634 | 0.0526916
25489-02-5 | 25489-02-5 | 30 | 372.33 | 0.4589319 | 0.2184838 | 0.08232376 | 0.06207938 | 0.05781528 | 0.04958375
2549-53-3 | 2549-53-3 | 30 | 371.01 | 0.522596 | 0.2196382 | 0.05958349 | 0.02194657 | 0.09178344 | 0.03847371
255-37-8 | 255-37-8 | 30 | 372.33 | 0.4572501 | 0.2513714 | 0.1134191 | 0.05291649 | 0.04238606 | 0.05153397
2550-21-2 | 2550-21-2 | 22 | 372.33 | 0.4896725 | 0.1568058 | 0.1128158 | 0.03346479 | 0.1108003 | 0.07833989
2550-26-7 | 2550-26-7 | 30 | 372.33 | 0.4122029 | 0.2287911 | 0.1088438 | 0.0815332 | 0.03363989 | 0.04988617
2550-52-9 | 2550-52-9 | 30 | 370.8 | 0.4324576 | 0.1400614 | 0.08708042 | 0.03068285 | 0.08549556 | 0.05399265
25524-95-2 | 25524-95-2 | 30 | 372.33 | 0.487233 | 0.1614608 | 0.1037064 | 0.02114362 | 0.1061275 | 0.06895931
2553-04-0 | 2553-04-0 | 30 | 371.01 | 0.4390717 | 0.2747607 | 0.117359 | 0.07901158 | 0.02699811 | 0.04649272
25536-14-5 | 25536-14-5 | 30 | 372.03 | 0.4228148 | 0.1905367 | 0.0595446 | 0.04039829 | 0.05395316 | 0.03342735
2555-49-9 | 2555-49-9 | 30 | 370.8 | 0.4007486 | 0.2200213 | 0.08507578 | 0.05947632 | 0.03266236 | 0.03752053
25551-13-7 | 25551-13-7 | 1 | 372.33 | 0.5398581 | 0.2483352 | 0.08553748 | 0.04422296 | 0.08498556 | 0.05614318
2556-73-2 | 2556-73-2 | 3 | 366.52 | 0.6324711 | 0.2062921 | 0.110781 | 0.06631993 | 0.1816285 | 0.1100525
25564-22-1 | 25564-22-1 | 30 | 371.62 | 0.4634979 | 0.1695711 | 0.09720148 | 0.04567855 | 0.08639296 | 0.06313519
25570-02-9 | 25570-02-9 | 3 | 371.01 | 0.4348681 | 0.2175931 | 0.06996712 | 0.05204567 | 0.04720841 | 0.03789353
25570-03-0 | 25570-03-0 | 30 | 372.33 | 0.5152892 | 0.1955046 | 0.06378557 | 0.03850693 | 0.1022621 | 0.04765276
256-81-5 | 256-81-5 | 3 | 371.01 | 0.3474025 | 0.1610435 | 0.05249613 | 0.02397351 | 0.03472965 | 0.02150996
25607-16-3 | 25607-16-3 | 3 | 371.01 | 0.3901462 | 0.1928624 | 0.07117877 | 0.05193899 | 0.03892091 | 0.03476693
25637-84-7 | 25637-84-7 | 30 | 372.33 | 0.3388612 | 0.1438505 | 0.03042726 | 0.01937196 | 0.03802916 | 0.01406832
25640-78-2 | 25640-78-2 | 30 | 372.33 | 0.590055 | 0.2803264 | 0.06898667 | 0.05541571 | 0.09593184 | 0.05481431
2565-21-1 | 2565-21-1 | 30 | 372.33 | 0.4466919 | 0.1302179 | 0.1062705 | 0.03294359 | 0.1001557 | 0.07042151
2565-39-1 | 2565-39-1 | 30 | 372.33 | 0.4645215 | 0.1390867 | 0.09888056 | 0.03097659 | 0.1059078 | 0.06744252
2565-83-5 | 2565-83-5 | 22 | 372.33 | 0.6059099 | 0.2304272 | 0.1123631 | 0.06359183 | 0.1409873 | 0.09695714
25659-22-7 | 25659-22-7 | 30 | 372.33 | 0.4793366 | 0.1875027 | 0.09568667 | 0.05493721 | 0.08516703 | 0.06439958
2566-44-1 | 2566-44-1 | 11 | 372.33 | 0.3186966 | 0.1396965 | 0.04176695 | 0.01764199 | 0.03204102 | 0.01623174
2566-48-5 | 2566-48-5 | 30 | 372.33 | 0.2753481 | 0.1478935 | 0.01391513 | 0.0369842 | 0.01624468 | 0.01007282
2566-57-6 | 2566-57-6 | 30 | 371.31 | 0.527325 | 0.1748399 | 0.0743122 | 0.04829715 | 0.1242457 | 0.06248008
25662-28-6 | 25662-28-6 | 30 | 372.33 | 0.4258717 | 0.1734322 | 0.101196 | 0.0224754 | 0.06372572 | 0.05233671
25675-28-9 | 25675-28-9 | 3 | 372.33 | 0.3021145 | 0.1946475 | 0.0490725 | 0.06635231 | 0.01154917 | 0.01773791
25677-40-1 | 25677-40-1 | 30 | 372.03 | 0.4634979 | 0.1695711 | 0.09720148 | 0.04567855 | 0.08639296 | 0.06313519
2568-17-4 | 2568-17-4 | 30 | 372.33 | 0.4018502 | 0.1143001 | 0.09526625 | 0.0308533 | 0.08268508 | 0.05758929
2568-24-3 | 2568-24-3 | 30 | 371.21 | 0.4154875 | 0.1979496 | 0.09720716 | 0.04940555 | 0.04732274 | 0.0474415
2568-25-4 | 2568-25-4 | 30 | 372.33 | 0.4476332 | 0.232083 | 0.1252169 | 0.05559574 | 0.0464619 | 0.05906257
2568-33-4 | 2568-33-4 | 3 | 372.33 | 0.3284701 | 0.2205002 | 0.04564476 | 0.08456055 | 0.0116575 | 0.02075038
2568-89-0 | 2568-89-0 | 23 | 372.33 | 0.540159 | 0.1895212 | 0.1209561 | 0.04713208 | 0.1229469 | 0.09103574
2568-90-3 | 2568-90-3 | 30 | 372.33 | 0.583887 | 0.1412175 | 0.09281788 | 0.01904233 | 0.1959562 | 0.08388682
2568-91-4 | 2568-91-4 | 23 | 372.33 | 0.5717667 | 0.1589805 | 0.1289186 | 0.03175394 | 0.1703925 | 0.1096126
2568-92-5 | 2568-92-5 | 23 | 372.33 | 0.5717667 | 0.1589805 | 0.1289186 | 0.03175394 | 0.1703925 | 0.1096126
2568-96-9 | 2568-96-9 | 30 | 371.31 | 0.4912718 | 0.1269059 | 0.1199096 | 0.02122934 | 0.1327625 | 0.08874088
25683-00-5 | 25683-00-5 | 30 | 372.33 | 0.5429358 | 0.1917844 | 0.07572292 | 0.01874705 | 0.1233073 | 0.05478599
25684-04-2 | 25684-04-2 | 3 | 370.8 | 0.3184197 | 0.1978903 | 0.03663264 | 0.06766921 | 0.01452735 | 0.01854912
25687-72-3 | 25687-72-3 | 30 | 371.52 | 0.5125698 | 0.3038984 | 0.09839808 | 0.04611019 | 0.04354375 | 0.04535104
25687-77-8 | 25687-77-8 | 30 | 371.52 | 0.5125698 | 0.3038984 | 0.09839808 | 0.04611019 | 0.04354375 | 0.04535104
257-55-6 | 257-55-6 | 30 | 370.8 | 0.4162452 | 0.2411421 | 0.06173504 | 0.03431494 | 0.03066111 | 0.0247354
2570-81-2 | 2570-81-2 | 3 | 372.33 | 0.4504386 | 0.2603375 | 0.04988545 | 0.1016426 | 0.03613843 | 0.0430482
2571-39-3 | 2571-39-3 | 3 | 371.01 | 0.3467984 | 0.1655492 | 0.07915968 | 0.04284307 | 0.03285128 | 0.03262845
2571-52-0 | 2571-52-0 | 3 | 371.52 | 0.4455497 | 0.2240047 | 0.0849758 | 0.04593241 | 0.04908222 | 0.04280047
25724-33-8 | 25724-33-8 | 30 | 372.33 | 0.5665871 | 0.1575718 | 0.0813012 | 0.02455139 | 0.1672935 | 0.06947317
25724-34-9 | 25724-34-9 | 30 | 372.33 | 0.475984 | 0.1232481 | 0.098621 | 0.02033861 | 0.1244226 | 0.07103844
25779-13-9 | 25779-13-9 | 3 | 372.03 | 0.242971 | 0.154514 | 0.03118059 | 0.03659554 | 0.007824638 | 0.008505611
25783-45-3 | 25783-45-3 | 3 | 372.33 | 0.3886097 | 0.167106 | 0.0952843 | 0.04629755 | 0.04906388 | 0.04693069
25870-62-6 | 25870-62-6 | 30 | 371.62 | 0.4591311 | 0.2179018 | 0.09796425 | 0.07180748 | 0.05819156 | 0.05860096
25905-14-0 | 25905-14-0 | 22 | 372.33 | 0.5447465 | 0.1978843 | 0.1348898 | 0.05857801 | 0.1203134 | 0.1020191
25905-16-2 | 25905-16-2 | 11 | 372.33 | 0.4837578 | 0.2582302 | 0.1124777 | 0.08635064 | 0.05086272 | 0.06396033
25924-90-7 | 25924-90-7 | 30 | 372.33 | 0.5105082 | 0.1292956 | 0.1114182 | 0.01669796 | 0.1453231 | 0.08589672
25925-01-3 | 25925-01-3 | 23 | 372.33 | 0.5024595 | 0.1567492 | 0.1016462 | 0.0346487 | 0.1195156 | 0.0742512
25961-87-9 | 25961-87-9 | 30 | 371.01 | 0.3432346 | 0.1440926 | 0.04098666 | 0.0315753 | 0.03965755 | 0.02060675
2597-49-1 | 2597-49-1 | 30 | 343.15 | 0.2932366 | 0.103035 | 0.04283235 | 0.02766513 | 0.03617667 | 0.01939672
2598-29-0 | 2598-29-0 | 30 | 370.8 | 0.4465267 | 0.2814626 | 0.09638509 | 0.05645087 | 0.02724617 | 0.03687517
2601-13-0 | 2601-13-0 | 22 | 372.33 | 0.516146 | 0.1397116 | 0.1300413 | 0.02228013 | 0.1417028 | 0.09933056
2605-18-7 | 2605-18-7 | 3 | 370.8 | 0.3699607 | 0.1663858 | 0.07933179 | 0.04470521 | 0.04144278 | 0.03707545
26054-46-6 | 26054-46-6 | 30 | 372.33 | 0.4155773 | 0.1820806 | 0.08835297 | 0.04387271 | 0.05452073 | 0.04606711
2609-23-6 | 2609-23-6 | 22 | 372.33 | 0.5259634 | 0.2039497 | 0.09089732 | 0.05017103 | 0.1036928 | 0.0668656
26093-63-0 | 26093-63-0 | 30 | 371.31 | 0.4966815 | 0.1436583 | 0.07971864 | 0.009500556 | 0.1246254 | 0.05668337
2611-00-9 | 2611-00-9 | 30 | 372.03 | 0.4249378 | 0.1318975 | 0.0867558 | 0.02058204 | 0.08587259 | 0.05225719
26118-38-7 | 26118-38-7 | 22 | 372.33 | 0.477824 | 0.191683 | 0.04748533 | 0.03184301 | 0.08187668 | 0.03271949
26118-61-6 | 26118-61-6 | 30 | 370.8 | 0.466754 | 0.1551238 | 0.07737463 | 0.02048445 | 0.09711338 | 0.04988593
2612-27-3 | 2612-27-3 | 3 | 372.33 | 0.2804562 | 0.1450589 | 0.1198945 | 0.07932333 | 0.01833244 | 0.03892939
2612-28-4 | 2612-28-4 | 30 | 372.33 | 0.2753481 | 0.1478935 | 0.01391513 | 0.0369842 | 0.01624468 | 0.01007282
2612-29-5 | 2612-29-5 | 30 | 372.33 | 0.3142175 | 0.1721603 | 0.06129722 | 0.0549841 | 0.02018025 | 0.02339523
2612-46-6 | 2612-46-6 | 30 | 350.8 | 0.2211558 | 0.1206057 | 0.04184496 | 0.03535363 | 0.01011032 | 0.01101633
26120-52-5 | 26120-52-5 | 30 | 372.33 | 0.4983947 | 0.1947134 | 0.05649719 | 0.03694577 | 0.09222233 | 0.041
2613-61-8 | 2613-61-8 | 22 | 372.33 | 0.5072158 | 0.1633881 | 0.06956907 | 0.01641758 | 0.1182175 | 0.04915362
2613-69-6 | 2613-69-6 | 22 | 372.33 | 0.517013 | 0.1697335 | 0.09011192 | 0.02233141 | 0.120603 | 0.0644813
2613-72-1 | 2613-72-1 | 22 | 372.33 | 0.517013 | 0.1697335 | 0.09011192 | 0.02233141 | 0.120603 | 0.0644813
2613-76-5 | 2613-76-5 | 3 | 371.62 | 0.5166941 | 0.3061952 | 0.07471562 | 0.09347305 | 0.04430979 | 0.05037857
2615-15-8 | 2615-15-8 | 30 | 372.33 | 0.3432346 | 0.1440926 | 0.04098666 | 0.0315753 | 0.03965755 | 0.02060675
2619-34-3 | 2619-34-3 | 30 | 372.33 | 0.4949689 | 0.135659 | 0.08390225 | 0.02123297 | 0.1291036 | 0.06219457
26215-90-7 | 26215-90-7 | 30 | 372.33 | 0.4569431 | 0.149252 | 0.07372458 | 0.02970542 | 0.09467378 | 0.04891311
26215-92-9 | 26215-92-9 | 30 | 372.33 | 0.3497297 | 0.1407916 | 0.01821467 | 0.04133905 | 0.04365513 | 0.01887715
26218-80-4 | 26218-80-4 | 30 | 371.01 | 0.4041635 | 0.2313084 | 0.05245717 | 0.02113981 | 0.02987888 | 0.01955218
2623-50-9 | 2623-50-9 | 3 | 372.33 | 0.3972496 | 0.1947602 | 0.07511019 | 0.06388479 | 0.04100195 | 0.03993264
26232-98-4 | 26232-98-4 | 22 | 344.07 | 0.3112509 | 0.1526027 | 0.03090867 | 0.04563015 | 0.02516926 | 0.0174872
26256-87-1 | 26256-87-1 | 30 | 372.33 | 0.4564748 | 0.1339142 | 0.09826609 | 0.02912589 | 0.1040453 | 0.06611954
2628-16-2 | 2628-16-2 | 3 | 372.33 | 0.3157988 | 0.1436368 | 0.06987117 | 0.01351811 | 0.02963975 | 0.02450445
2628-57-1 | 2628-57-1 | 30 | 331.01 | 0.2220532 | 0.08330711 | 0.02879784 | 0.02001469 | 0.01925047 | 0.009731643
2629-72-3 | 2629-72-3 | 30 | 372.03 | 0.297621 | 0.1875412 | 0.03086913 | 0.04801917 | 0.01211756 | 0.0125679
26294-98-4 | 26294-98-4 | 30 | 372.33 | 0.5006168 | 0.2063861 | 0.07319295 | 0.04390524 | 0.08657171 | 0.05022606
26311-44-4 | 26311-44-4 | 30 | 371.01 | 0.4950824 | 0.2382826 | 0.1136475 | 0.06652503 | 0.06594612 | 0.06763415
26327-56-0 | 26327-56-0 | 23 | 371.01 | 0.5413475 | 0.2337493 | 0.1404053 | 0.04569166 | 0.09461667 | 0.09083551
2633-95-6 | 2633-95-6 | 22 | 372.33 | 0.5625239 | 0.2037573 | 0.139108 | 0.04412666 | 0.1287135 | 0.1047161
26330-64-3 | 26330-64-3 | 11 | 372.33 | 0.512289 | 0.2650579 | 0.106722 | 0.06715655 | 0.0611232 | 0.0623485
26330-65-4 | 26330-65-4 | 11 | 372.33 | 0.512289 | 0.2650579 | 0.106722 | 0.06715655 | 0.0611232 | 0.0623485
26356-10-5 | 26356-10-5 | 22 | 371.31 | 0.5435705 | 0.2267603 | 0.0936145 | 0.02964574 | 0.1003687 | 0.06221928
26385-95-5 | 26385-95-5 | 3 | 371.31 | 0.5142072 | 0.293609 | 0.0847549 | 0.1168068 | 0.04866356 | 0.06367187
2639-63-6 | 2639-63-6 | 30 | 372.33 | 0.5270527 | 0.130267 | 0.08553677 | 0.03564169 | 0.1574389 | 0.07353658
2639-64-7 | 2639-64-7 | 30 | 372.33 | 0.466754 | 0.1518859 | 0.07737463 | 0.02393547 | 0.09914196 | 0.05100375
2639-68-1 | 2639-68-1 | 3 | 370.8 | 0.5511922 | 0.2233046 | 0.09617909 | 0.07441193 | 0.1075102 | 0.07974492
2640-94-0 | 2640-94-0 | 30 | 371.01 | 0.3229703 | 0.1458054 | 0.03195701 | 0.02930629 | 0.03138741 | 0.01536382
26402-22-2 | 26402-22-2 | 30 | 371.01 | 0.295976 | 0.1178555 | 0.04021905 | 0.0221958 | 0.03172691 | 0.01636471
26402-26-6 | 26402-26-6 | 30 | 372.03 | 0.295976 | 0.1178555 | 0.04021905 | 0.0221958 | 0.03172691 | 0.01636471
26429-11-8 | 26429-11-8 | 22 | 372.33 | 0.5347761 | 0.1664937 | 0.1129708 | 0.01456986 | 0.135632 | 0.08389948
26438-26-6 | 26438-26-6 | 30 | 372.33 | 0.5447456 | 0.2157481 | 0.1059908 | 0.06655674 | 0.1082393 | 0.08235156
26438-27-7 | 26438-27-7 | 30 | 372.33 | 0.5447456 | 0.2157481 | 0.1059908 | 0.06655674 | 0.1082393 | 0.08235156
26444-18-8 | 26444-18-8 | 3 | 372.33 | 0.6087765 | 0.3380841 | 0.03833303 | 0.0802822 | 0.07327436 | 0.04816393
26446-35-5 | 26446-35-5 | 11 | 372.33 | 0.2325873 | 0.108043 | 0.04099111 | 0.02500387 | 0.01551127 | 0.01196005
26447-22-3 | 26447-22-3 | 30 | 372.33 | 0.4942967 | 0.1740331 | 0.06932359 | 0.01819602 | 0.1025688 | 0.04590778
26448-91-9 | 26448-91-9 | 30 | 372.33 | 0.4856177 | 0.1539157 | 0.07258081 | 0.04249803 | 0.1100262 | 0.0557972
26456-63-3 | 26456-63-3 | 30 | 344.07 | 0.2932366 | 0.103035 | 0.04283235 | 0.02766513 | 0.03617667 | 0.01939672
26456-76-8 | 26456-76-8 | 22 | 372.33 | 0.5543039 | 0.2491969 | 0.09216841 | 0.05170375 | 0.09309028 | 0.0644875
26460-67-3 | 26460-67-3 | 30 | 372.33 | 0.4474485 | 0.2058868 | 0.09488447 | 0.04235819 | 0.05835205 | 0.05020133
26472-00-4 | 26472-00-4 | 3 | 371.21 | 0.4245649 | 0.2539115 | 0.04381237 | 0.1044909 | 0.02912258 | 0.03867154
26473-60-9 | 26473-60-9 | 3 | 372.33 | 0.5018487 | 0.2619547 | 0.08285925 | 0.08019187 | 0.05754915 | 0.05532436
26490-07-3 | 26490-07-3 | 3 | 372.03 | 0.3699607 | 0.1663858 | 0.07933179 | 0.04470521 | 0.04144278 | 0.03707545
26496-20-8 | 26496-20-8 | 30 | 371.21 | 0.4569431 | 0.149252 | 0.07372458 | 0.02970542 | 0.09467378 | 0.04891311
2650-40-0 | 2650-40-0 | 11 | 372.03 | 0.4674586 | 0.3012195 | 0.0458707 | 0.06458181 | 0.02763543 | 0.02633708
26532-22-9 | 26532-22-9 | 3 | 372.33 | 0.4390966 | 0.2195865 | 0.03579262 | 0.07967141 | 0.04818468 | 0.03834495
26533-31-3 | 26533-31-3 | 11 | 372.33 | 0.4460979 | 0.1662314 | 0.1148615 | 0.04356565 | 0.07832525 | 0.06876092
26533-33-5 | 26533-33-5 | 11 | 372.33 | 0.4460979 | 0.1662314 | 0.1148615 | 0.04356565 | 0.07832525 | 0.06876092
26533-34-6 | 26533-34-6 | 11 | 372.33 | 0.4355702 | 0.1972972 | 0.1087095 | 0.03750871 | 0.056774 | 0.05480205
26533-35-7 | 26533-35-7 | 11 | 372.33 | 0.4355702 | 0.1972972 | 0.1087095 | 0.03750871 | 0.056774 | 0.05480205
26533-36-8 | 26533-36-8 | 30 | 371.01 | 0.3497297 | 0.1435059 | 0.01821467 | 0.03858045 | 0.04252825 | 0.0175967
26537-19-9 | 26537-19-9 | 3 | 372.03 | 0.4725689 | 0.289507 | 0.06184046 | 0.1198761 | 0.03351168 | 0.04938537
26547-47-7 | 26547-47-7 | 23 | 372.33 | 0.5475624 | 0.2037159 | 0.08549556 | 0.05428808 | 0.1182304 | 0.06964631
26547-51-3 | 26547-51-3 | 30 | 371.21 | 0.5236514 | 0.2157481 | 0.1024886 | 0.06655674 | 0.0948044 | 0.07525373
26549-24-6 | 26549-24-6 | 11 | 372.33 | 0.3280097 | 0.1305071 | 0.05101149 | 0.02228151 | 0.03900725 | 0.02198812
26549-25-7 | 26549-25-7 | 11 | 372.33 | 0.3280097 | 0.1305071 | 0.05101149 | 0.02228151 | 0.03900725 | 0.02198812
2655-95-0 | 2655-95-0 | 30 | 371.62 | 0.5693228 | 0.2295088 | 0.1072067 | 0.07465388 | 0.1154736 | 0.08878575
26550-55-0 | 26550-55-0 | 11 | 372.33 | 0.3203457 | 0.1705632 | 0.02365131 | 0.03723887 | 0.02243479 | 0.01321526
26555-56-6 | 26555-56-6 | 30 | 372.33 | 0.4217094 | 0.1691119 | 0.0513388 | 0.05042928 | 0.06380549 | 0.03635574
26560-14-5 | 26560-14-5 | 22 | 372.33 | 0.6059099 | 0.2261212 | 0.1123631 | 0.05475476 | 0.1442394 | 0.09494277
26563-72-4 | 26563-72-4 | 23 | 372.33 | 0.5297119 | 0.2495966 | 0.112622 | 0.03648419 | 0.07846456 | 0.06632242
26563-82-6 | 26563-82-6 | 23 | 372.33 | 0.5297119 | 0.2495966 | 0.112622 | 0.03648419 | 0.07846456 | 0.06632242
26563-86-0 | 26563-86-0 | 23 | 372.33 | 0.4954745 | 0.2672137 | 0.09613572 | 0.05514965 | 0.05210299 | 0.05059685
2657-43-4 | 2657-43-4 | 30 | 372.03 | 0.5447456 | 0.2157481 | 0.1059908 | 0.06655674 | 0.1082393 | 0.08235156
26578-81-4 | 26578-81-4 | 22 | 362.5 | 0.387282 | 0.1940194 | 0.06118163 | 0.05660666 | 0.03735041 | 0.03221752
26620-08-6 | 26620-08-6 | 3 | 372.33 | 0.4527103 | 0.2249715 | 0.08409976 | 0.05355589 | 0.05186497 | 0.04541321
26620-22-4 | 26620-22-4 | 30 | 372.33 | 0.3814454 | 0.1447163 | 0.0742153 | 0.02415568 | 0.05604068 | 0.03695222
26635-64-3 | 26635-64-3 | 22 | 366.42 | 0.5317273 | 0.2185984 | 0.09377637 | 0.03058066 | 0.09804974 | 0.06177197
2664-32-6 | 2664-32-6 | 3 | 372.33 | 0.4073234 | 0.1820558 | 0.1240341 | 0.03815671 | 0.05074549 | 0.0584662
2664-42-8 | 2664-42-8 | 31 | 366.52 | 0.7265446 | 0.2671509 | 0.08885638 | 0.0417198 | 0.2110427 | 0.09019105
2664-55-3 | 2664-55-3 | 30 | 372.33 | 0.4403172 | 0.1201889 | 0.09487563 | 0.008285162 | 0.1024821 | 0.06097593
2664-60-0 | 2664-60-0 | 30 | 371.52 | 0.3939238 | 0.2001489 | 0.06189781 | 0.06304649 | 0.03754871 | 0.03424107
26699-73-0 | 26699-73-0 | 3 | 372.03 | 0.2022634 | 0.1104142 | 0.04979694 | 0.02809705 | 0.008436268 | 0.01050327
26717-67-9 | 26717-67-9 | 22 | 372.33 | 0.4652117 | 0.2062876 | 0.1172668 | 0.03211615 | 0.06704168 | 0.06296266
26720-19-4 | 26720-19-4 | 30 | 371.01 | 0.466754 | 0.1551238 | 0.07737463 | 0.02048445 | 0.09711338 | 0.04988593
26720-20-7 | 26720-20-7 | 30 | 371.52 | 0.466754 | 0.1551238 | 0.07737463 | 0.02048445 | 0.09711338 | 0.04988593
26730-12-1 | 26730-12-1 | 22 | 372.33 | 0.6178305 | 0.1562171 | 0.1100399 | 0.02635193 | 0.2130869 | 0.1044643
26730-14-3 | 26730-14-3 | 22 | 372.33 | 0.5784269 | 0.1694469 | 0.1151485 | 0.008884592 | 0.1672646 | 0.09446678
26730-20-1 | 26730-20-1 | 22 | 372.33 | 0.5280626 | 0.1631144 | 0.1212547 | 0.01997392 | 0.1331872 | 0.08969608
26730-92-7 | 26730-92-7 | 30 | 372.03 | 0.466754 | 0.1551238 | 0.07737463 | 0.02048445 | 0.09711338 | 0.04988593
26741-24-2 | 26741-24-2 | 30 | 372.33 | 0.5760485 | 0.1433317 | 0.06913039 | 0.01487888 | 0.1872439 | 0.06119781
26761-12-6 | 26761-12-6 | 30 | 371.01 | 0.4728918 | 0.2278056 | 0.09284232 | 0.06238436 | 0.0600672 | 0.05482814
26761-40-0 | 26761-40-0 | 22 | 372.33 | 0.6557354 | 0.1967106 | 0.1060135 | 0.0410768 | 0.2107038 | 0.1043761
2678-54-8 | 2678-54-8 | 30 | 371.31 | 0.5560121 | 0.1944576 | 0.1056901 | 0.04139428 | 0.1307217 | 0.08207808
2679-87-0 | 2679-87-0 | 22 | 350.91 | 0.3534376 | 0.130159 | 0.05192557 | 0.02563485 | 0.04985333 | 0.02585952
26842-75-1 | 26842-75-1 | 30 | 351.72 | 0.3251099 | 0.1342151 | 0.06319844 | 0.04699307 | 0.03644083 | 0.03006794
2687-94-7 | 2687-94-7 | 1 | 366.52 | 0.6809848 | 0.2072147 | 0.09079027 | 0.07222967 | 0.224458 | 0.109931
2690-15-5 | 2690-15-5 | 30 | 372.33 | 0.5158076 | 0.1334272 | 0.0852068 | 0.03023744 | 0.1462148 | 0.0691443
2690-17-7 | 2690-17-7 | 30 | 372.33 | 0.5665871 | 0.1485468 | 0.0813012 | 0.0331888 | 0.1747577 | 0.07341998
26934-61-2 | 26934-61-2 | 30 | 371.21 | 0.3953254 | 0.2203576 | 0.05485434 | 0.05438619 | 0.03061374 | 0.02703093
2694-54-4 | 2694-54-4 | 30 | 372.33 | 0.5523559 | 0.189205 | 0.1127841 | 0.03748875 | 0.1318786 | 0.08632199
26946-68-9 | 26946-68-9 | 3 | 372.33 | 0.6152025 | 0.2453213 | 0.1298321 | 0.07742795 | 0.1368121 | 0.1118276
26952-13-6 | 26952-13-6 | 30 | 372.33 | 0.5287356 | 0.1556419 | 0.0769672 | 0.02924612 | 0.1391989 | 0.06143838
26952-21-6 | 26952-21-6 | 11 | 372.33 | 0.3644708 | 0.1209298 | 0.05457059 | 0.03293375 | 0.05931221 | 0.03104582
2696-43-7 | 2696-43-7 | 30 | 372.33 | 0.5112097 | 0.207084 | 0.07204335 | 0.0182589 | 0.09249244 | 0.04520594
26981-98-6 | 26981-98-6 | 11 | 372.33 | 0.4460979 | 0.1662314 | 0.1148615 | 0.04356565 | 0.07832525 | 0.06876092
2699-13-0 | 2699-13-0 | 30 | 372.33 | 0.5112967 | 0.1620422 | 0.07685938 | 0.03147909 | 0.1219787 | 0.05801537
2700-30-3 | 2700-30-3 | 3 | 366.52 | 0.5348921 | 0.1875206 | 0.09924564 | 0.03835158 | 0.1206669 | 0.07391928
27041-32-3 | 27041-32-3 | 30 | 371.31 | 0.5246159 | 0.2417499 | 0.07567303 | 0.06160542 | 0.0800132 | 0.0552035
2705-87-5 | 2705-87-5 | 30 | 372.33 | 0.4156629 | 0.1279599 | 0.09655534 | 0.02514951 | 0.08277299 | 0.05741222
27070-59-3 | 27070-59-3 | 30 | 372.33 | 0.5665871 | 0.1485468 | 0.0813012 | 0.0331888 | 0.1747577 | 0.07341998
27129-87-9 | 27129-87-9 | 1 | 372.03 | 0.3025209 | 0.2105033 | 0.03417659 | 0.07164712 | 0.008467245 | 0.01460891
27132-23-6 | 27132-23-6 | 3 | 372.33 | 0.4078944 | 0.2044794 | 0.05544128 | 0.07317403 | 0.04137767 | 0.03734907
27147-71-3 | 27147-71-3 | 30 | 371.52 | 0.4505028 | 0.1414621 | 0.06670771 | 0.02686533 | 0.09550612 | 0.04444887
27157-66-0 | 27157-66-0 | 30 | 370.8 | 0.4196854 | 0.218759 | 0.06223017 | 0.07828664 | 0.04037145 | 0.04018809
2716-23-6 | 2716-23-6 | 30 | 372.33 | 0.3986383 | 0.1223184 | 0.09638016 | 0.03766744 | 0.07635264 | 0.05718678
2717-42-2 | 2717-42-2 | 3 | 370.8 | 0.4455497 | 0.2240047 | 0.0849758 | 0.04593241 | 0.04908222 | 0.04280047
2717-44-4 | 2717-44-4 | 3 | 372.33 | 0.4119687 | 0.219183 | 0.05987682 | 0.08919233 | 0.03716633 | 0.04142069
2719-52-0 | 2719-52-0 | 30 | 372.33 | 0.5790755 | 0.2282836 | 0.06860105 | 0.05162403 | 0.1230549 | 0.06023473
2719-61-1 | 2719-61-1 | 30 | 372.03 | 0.5385857 | 0.1899649 | 0.1044248 | 0.06321672 | 0.1215365 | 0.08511175
2719-62-2 | 2719-62-2 | 30 | 372.03 | 0.5385857 | 0.1899649 | 0.1044248 | 0.06321672 | 0.1215365 | 0.08511175
2719-63-3 | 2719-63-3 | 30 | 372.03 | 0.5385857 | 0.1899649 | 0.1044248 | 0.06321672 | 0.1215365 | 0.08511175
2719-64-4 | 2719-64-4 | 3 | 372.33 | 0.5919417 | 0.1755005 | 0.1304955 | 0.03785514 | 0.1734233 | 0.1131681
27193-28-8 | 27193-28-8 | 1 | 371.01 | 0.4357314 | 0.3438316 | 0.07355426 | 0.1481988 | 0.00844557 | 0.03040931
27193-30-2 | 27193-30-2 | 22 | 372.33 | 0.5740316 | 0.2098304 | 0.1172653 | 0.0145329 | 0.1326425 | 0.08606981
27196-00-5 | 27196-00-5 | 30 | 372.03 | 0.3472971 | 0.1610931 | 0.04065742 | 0.04176387 | 0.03467191 | 0.02170613
2721-38-2 | 2721-38-2 | 30 | 372.33 | 0.6046735 | 0.1814313 | 0.07668024 | 0.03872723 | 0.179134 | 0.07271719
2722-36-3 | 2722-36-3 | 3 | 372.33 | 0.2230424 | 0.1264622 | 0.02981597 | 0.0444374 | 0.009327737 | 0.01033665
27237-73-6 | 27237-73-6 | 3 | 372.33 | 0.4133269 | 0.2384754 | 0.04090495 | 0.09184007 | 0.03057304 | 0.0351583
2724-56-3 | 2724-56-3 | 30 | 372.03 | 0.4505028 | 0.1414621 | 0.06670771 | 0.02686533 | 0.09550612 | 0.04444887
2724-57-4 | 2724-57-4 | 30 | 371.52 | 0.4505028 | 0.1414621 | 0.06670771 | 0.02686533 | 0.09550612 | 0.04444887
27310-21-0 | 27310-21-0 | 11 | 372.33 | 0.3272545 | 0.1937532 | 0.0829414 | 0.07325647 | 0.0178226 | 0.02954669
2733-88-2 | 2733-88-2 | 30 | 372.33 | 0.4495966 | 0.1406784 | 0.08313025 | 0.01703114 | 0.09543048 | 0.05242771
27342-88-7 | 27342-88-7 | 30 | 371.21 | 0.3472971 | 0.1610931 | 0.04065742 | 0.04176387 | 0.03467191 | 0.02170613
27351-96-8 | 27351-96-8 | 3 | 371.52 | 0.4317571 | 0.1986006 | 0.08651031 | 0.0327759 | 0.05436199 | 0.04313912
27361-14-4 | 27361-14-4 | 30 | 372.03 | 0.4228148 | 0.1905367 | 0.0595446 | 0.04039829 | 0.05395316 | 0.03342735
27361-16-6 | 27361-16-6 | 30 | 372.03 | 0.4228148 | 0.1905367 | 0.0595446 | 0.04039829 | 0.05395316 | 0.03342735
2738-18-3 | 2738-18-3 | 22 | 372.33 | 0.5575542 | 0.2326155 | 0.08543943 | 0.05138891 | 0.1055851 | 0.06479481
2738-19-4 | 2738-19-4 | 22 | 366.42 | 0.5232807 | 0.2040677 | 0.1163556 | 0.05539113 | 0.1018969 | 0.08227227
2739-97-1 | 2739-97-1 | 30 | 371.21 | 0.4162452 | 0.2411421 | 0.06173504 | 0.03431494 | 0.03066111 | 0.0247354
274-09-9 | 274-09-9 | 30 | 372.33 | 0.4890122 | 0.2849008 | 0.1070933 | 0.05536784 | 0.04166149 | 0.04921512
27400-79-9 | 27400-79-9 | 30 | 371.52 | 0.4613958 | 0.1487283 | 0.07607798 | 0.0326753 | 0.09776095 | 0.05177658
2741-16-4 | 2741-16-4 | 3 | 372.33 | 0.4740149 | 0.1975704 | 0.067577 | 0.04458032 | 0.07642155 | 0.0447603
27417-37-4 | 27417-37-4 | 3 | 371.01 | 0.5519749 | 0.2163607 | 0.0991836 | 0.03675265 | 0.1126369 | 0.07099852
27451-36-1 | 27451-36-1 | 3 | 372.33 | 0.1901417 | 0.112203 | 0.04413109 | 0.0444905 | 0.006074431 | 0.009768119
2746-14-7 | 2746-14-7 | 30 | 372.33 | 0.3662425 | 0.2426279 | 0.03972156 | 0.05004247 | 0.01528056 | 0.0157957
27472-21-5 | 27472-21-5 | 30 | 372.03 | 0.5109267 | 0.2343602 | 0.1246127 | 0.06579273 | 0.07648906 | 0.07794469
27496-76-0 | 27496-76-0 | 3 | 372.33 | 0.5409969 | 0.2655605 | 0.1183911 | 0.06662253 | 0.07586525 | 0.07483566
2752-99-0 | 2752-99-0 | 22 | 372.03 | 0.5155551 | 0.173265 | 0.1305488 | 0.0257496 | 0.1171625 | 0.09109298
27522-11-8 | 27522-11-8 | 11 | 371.31 | 0.3423491 | 0.1434098 | 0.05684148 | 0.02296464 | 0.03957686 | 0.02439203
27538-47-2 | 27538-47-2 | 3 | 372.03 | 0.5479145 | 0.2738824 | 0.116016 | 0.1214519 | 0.07509361 | 0.09205243
27546-46-9 | 27546-46-9 | 30 | 372.33 | 0.4227698 | 0.2167215 | 0.09760271 | 0.08065052 | 0.04245592 | 0.05217671
27546-47-0 | 27546-47-0 | 30 | 372.33 | 0.4299798 | 0.2157515 | 0.07585492 | 0.07321633 | 0.04589376 | 0.04517038
27546-49-2 | 27546-49-2 | 30 | 372.33 | 0.4306125 | 0.2151676 | 0.08905548 | 0.09400832 | 0.04641652 | 0.05579723
27554-26-3 | 27554-26-3 | 22 | 372.33 | 0.5567943 | 0.1946872 | 0.1299194 | 0.04644813 | 0.1311216 | 0.09992185
27567-82-4 | 27567-82-4 | 30 | 366.42 | 0.552374 | 0.2294692 | 0.0783303 | 0.05630819 | 0.1042675 | 0.06230053
27574-98-7 | 27574-98-7 | 22 | 372.33 | 0.5468208 | 0.2122663 | 0.08749727 | 0.0442924 | 0.1119267 | 0.06561906
2758-18-1 | 2758-18-1 | 30 | 372.33 | 0.3548023 | 0.191608 | 0.08497261 | 0.05573438 | 0.02663237 | 0.03316767
27583-37-5 | 27583-37-5 | 3 | 372.33 | 0.1889986 | 0.105132 | 0.03047324 | 0.04496604 | 0.007033608 | 0.009111115
27593-23-3 | 27593-23-3 | 30 | 372.33 | 0.4352552 | 0.1880425 | 0.06539599 | 0.0363819 | 0.06111411 | 0.03700033
27614-26-2 | 27614-26-2 | 30 | 371.01 | 0.3622692 | 0.1514199 | 0.07799583 | 0.0479367 | 0.04445741 | 0.03860621
27625-35-0 | 27625-35-0 | 22 | 372.33 | 0.5161124 | 0.1486837 | 0.1197912 | 0.03573372 | 0.1350038 | 0.09186257
27644-04-8 | 27644-04-8 | 11 | 372.33 | 0.457714 | 0.2985364 | 0.05661946 | 0.07823206 | 0.02533749 | 0.03074397
27644-49-1 | 27644-49-1 | 11 | 372.33 | 0.4355702 | 0.1972972 | 0.1087095 | 0.03750871 | 0.056774 | 0.05480205
2765-18-6 | 2765-18-6 | 30 | 372.33 | 0.4370589 | 0.2470711 | 0.09848824 | 0.09542469 | 0.03609537 | 0.05210768
27656-49-1 | 27656-49-1 | 22 | 372.33 | 0.5844034 | 0.2750023 | 0.08499631 | 0.07363209 | 0.09572907 | 0.06958722
27656-50-4 | 27656-50-4 | 22 | 372.33 | 0.5844034 | 0.2750023 | 0.08499631 | 0.07363209 | 0.09572907 | 0.06958722
27659-36-5 | 27659-36-5 | 3 | 372.33 | 0.4705079 | 0.2604394 | 0.07797002 | 0.1359803 | 0.04412878 | 0.06585569
2767-99-9 | 2767-99-9 | 30 | 372.33 | 0.4718407 | 0.1749372 | 0.08729034 | 0.02876024 | 0.08815166 | 0.05457455
2768-15-2 | 2768-15-2 | 30 | 372.33 | 0.4022095 | 0.1632809 | 0.08306489 | 0.04550208 | 0.05708689 | 0.04525844
2768-16-3 | 2768-16-3 | 30 | 372.33 | 0.4022095 | 0.1632809 | 0.08306489 | 0.04550208 | 0.05708689 | 0.04525844
2768-18-5 | 2768-18-5 | 11 | 372.33 | 0.4758605 | 0.292709 | 0.1069581 | 0.09645642 | 0.03354446 | 0.05275764
277-05-4 | 277-05-4 | 30 | 372.33 | 0.4612522 | 0.1395772 | 0.07562564 | 0.02730639 | 0.1034748 | 0.05172821
277-87-2 | 277-87-2 | 30 | 372.33 | 0.5615586 | 0.1762592 | 0.09887789 | 0.02815625 | 0.1484556 | 0.07922419
27705-21-1 | 27705-21-1 | 22 | 372.33 | 0.585541 | 0.2741709 | 0.04098887 | 0.06511283 | 0.09695131 | 0.04791365
27714-83-6 | 27714-83-6 | 30 | 371.01 | 0.5101078 | 0.205242 | 0.07244386 | 0.03740933 | 0.09294317 | 0.04971303
27720-84-9 | 27720-84-9 | 30 | 372.33 | 0.5517143 | 0.193903 | 0.08707547 | 0.03554876 | 0.1280289 | 0.067306
2773-58-2 | 2773-58-2 | 30 | 372.33 | 0.4880802 | 0.2129197 | 0.08548278 | 0.05152963 | 0.07571333 | 0.05492913
27755-28-8 | 27755-28-8 | 1 | 372.33 | 0.5185818 | 0.2459843 | 0.08597661 | 0.05676391 | 0.07430939 | 0.05616863
27761-61-1 | 27761-61-1 | 30 | 371.52 | 0.4919909 | 0.2253112 | 0.07741934 | 0.02317954 | 0.07111807 | 0.04310338
27765-80-6 | 27765-80-6 | 1 | 366.72 | 0.6131517 | 0.2865715 | 0.1066412 | 0.06296499 | 0.1066546 | 0.08088891
27779-29-9 | 27779-29-9 | 3 | 371.52 | 0.4251769 | 0.2900508 | 0.04903269 | 0.1280605 | 0.01825905 | 0.03705875
2778-68-9 | 2778-68-9 | 3 | 372.33 | 0.5863144 | 0.2605631 | 0.1148707 | 0.08493461 | 0.1061139 | 0.09307409
278-06-8 | 278-06-8 | 30 | 372.33 | 0.5125284 | 0.2569482 | 0.0824918 | 0.03647634 | 0.06532124 | 0.04610491
278-07-9 | 278-07-9 | 30 | 371.31 | 0.5520873 | 0.1400948 | 0.08260937 | 0.007049427 | 0.1697379 | 0.06831628
278-30-8 | 278-30-8 | 30 | 372.33 | 0.5520873 | 0.1310698 | 0.08260937 | 0.01241343 | 0.1772558 | 0.07034094
278-80-8 | 278-80-8 | 30 | 372.33 | 0.4949689 | 0.1464847 | 0.08390225 | 0.03338835 | 0.1214412 | 0.06293733
27802-85-3 | 27802-85-3 | 22 | 372.33 | 0.5597354 | 0.1673087 | 0.09651615 | 0.0172917 | 0.1539987 | 0.07695713
27829-70-5 | 27829-70-5 | 30 | 372.33 | 0.4195197 | 0.1340805 | 0.0640682 | 0.01644787 | 0.08147551 | 0.0377612
27829-72-7 | 27829-72-7 | 30 | 372.33 | 0.4733804 | 0.1373794 | 0.09483978 | 0.01658653 | 0.1128967 | 0.06469986
2783-10-0 | 2783-10-0 | 30 | 356.86 | 0.3401172 | 0.13281 | 0.07121362 | 0.01451172 | 0.0429763 | 0.030133
27831-13-6 | 27831-13-6 | 3 | 372.33 | 0.5409969 | 0.2655605 | 0.1183911 | 0.06662253 | 0.07586525 | 0.07483566
2785-87-7 | 2785-87-7 | 3 | 372.33 | 0.2856191 | 0.1793019 | 0.04919719 | 0.06193344 | 0.01130334 | 0.01681844
2785-88-8 | 2785-88-8 | 1 | 372.03 | 0.3025209 | 0.2105033 | 0.03417659 | 0.07164712 | 0.008467245 | 0.01460891
2785-89-9 | 2785-89-9 | 1 | 372.33 | 0.3090392 | 0.2123413 | 0.04155306 | 0.08151697 | 0.009350496 | 0.01769512
2787-43-1 | 2787-43-1 | 30 | 331.01 | 0.2474403 | 0.1110003 | 0.03778005 | 0.02900161 | 0.01861588 | 0.01299673
2787-45-3 | 2787-45-3 | 30 | 331.01 | 0.2474403 | 0.1110003 | 0.03778005 | 0.02900161 | 0.01861588 | 0.01299673
27871-49-4 | 27871-49-4 | 30 | 372.33 | 0.3028296 | 0.1669136 | 0.07673373 | 0.07016041 | 0.01847316 | 0.0282634
279-18-5 | 279-18-5 | 30 | 356.37 | 0.3626501 | 0.11405 | 0.07867955 | 0.0205255 | 0.061802 | 0.04042873
279-19-6 | 279-19-6 | 30 | 356.37 | 0.3626501 | 0.11405 | 0.07867955 | 0.0205255 | 0.061802 | 0.04042873
279-49-2 | 279-49-2 | 30 | 372.33 | 0.5127225 | 0.1541053 | 0.07234215 | 0.0205748 | 0.1286063 | 0.05394399
27905-65-3 | 27905-65-3 | 3 | 371.52 | 0.5263472 | 0.2239059 | 0.07967492 | 0.05074806 | 0.0914707 | 0.05713965
2791-29-9 | 2791-29-9 | 23 | 372.33 | 0.531742 | 0.1561102 | 0.1322983 | 0.0231971 | 0.1410993 | 0.1009072
2792-39-4 | 2792-39-4 | 22 | 372.33 | 0.5259634 | 0.2039497 | 0.09089732 | 0.05017103 | 0.1036928 | 0.0668656
2797-80-0 | 2797-80-0 | 3 | 371.52 | 0.3741041 | 0.1565698 | 0.09963083 | 0.03470876 | 0.04732116 | 0.04590128
2799-44-2 | 2799-44-2 | 3 | 372.33 | 0.5142072 | 0.293609 | 0.0847549 | 0.1168068 | 0.04866356 | 0.06367187
27993-42-6 | 27993-42-6 | 30 | 372.33 | 0.3857777 | 0.188059 | 0.08875834 | 0.06546312 | 0.03909271 | 0.04361205
280-65-9 | 280-65-9 | 30 | 372.33 | 0.5520873 | 0.1310698 | 0.08260937 | 0.01241343 | 0.1772558 | 0.07034094
2801-84-5 | 2801-84-5 | 22 | 372.33 | 0.5977725 | 0.1439673 | 0.09225348 | 0.02623336 | 0.2059392 | 0.08704972
2801-86-7 | 2801-86-7 | 22 | 372.33 | 0.6164188 | 0.1540133 | 0.08929375 | 0.02889976 | 0.2138188 | 0.08679719
2801-87-8 | 2801-87-8 | 22 | 372.33 | 0.623317 | 0.2112249 | 0.1245597 | 0.02835432 | 0.1698199 | 0.1052864
28056-54-4 | 28056-54-4 | 22 | 372.33 | 0.4720952 | 0.1774046 | 0.1131777 | 0.03493797 | 0.08684257 | 0.06981083
28069-72-9 | 28069-72-9 | 11 | 372.33 | 0.2882207 | 0.1561948 | 0.06076019 | 0.04873902 | 0.01743084 | 0.02056774
28069-74-1 | 28069-74-1 | 23 | 372.33 | 0.5871289 | 0.1826196 | 0.1436603 | 0.05292894 | 0.1636278 | 0.1238611
2807-30-9 | 2807-30-9 | 11 | 372.33 | 0.3218842 | 0.1486704 | 0.04960983 | 0.02421864 | 0.03000304 | 0.01912481
28079-04-1 | 28079-04-1 | 30 | 372.33 | 0.4495966 | 0.1406784 | 0.08313025 | 0.01703114 | 0.09543048 | 0.05242771
2808-38-0 | 2808-38-0 | 30 | 372.33 | 0.4122764 | 0.1712272 | 0.08322882 | 0.0512097 | 0.0581047 | 0.04711131
2808-71-1 | 2808-71-1 | 30 | 372.33 | 0.5112967 | 0.1620422 | 0.07685938 | 0.03147909 | 0.1219787 | 0.05801537
2808-75-5 | 2808-75-5 | 30 | 372.33 | 0.5650474 | 0.169927 | 0.0926924 | 0.02237488 | 0.1561201 | 0.07535315
2808-76-6 | 2808-76-6 | 30 | 372.33 | 0.5517143 | 0.193903 | 0.08707547 | 0.03554876 | 0.1280289 | 0.067306
2808-79-9 | 2808-79-9 | 30 | 372.33 | 0.5517143 | 0.1988016 | 0.08707547 | 0.03416465 | 0.1245473 | 0.0660215
2808-80-2 | 2808-80-2 | 30 | 372.33 | 0.5650474 | 0.169927 | 0.0926924 | 0.02237488 | 0.1561201 | 0.07535315
28080-86-6 | 28080-86-6 | 1 | 372.33 | 0.5794969 | 0.3025203 | 0.1061495 | 0.09240399 | 0.07671607 | 0.07796036
2809-64-5 | 2809-64-5 | 3 | 372.33 | 0.4898146 | 0.1885711 | 0.1298552 | 0.06225676 | 0.09074761 | 0.0867629
281-05-0 | 281-05-0 | 30 | 372.33 | 0.5012087 | 0.1178278 | 0.08163129 | 0.01432507 | 0.1469809 | 0.06354821
281-32-3 | 281-32-3 | 30 | 370.8 | 0.3892952 | 0.1371968 | 0.1021276 | 0.02992366 | 0.0635536 | 0.05365723
281-84-5 | 281-84-5 | 30 | 372.33 | 0.4372255 | 0.1280391 | 0.08426387 | 0.02594555 | 0.09559621 | 0.0545206
28102-61-6 | 28102-61-6 | 30 | 356.37 | 0.3626501 | 0.11405 | 0.07867955 | 0.0205255 | 0.061802 | 0.04042873
28122-24-9 | 28122-24-9 | 30 | 372.33 | 0.4537336 | 0.259415 | 0.1024457 | 0.09307621 | 0.03775972 | 0.05379263
28122-25-0 | 28122-25-0 | 30 | 372.33 | 0.4568861 | 0.2612676 | 0.09918397 | 0.09065426 | 0.03826661 | 0.05257104
28127-58-4 | 28127-58-4 | 22 | 372.33 | 0.5216252 | 0.2323129 | 0.1060291 | 0.07048756 | 0.08370166 | 0.07367115
2815-57-8 | 2815-57-8 | 22 | 372.33 | 0.517013 | 0.1697335 | 0.09011192 | 0.02233141 | 0.120603 | 0.0644813
2819-48-9 | 2819-48-9 | 30 | 372.33 | 0.6023892 | 0.2049305 | 0.08062729 | 0.03713673 | 0.1579734 | 0.07056384
28219-62-7 | 28219-62-7 | 3 | 371.01 | 0.4418212 | 0.3191863 | 0.06089723 | 0.1499179 | 0.01503932 | 0.03968814
28221-20-7 | 28221-20-7 | 22 | 372.33 | 0.4434305 | 0.1649082 | 0.1236681 | 0.01890693 | 0.07757467 | 0.06968906
2826-19-9 | 2826-19-9 | 30 | 372.33 | 0.5352822 | 0.2324437 | 0.1215857 | 0.08048186 | 0.09171115 | 0.08831344
28267-29-0 | 28267-29-0 | 30 | 371.62 | 0.466754 | 0.1551238 | 0.07737463 | 0.02048445 | 0.09711338 | 0.04988593
28267-32-5 | 28267-32-5 | 22 | 372.33 | 0.5573539 | 0.1719336 | 0.1353608 | 0.03406177 | 0.1485488 | 0.1075944
283-19-2 | 283-19-2 | 30 | 372.33 | 0.5520873 | 0.1310698 | 0.08260937 | 0.01241343 | 0.1772558 | 0.07034094
283-27-2 | 283-27-2 | 30 | 372.33 | 0.5012087 | 0.1178278 | 0.08163129 | 0.01432507 | 0.1469809 | 0.06354821
283-49-8 | 283-49-8 | 30 | 372.33 | 0.5615586 | 0.1762592 | 0.09887789 | 0.02815625 | 0.1484556 | 0.07922419
283-50-1 | 283-50-1 | 30 | 372.33 | 0.5460024 | 0.1283127 | 0.09000963 | 0.01244724 | 0.1744648 | 0.07590777
283-68-1 | 283-68-1 | 30 | 370.8 | 0.4468727 | 0.1322902 | 0.07497503 | 0.02466486 | 0.09896219 | 0.04965867
28304-67-8 | 28304-67-8 | 30 | 372.33 | 0.4621033 | 0.1741988 | 0.07407207 | 0.04395136 | 0.08288902 | 0.04959449
28334-99-8 | 28334-99-8 | 3 | 371.01 | 0.333149 | 0.1571577 | 0.1007862 | 0.04959169 | 0.03097294 | 0.03953691
28339-41-5 | 28339-41-5 | 30 | 371.21 | 0.3408669 | 0.1530696 | 0.04221205 | 0.03510161 | 0.0352678 | 0.02062004
2835-33-8 | 2835-33-8 | 30 | 372.33 | 0.3506045 | 0.1704221 | 0.032859 | 0.04726383 | 0.03246569 | 0.02074394
2835-39-4 | 2835-39-4 | 30 | 355.88 | 0.3362868 | 0.1047496 | 0.08529207 | 0.01878631 | 0.05360946 | 0.04044329
28353-00-6 | 28353-00-6 | 3 | 371.01 | 0.4071915 | 0.1912011 | 0.0808246 | 0.03874939 | 0.04665184 | 0.03871986
28387-44-2 | 28387-44-2 | 3 | 372.33 | 0.5855959 | 0.22598 | 0.1095558 | 0.07405745 | 0.1293236 | 0.09511005
284-20-8 | 284-20-8 | 30 | 372.33 | 0.5012087 | 0.1178278 | 0.08163129 | 0.01432507 | 0.1469809 | 0.06354821
28438-32-6 | 28438-32-6 | 3 | 372.33 | 0.5142072 | 0.293609 | 0.0847549 | 0.1168068 | 0.04866356 | 0.06367187
28450-02-4 | 28450-02-4 | 3 | 372.33 | 0.3545424 | 0.1724767 | 0.04329232 | 0.0535388 | 0.03314793 | 0.02507126
2847-00-9 | 2847-00-9 | 23 | 372.03 | 0.4519099 | 0.2377559 | 0.1341541 | 0.07151886 | 0.04586193 | 0.06511445
2847-72-5 | 2847-72-5 | 22 | 372.33 | 0.6239094 | 0.1599572 | 0.1041804 | 0.03128526 | 0.2152517 | 0.1009342
2849-98-1 | 2849-98-1 | 30 | 372.33 | 0.5488162 | 0.1779873 | 0.09411996 | 0.0420423 | 0.1375141 | 0.07645237
28495-27-4 | 28495-27-4 | 30 | 372.33 | 0.4922837 | 0.1873068 | 0.05753836 | 0.02935754 | 0.09301094 | 0.03940004
285-50-7 | 285-50-7 | 30 | 372.33 | 0.4612522 | 0.1395772 | 0.07562564 | 0.02730639 | 0.1034748 | 0.05172821
285-58-5 | 285-58-5 | 30 | 350.91 | 0.3600014 | 0.1094359 | 0.05957358 | 0.01090934 | 0.06278306 | 0.03035061
285-86-9 | 285-86-9 | 30 | 343.15 | 0.2898558 | 0.09053678 | 0.02074045 | 0.01700294 | 0.03972808 | 0.01069113
2855-27-8 | 2855-27-8 | 30 | 372.33 | 0.5665871 | 0.1485468 | 0.0813012 | 0.0331888 | 0.1747577 | 0.07341998
28553-12-0 | 28553-12-0 | 22 | 372.33 | 0.6557354 | 0.1967106 | 0.1060135 | 0.0410768 | 0.2107038 | 0.1043761
2859-68-9 | 2859-68-9 | 30 | 372.03 | 0.297621 | 0.1875412 | 0.03086913 | 0.04801917 | 0.01211756 | 0.0125679
286-08-8 | 286-08-8 | 30 | 372.33 | 0.5520873 | 0.1400948 | 0.08260937 | 0.007049427 | 0.1697379 | 0.06831628
286-43-1 | 286-43-1 | 30 | 372.33 | 0.5520873 | 0.1310698 | 0.08260937 | 0.01241343 | 0.1772558 | 0.07034094
286-60-2 | 286-60-2 | 30 | 372.33 | 0.5520873 | 0.1310698 | 0.08260937 | 0.01241343 | 0.1772558 | 0.07034094
286-73-7 | 286-73-7 | 30 | 372.33 | 0.5615586 | 0.1762592 | 0.09887789 | 0.02815625 | 0.1484556 | 0.07922419
286-85-1 | 286-85-1 | 3 | 371.52 | 0.3377714 | 0.1581525 | 0.05972592 | 0.03104163 | 0.03226294 | 0.02418064
28623-46-3 | 28623-46-3 | 30 | 371.01 | 0.4786441 | 0.1624972 | 0.07367538 | 0.02798648 | 0.09994884 | 0.04983223
28638-29-1 | 28638-29-1 | 11 | 372.33 | 0.457714 | 0.2985364 | 0.05661946 | 0.07823206 | 0.02533749 | 0.03074397
28664-35-9 | 28664-35-9 | 3 | 372.03 | 0.331945 | 0.2633457 | 0.07771316 | 0.1313958 | 0.004705863 | 0.02094434
28664-37-1 | 28664-37-1 | 3 | 371.52 | 0.3199452 | 0.2236882 | 0.05797638 | 0.1068829 | 0.009265409 | 0.02340864
2867-63-2 | 2867-63-2 | 30 | 370.8 | 0.428009 | 0.181066 | 0.1044916 | 0.06458882 | 0.06098083 | 0.06067003
28672-54-0 | 28672-54-0 | 30 | 372.03 | 0.4228148 | 0.1905367 | 0.0595446 | 0.04039829 | 0.05395316 | 0.03342735
28675-80-1 | 28675-80-1 | 22 | 372.33 | 0.5532816 | 0.1895218 | 0.1379862 | 0.02257908 | 0.1323212 | 0.1017228
2868-37-3 | 2868-37-3 | 30 | 372.33 | 0.3822808 | 0.1147249 | 0.08420085 | 0.01687158 | 0.07158614 | 0.04595246
287-12-7 | 287-12-7 | 30 | 335.7 | 0.2321779 | 0.08243774 | 0.01671499 | 0.01004662 | 0.0224221 | 0.005840445
287-13-8 | 287-13-8 | 30 | 356.37 | 0.3626501 | 0.11405 | 0.07867955 | 0.0205255 | 0.061802 | 0.04042873
28712-61-0 | 28712-61-0 | 30 | 372.03 | 0.4228148 | 0.1905367 | 0.0595446 | 0.04039829 | 0.05395316 | 0.03342735
2873-29-2 | 2873-29-2 | 3 | 371.52 | 0.395422 | 0.188104 | 0.08698938 | 0.0483998 | 0.04298074 | 0.04127595
2874-74-0 | 2874-74-0 | 30 | 370.8 | 0.4505028 | 0.1414621 | 0.06670771 | 0.02686533 | 0.09550612 | 0.04444887
2876-35-9 | 2876-35-9 | 1 | 372.03 | 0.4811495 | 0.2828525 | 0.04468565 | 0.09103852 | 0.03932171 | 0.04022023
2876-45-1 | 2876-45-1 | 30 | 372.33 | 0.5513503 | 0.222279 | 0.1136813 | 0.08017655 | 0.1082879 | 0.09155453
2876-46-2 | 2876-46-2 | 30 | 372.33 | 0.5513503 | 0.2392051 | 0.1136813 | 0.1024642 | 0.09743463 | 0.09554367
2876-53-1 | 2876-53-1 | 30 | 372.33 | 0.5551718 | 0.2408444 | 0.1178033 | 0.09931554 | 0.09880165 | 0.09686419
2876-71-3 | 2876-71-3 | 30 | 371.52 | 0.4465267 | 0.2814626 | 0.09638509 | 0.05645087 | 0.02724617 | 0.03687517
28761-27-5 | 28761-27-5 | 30 | 372.33 | 0.5760485 | 0.1433317 | 0.06913039 | 0.01487888 | 0.1872439 | 0.06119781
28805-86-9 | 28805-86-9 | 3 | 372.33 | 0.3418588 | 0.1873764 | 0.1348644 | 0.09374082 | 0.02386481 | 0.0507453
2882-96-4 | 2882-96-4 | 22 | 372.33 | 0.6398908 | 0.2201137 | 0.1320248 | 0.034656 | 0.1762128 | 0.1145971
2882-98-6 | 2882-98-6 | 30 | 372.33 | 0.48891 | 0.13295 | 0.08278998 | 0.02217237 | 0.1267075 | 0.06101696
28823-41-8 | 28823-41-8 | 22 | 371.31 | 0.5930874 | 0.2782732 | 0.1000844 | 0.06221016 | 0.09910798 | 0.07419736
28823-42-9 | 28823-42-9 | 22 | 371.31 | 0.5629878 | 0.2527924 | 0.1092749 | 0.0433893 | 0.09622122 | 0.07294179
2883-07-0 | 2883-07-0 | 30 | 372.33 | 0.5615586 | 0.1762592 | 0.09887789 | 0.02815625 | 0.1484556 | 0.07922419
2883-45-6 | 2883-45-6 | 11 | 372.33 | 0.3369063 | 0.160924 | 0.0430232 | 0.03666043 | 0.0309698 | 0.01989452
2883-70-7 | 2883-70-7 | 30 | 371.01 | 0.5447456 | 0.2157481 | 0.1059908 | 0.06655674 | 0.1082393 | 0.08235156
2886-59-1 | 2886-59-1 | 30 | 372.33 | 0.4730568 | 0.1839897 | 0.06863255 | 0.0355723 | 0.08355977 | 0.04469173
2887-61-8 | 2887-61-8 | 3 | 372.33 | 0.20333 | 0.1201892 | 0.04578538 | 0.02890495 | 0.006912396 | 0.009003498
28882-58-8 | 28882-58-8 | 3 | 371.01 | 0.4421438 | 0.2051902 | 0.1067061 | 0.02965229 | 0.05614704 | 0.05248498
28897-58-7 | 28897-58-7 | 3 | 372.03 | 0.3823712 | 0.2149664 | 0.03498576 | 0.1052816 | 0.02802435 | 0.03714458
289-65-6 | 289-65-6 | 30 | 350.8 | 0.3419667 | 0.1422049 | 0.03676136 | 0.04242117 | 0.03990477 | 0.0224266
2890-62-2 | 2890-62-2 | 30 | 372.33 | 0.4943706 | 0.1934329 | 0.07671043 | 0.04456278 | 0.0905635 | 0.05339531
2892-18-4 | 2892-18-4 | 3 | 371.01 | 0.3646186 | 0.1719905 | 0.06206879 | 0.02426397 | 0.03710558 | 0.02567458
28923-90-2 | 28923-90-2 | 22 | 372.33 | 0.5453442 | 0.3050999 | 0.09595778 | 0.07054281 | 0.05771733 | 0.05722493
28925-00-0 | 28925-00-0 | 30 | 372.33 | 0.4018502 | 0.1143001 | 0.09526625 | 0.0308533 | 0.08268508 | 0.05758929
2896-67-5 | 2896-67-5 | 1 | 371.01 | 0.3025209 | 0.2105033 | 0.03417659 | 0.07164712 | 0.008467245 | 0.01460891
28982-37-8 | 28982-37-8 | 30 | 372.03 | 0.33131 | 0.1463357 | 0.03162671 | 0.03541321 | 0.03421547 | 0.01756513
28994-41-4 | 28994-41-4 | 3 | 372.03 | 0.2590799 | 0.1794837 | 0.01765048 | 0.04271837232 | 0.006335565 | 0.007358069
290-67-5 | 290-67-5 | 30 | 344.07 | 0.271579 | 0.1038209 | 0.02949695 | 0.03319016 | 0.02814279 | 0.01489804
29006-01-7 | 29006-01-7 | 30 | 372.33 | 0.4877996 | 0.1509133 | 0.08480898 | 0.02687763 | 0.1134924 | 0.05994293
2903-12-0 | 2903-12-0 | 30 | 371.52 | 0.3966752 | 0.1836883 | 0.02995968 | 0.04198781 | 0.04536345 | 0.02197199
29044-06-2 | 29044-06-2 | 3 | 372.33 | 0.4113367 | 0.276082 | 0.05323501 | 0.1220127 | 0.01829383 | 0.03601033
29050-33-7 | 29050-33-7 | 3 | 372.33 | 0.5818546 | 0.3346778 | 0.1009775 | 0.1330927 | 0.06109637 | 0.0825883
2906-55-0 | 2906-55-0 | 30 | 371.21 | 0.4495966 | 0.1406784 | 0.08313025 | 0.01703114 | 0.09543048 | 0.05242771
29063-28-3 | 29063-28-3 | 30 | 372.33 | 0.3411152 | 0.1567777 | 0.04090944 | 0.03670628 | 0.0339803 | 0.02026349
29072-93-3 | 29072-93-3 | 22 | 366.42 | 0.5299554 | 0.2085507 | 0.07214111 | 0.05643376 | 0.103301 | 0.05887625
291-64-5 | 291-64-5 | 30 | 372.33 | 0.468821 | 0.1572864 | 0.08271893 | 0.02862953 | 0.09705381 | 0.05453928
291-70-3 | 291-70-3 | 30 | 372.33 | 0.5165925 | 0.2211592 | 0.07530528 | 0.0602745 | 0.08728085 | 0.05699306
291-92-9 | 291-92-9 | 30 | 372.33 | 0.5114248 | 0.1975885 | 0.1072155 | 0.05844212 | 0.09849324 | 0.07664459
29107-36-6 | 29107-36-6 | 3 | 372.33 | 0.413794 | 0.1866447 | 0.1190055 | 0.03997874 | 0.05159681 | 0.0570332
29136-19-4 | 29136-19-4 | 30 | 372.03 | 0.5447456 | 0.2157481 | 0.1059908 | 0.06655674 | 0.1082393 | 0.08235156
2916-31-6 | 2916-31-6 | 30 | 356.37 | 0.3393789 | 0.144133 | 0.06561888 | 0.02263525 | 0.03812097 | 0.02710529
2918-13-0 | 2918-13-0 | 30 | 372.33 | 0.4645215 | 0.1390867 | 0.09888056 | 0.03097659 | 0.1059078 | 0.06744252
2919-19-9 | 2919-19-9 | 3 | 370.8 | 0.4839779 | 0.3191222 | 0.04190223 | 0.1047382 | 0.02717739 | 0.03719442
2919-20-2 | 2919-20-2 | 3 | 370.8 | 0.4839779 | 0.3191222 | 0.04190223 | 0.1047382 | 0.02717739 | 0.03719442
292-64-8 | 292-64-8 | 30 | 372.33 | 0.4786441 | 0.1624972 | 0.07367538 | 0.02798648 | 0.09994884 | 0.04983223
29210-77-3 | 29210-77-3 | 3 | 371.52 | 0.502397 | 0.3252376 | 0.08664174 | 0.1485992 | 0.03138545 | 0.06094747
29214-57-1 | 29214-57-1 | 22 | 371.52 | 0.3857062 | 0.1704756 | 0.09073556 | 0.03129091 | 0.04632419 | 0.04131544
29214-60-6 | 29214-60-6 | 22 | 371.62 | 0.4667363 | 0.1389317 | 0.1384312 | 0.02926153 | 0.1074558 | 0.09276219
2922-51-2 | 2922-51-2 | 30 | 371.01 | 0.4569431 | 0.149252 | 0.07372458 | 0.02970542 | 0.09467378 | 0.04891311
29240-30-0 | 29240-30-0 | 3 | 372.33 | 0.4073234 | 0.1859482 | 0.1240341 | 0.03610015 | 0.04900698 | 0.05719486
29279-66-1 | 29279-66-1 | 11 | 372.33 | 0.3458101 | 0.2062236 | 0.07061585 | 0.07607709 | 0.0194844 | 0.028978
2928-43-0 | 2928-43-0 | 3 | 365.7 | 0.2508128 | 0.174658 | 0.0308781 | 0.05076921 | 0.005799546 | 0.00905053
29281-39-8 | 29281-39-8 | 22 | 371.31 | 0.5542942 | 0.225743 | 0.1091749 | 0.06646644 | 0.1079459 | 0.08398824
293-55-0 | 293-55-0 | 30 | 372.33 | 0.4786441 | 0.1624972 | 0.07367538 | 0.02798648 | 0.09994884 | 0.04983223
293-96-9 | 293-96-9 | 30 | 372.33 | 0.4786441 | 0.1624972 | 0.07367538 | 0.02798648 | 0.09994884 | 0.04983223
29304-70-9 | 29304-70-9 | 30 | 372.33 | 0.4948037 | 0.2651552 | 0.05109771 | 0.05485812 | 0.05273843 | 0.03443315
29316-05-0 | 29316-05-0 | 30 | 372.33 | 0.5851813 | 0.2321778 | 0.06119007 | 0.04856786 | 0.1246115 | 0.05515475
2932-65-2 | 2932-65-2 | 30 | 371.62 | 0.4159201 | 0.2263745 | 0.08852474 | 0.07427663 | 0.03592751 | 0.043807
2935-44-6 | 2935-44-6 | 3 | 371.01 | 0.2194048 | 0.121293 | 0.01642096 | 0.04112309 | 0.00962591 | 0.008688858
29365-79-5 | 29365-79-5 | 30 | 372.33 | 0.3986383 | 0.1223184 | 0.09638016 | 0.03766744 | 0.07635264 | 0.05718678
29379-41-7 | 29379-41-7 | 30 | 372.33 | 0.590413 | 0.156716 | 0.06786756 | 0.01969164 | 0.1880931 | 0.06129577
2938-66-1 | 2938-66-1 | 3 | 371.52 | 0.5422331 | 0.2241143 | 0.09845994 | 0.07672771 | 0.1011996 | 0.07941892
2938-98-9 | 2938-98-9 | 30 | 372.33 | 0.3142175 | 0.1721603 | 0.06129722 | 0.0549841 | 0.02018025 | 0.02339523
29385-40-8 | 29385-40-8 | 3 | 370.8 | 0.3699607 | 0.1663858 | 0.07933179 | 0.04470521 | 0.04144278 | 0.03707545
294-41-7 | 294-41-7 | 30 | 372.33 | 0.468821 | 0.1572864 | 0.08271893 | 0.02862953 | 0.09705381 | 0.05453928
294-59-7 | 294-59-7 | 30 | 372.33 | 0.4635842 | 0.1421218 | 0.09826151 | 0.02880818 | 0.1033381 | 0.06583387
294-93-9 | 294-93-9 | 30 | 335.7 | 0.2326996 | 0.07210439 | 0.05058338 | 0.01226121 | 0.02579081 | 0.01671738
29415-95-0 | 29415-95-0 | 30 | 372.33 | 0.5012087 | 0.1178278 | 0.08163129 | 0.01432507 | 0.1469809 | 0.06354821
2944-49-2 | 2944-49-2 | 3 | 371.62 | 0.4455497 | 0.2240047 | 0.0849758 | 0.04593241 | 0.04908222 | 0.04280047
29456-04-0 | 29456-04-0 | 11 | 350.8 | 0.2043353 | 0.1447372 | 0.0658162 | 0.0567203 | 0.003551931 | 0.01035633
2947-60-6 | 2947-60-6 | 3 | 370.8 | 0.3377714 | 0.1581525 | 0.05972592 | 0.03104163 | 0.03226294 | 0.02418064
2947-61-7 | 2947-61-7 | 3 | 372.33 | 0.3377714 | 0.1581525 | 0.05972592 | 0.03104163 | 0.03226294 | 0.02418064
29493-00-3 | 29493-00-3 | 30 | 372.33 | 0.5760485 | 0.1433317 | 0.06913039 | 0.01487888 | 0.1872439 | 0.06119781
295-02-3 | 295-02-3 | 30 | 370.8 | 0.4786441 | 0.1624972 | 0.07367538 | 0.02798648 | 0.09994884 | 0.04983223
295-17-0 | 295-17-0 | 30 | 371.52 | 0.4786441 | 0.1624972 | 0.07367538 | 0.02798648 | 0.09994884 | 0.04983223
295-42-1 | 295-42-1 | 30 | 372.03 | 0.4736002 | 0.146703 | 0.0918593 | 0.02699396 | 0.1068618 | 0.06259653
295-97-6 | 295-97-6 | 30 | 372.33 | 0.4621667 | 0.1537671 | 0.06428557 | 0.02803923 | 0.09511032 | 0.04325884
29515-37-5 | 29515-37-5 | 3 | 371.01 | 0.435716 | 0.194144 | 0.1037095 | 0.03548885 | 0.05835705 | 0.05295913
29518-02-3 | 29518-02-3 | 30 | 372.33 | 0.3154391 | 0.1287921 | 0.02972304 | 0.02966233 | 0.0348371 | 0.01567529
29548-13-8 | 29548-13-8 | 30 | 372.33 | 0.399823 | 0.1979484 | 0.03502154 | 0.05269249 | 0.04075339 | 0.02554495
29549-78-8 | 29549-78-8 | 1 | 371.52 | 0.3466829 | 0.259112 | 0.04479512 | 0.0910862 | 0.007668663 | 0.0177778
2955-65-9 | 2955-65-9 | 30 | 372.03 | 0.4170366 | 0.1745175 | 0.05732988 | 0.03628398 | 0.05881551 | 0.03290848
29555-02-0 | 29555-02-0 | 30 | 371.01 | 0.3679516 | 0.2004878 | 0.0882291 | 0.04060233 | 0.02804413 | 0.03252925
2958-75-0 | 2958-75-0 | 30 | 350.91 | 0.366815 | 0.08758818 | 0.08071175 | 0.01164948 | 0.07796763 | 0.04554085
2958-76-1 | 2958-76-1 | 30 | 372.33 | 0.5181656 | 0.1240247 | 0.08850046 | 0.01466192 | 0.155347 | 0.0707142
29590-42-9 | 29590-42-9 | 30 | 372.33 | 0.4651148 | 0.1257601 | 0.08547348 | 0.01077096 | 0.1151616 | 0.05847044
296-86-6 | 296-86-6 | 30 | 371.01 | 0.4786441 | 0.1624972 | 0.07367538 | 0.02798648 | 0.09994884 | 0.04983223
29606-79-9 | 29606-79-9 | 30 | 371.31 | 0.427853 | 0.1930745 | 0.06310862 | 0.05752009 | 0.05512097 | 0.04009495
2961-47-9 | 2961-47-9 | 30 | 370.8 | 0.4719587 | 0.1414621 | 0.071095 | 0.02686533 | 0.109228 | 0.05023655
2961-49-1 | 2961-49-1 | 30 | 370.8 | 0.4719587 | 0.1414621 | 0.071095 | 0.02686533 | 0.109228 | 0.05023655
2961-50-4 | 2961-50-4 | 30 | 371.62 | 0.4386553 | 0.1905367 | 0.06639613 | 0.04039829 | 0.06156285 | 0.03856778
2961-80-0 | 2961-80-0 | 30 | 343.15 | 0.2360066 | 0.1220864 | 0.02053888 | 0.01619929 | 0.01297781 | 0.005959944
29619-64-5 | 29619-64-5 | 22 | 371.31 | 0.5573539 | 0.1719336 | 0.1353608 | 0.03406177 | 0.1485488 | 0.1075944
29639-53-0 | 29639-53-0 | 30 | 372.33 | 0.4064412 | 0.2339818 | 0.0654436 | 0.03726096 | 0.02974222 | 0.02597502
29674-47-3 | 29674-47-3 | 3 | 372.33 | 0.2326867 | 0.1261947 | 0.06852371 | 0.0489269 | 0.01134053 | 0.01793286
2969-87-1 | 2969-87-1 | 30 | 372.33 | 0.4217033 | 0.1399333 | 0.08873712 | 0.02330899 | 0.07939437 | 0.05170334
297-03-0 | 297-03-0 | 30 | 371.01 | 0.4786441 | 0.1624972 | 0.07367538 | 0.02798648 | 0.09994884 | 0.04983223
297-16-5 | 297-16-5 | 30 | 371.01 | 0.4786441 | 0.1624972 | 0.07367538 | 0.02798648 | 0.09994884 | 0.04983223
297-23-4 | 297-23-4 | 30 | 371.01 | 0.4786441 | 0.1624972 | 0.07367538 | 0.02798648 | 0.09994884 | 0.04983223
297-24-5 | 297-24-5 | 30 | 371.01 | 0.4786441 | 0.1624972 | 0.07367538 | 0.02798648 | 0.09994884 | 0.04983223
297-35-8 | 297-35-8 | 30 | 370.8 | 0.4786441 | 0.1624972 | 0.07367538 | 0.02798648 | 0.09994884 | 0.04983223
297-39-2 | 297-39-2 | 30 | 370.8 | 0.4786441 | 0.1624972 | 0.07367538 | 0.02798648 | 0.09994884 | 0.04983223
29709-05-5 | 29709-05-5 | 30 | 371.62 | 0.4505028 | 0.1414621 | 0.06670771 | 0.02686533 | 0.09550612 | 0.04444887
29709-08-8 | 29709-08-8 | 30 | 371.01 | 0.4505028 | 0.1414621 | 0.06670771 | 0.02686533 | 0.09550612 | 0.04444887
29714-87-2 | 29714-87-2 | 22 | 371.31 | 0.5629878 | 0.2527924 | 0.1092749 | 0.0433893 | 0.09622122 | 0.07294179
2972-20-5 | 2972-20-5 | 30 | 372.33 | 0.5398332 | 0.1777594 | 0.08877922 | 0.03983873 | 0.1310974 | 0.07046545
29733-86-6 | 29733-86-6 | 3 | 372.33 | 0.2333863 | 0.1365017 | 0.08022143 | 0.08505077 | 0.009386632 | 0.02265453
29765-76-2 | 29765-76-2 | 11 | 372.33 | 0.3899334 | 0.178802 | 0.0730144 | 0.03938581 | 0.04457646 | 0.03503088
29772-40-5 | 29772-40-5 | 3 | 372.33 | 0.44212 | 0.2824203 | 0.08199586 | 0.1296148 | 0.02550399 | 0.04898728
29776-96-3 | 29776-96-3 | 30 | 308.86 | 0.2408942 | 0.1044913 | 0.03878788 | 0.04187506 | 0.01860576 | 0.01557151
29780-00-5 | 29780-00-5 | 30 | 372.33 | 0.4249378 | 0.1318975 | 0.0867558 | 0.02058204 | 0.08587259 | 0.05225719
2979-22-8 | 2979-22-8 | 3 | 372.33 | 0.242971 | 0.154514 | 0.03118059 | 0.03659554 | 0.007824638 | 0.008505611
29798-87-6 | 29798-87-6 | 30 | 370.8 | 0.3028891 | 0.1316314 | 0.07357358 | 0.03579018 | 0.02932917 | 0.02802354
2980-69-0 | 2980-69-0 | 22 | 372.33 | 0.6239094 | 0.1599572 | 0.1041804 | 0.03128526 | 0.2152517 | 0.1009342
2980-71-4 | 2980-71-4 | 30 | 372.33 | 0.6117291 | 0.1943715 | 0.07147274 | 0.02116402 | 0.1741874 | 0.06221998
29800-89-3 | 29800-89-3 | 30 | 371.01 | 0.3808546 | 0.217845 | 0.06839249 | 0.02348737 | 0.02657211 | 0.02357546
29806-73-3 | 29806-73-3 | 22 | 372.33 | 0.4980775 | 0.1498724 | 0.1282698 | 0.02114665 | 0.1212467 | 0.09053417
29811-50-5 | 29811-50-5 | 22 | 372.33 | 0.4915034 | 0.1464931 | 0.1348241 | 0.02221343 | 0.1190321 | 0.0942856
29817-09-2 | 29817-09-2 | 3 | 372.33 | 0.4280025 | 0.2323147 | 0.07797888 | 0.10631 | 0.03829373 | 0.05160007
2983-37-1 | 2983-37-1 | 22 | 372.33 | 0.5440318 | 0.1450825 | 0.1283913 | 0.05316671 | 0.1591606 | 0.1108793
29833-69-0 | 29833-69-0 | 30 | 372.33 | 0.548532 | 0.2302696 | 0.06428623 | 0.03633356 | 0.1012909 | 0.04700314
29837-19-2 | 29837-19-2 | 30 | 372.33 | 0.5112967 | 0.1620422 | 0.07685938 | 0.03147909 | 0.1219787 | 0.05801537
2984-55-6 | 2984-55-6 | 30 | 371.01 | 0.3011075 | 0.1307794 | 0.04593247 | 0.0332839 | 0.02901168 | 0.01932338
29843-62-7 | 29843-62-7 | 11 | 372.33 | 0.4460979 | 0.1662314 | 0.1148615 | 0.04356565 | 0.07832525 | 0.06876092
2985-59-3 | 2985-59-3 | 30 | 371.01 | 0.3757247 | 0.1901702 | 0.07242667 | 0.06606412 | 0.03443047 | 0.03638021
2986-50-7 | 2986-50-7 | 30 | 372.33 | 0.4620189 | 0.1338257 | 0.07961083 | 0.02881914 | 0.1077108 | 0.05557398
2986-54-1 | 2986-54-1 | 30 | 372.33 | 0.48891 | 0.13295 | 0.08278998 | 0.02217237 | 0.1267075 | 0.06101696
29881-14-9 | 29881-14-9 | 30 | 371.52 | 0.4516873 | 0.2604392 | 0.09174459 | 0.06532134 | 0.03657582 | 0.04307787
29886-96-2 | 29886-96-2 | 3 | 371.21 | 0.4313904 | 0.177407 | 0.1044166 | 0.02848212 | 0.06450757 | 0.054978
29887-11-4 | 29887-11-4 | 30 | 372.33 | 0.291429 | 0.1581701 | 0.01784422 | 0.0423195 | 0.01775793 | 0.01224056
29887-56-7 | 29887-56-7 | 30 | 372.33 | 0.5165961 | 0.1319679 | 0.1127491 | 0.01551319 | 0.1479388 | 0.08755011
29887-60-3 | 29887-60-3 | 30 | 372.33 | 0.5105082 | 0.1292956 | 0.1114182 | 0.01669796 | 0.1453231 | 0.08589672
29911-27-1 | 29911-27-1 | 23 | 372.33 | 0.3967775 | 0.1903171 | 0.09928655 | 0.02109634 | 0.04262587 | 0.04191272
29911-28-2 | 29911-28-2 | 11 | 372.33 | 0.4359343 | 0.1780478 | 0.09091155 | 0.03266992 | 0.06650544 | 0.04982547
29941-82-0 | 29941-82-0 | 30 | 370.8 | 0.4241551 | 0.1982467 | 0.08130623 | 0.0571174 | 0.05103459 | 0.04489408
29943-42-8 | 29943-42-8 | 30 | 372.33 | 0.4910327 | 0.2086746 | 0.08067868 | 0.03203412 | 0.07972607 | 0.04902059
29964-84-9 | 29964-84-9 | 3 | 372.33 | 0.5396958 | 0.202693 | 0.1308074 | 0.0769883 | 0.1135709 | 0.1023019
29972-79-0 | 29972-79-0 | 30 | 372.33 | 0.4217033 | 0.1303654 | 0.08873712 | 0.02086703 | 0.08487776 | 0.05311533
2998-18-7 | 2998-18-7 | 22 | 372.33 | 0.4917979 | 0.1874382 | 0.1269625 | 0.05220119 | 0.09263482 | 0.08356197
2998-23-4 | 2998-23-4 | 30 | 372.33 | 0.4869788 | 0.1201093 | 0.1023928 | 0.01752922 | 0.1345933 | 0.07622261
300-57-2 | 300-57-2 | 30 | 372.33 | 0.5308579 | 0.232903 | 0.07661635 | 0.05127284 | 0.08877708 | 0.05493683
300-85-6 | 300-85-6 | 3 | 371.01 | 0.187965 | 0.1221353 | 0.03980268 | 0.02605735 | 0.004333554 | 0.006263503
3002-23-1 | 3002-23-1 | 22 | 372.33 | 0.3766536 | 0.1622165 | 0.09758739 | 0.03900859 | 0.04598328 | 0.04507256
3007-53-2 | 3007-53-2 | 1 | 365.91 | 0.6730043 | 0.2171585 | 0.1206326 | 0.06426035 | 0.2077954 | 0.1246106
3007-91-8 | 3007-91-8 | 30 | 372.03 | 0.4465267 | 0.2814626 | 0.09638509 | 0.05645087 | 0.02724617 | 0.03687517
3008-39-7 | 3008-39-7 | 30 | 371.31 | 0.4894516 | 0.1354052 | 0.08916192 | 0.02531189 | 0.1253489 | 0.0656297
3008-42-2 | 3008-42-2 | 30 | 372.03 | 0.3497937 | 0.1346806 | 0.0869524 | 0.03759446 | 0.04627368 | 0.040756
30086-02-3 | 30086-02-3 | 30 | 372.33 | 0.4793366 | 0.1875027 | 0.09568667 | 0.05493721 | 0.08516703 | 0.06439958
301-00-8 | 301-00-8 | 30 | 372.33 | 0.5062599 | 0.1145913 | 0.09299397 | 0.01708923 | 0.1534043 | 0.07406543
30136-13-1 | 30136-13-1 | 30 | 372.33 | 0.3406428 | 0.1605735 | 0.05303272 | 0.06488421 | 0.03242495 | 0.03017959
3015-65-4 | 3015-65-4 | 1 | 366.72 | 0.6730043 | 0.2171585 | 0.1206326 | 0.06426035 | 0.2077954 | 0.1246106
30154-99-5 | 30154-99-5 | 30 | 372.33 | 0.542427 | 0.2016474 | 0.08655584 | 0.04961864 | 0.1161307 | 0.06799871
3016-19-1 | 3016-19-1 | 3 | 372.33 | 0.5281054 | 0.2820929 | 0.07865761 | 0.103157 | 0.06052215 | 0.06382759
3019-25-8 | 3019-25-8 | 30 | 372.33 | 0.4503414 | 0.1235923 | 0.1068096 | 0.02247871 | 0.1067649 | 0.07132889
30232-11-2 | 30232-11-2 | 30 | 372.33 | 0.5040604 | 0.1999221 | 0.07266472 | 0.03050621 | 0.09250009 | 0.0479374
3025-30-7 | 3025-30-7 | 30 | 372.33 | 0.43016 | 0.1383107 | 0.07837247 | 0.02650389 | 0.08517598 | 0.04829095
3027-13-2 | 3027-13-2 | 3 | 371.01 | 0.3467984 | 0.1655492 | 0.07915968 | 0.04284307 | 0.03285128 | 0.03262845
30294-54-3 | 30294-54-3 | 30 | 372.33 | 0.4403328 | 0.2102769 | 0.06535227 | 0.05525843 | 0.0529257 | 0.03937764
30297-14-4 | 30297-14-4 | 30 | 371.01 | 0.4634979 | 0.1781663 | 0.09720148 | 0.04529713 | 0.08141416 | 0.06119671
303-43-5 | 303-43-5 | 3 | 371.01 | 0.5511922 | 0.2121902 | 0.09617909 | 0.08208268 | 0.1149223 | 0.08572925
303-98-0 | 303-98-0 | 3 | 371.01 | 0.5312524 | 0.1766946 | 0.09220136 | 0.04895627 | 0.1257112 | 0.07402638
30316-17-7 | 30316-17-7 | 22 | 371.01 | 0.5488324 | 0.2602422 | 0.1221073 | 0.05030195 | 0.08328427 | 0.07622384
30346-23-7 | 30346-23-7 | 3 | 371.21 | 0.5120875 | 0.2492818 | 0.1301244 | 0.1103416 | 0.06906683 | 0.08967434
30353-70-9 | 30353-70-9 | 30 | 372.03 | 0.470003 | 0.2252124 | 0.07181931 | 0.05780938 | 0.05992245 | 0.04513699
30358-36-2 | 30358-36-2 | 30 | 372.33 | 0.3447335 | 0.1680444 | 0.04108351 | 0.0517131 | 0.03121907 | 0.0233393
3036-66-6 | 3036-66-6 | 30 | 357.35 | 0.3338005 | 0.1370478 | 0.06051816 | 0.02711115 | 0.03871163 | 0.02609467
30361-33-2 | 30361-33-2 | 30 | 371.01 | 0.4008195 | 0.1757533 | 0.06531788 | 0.04745184 | 0.05065483 | 0.03634134
30364-38-6 | 30364-38-6 | 1 | 371.52 | 0.4977336 | 0.2991332 | 0.06991549 | 0.0852682 | 0.03944213 | 0.0437982
30379-58-9 | 30379-58-9 | 3 | 371.01 | 0.2160103 | 0.1297709 | 0.04309013 | 0.03491224 | 0.007437233 | 0.009565381
3041-16-5 | 3041-16-5 | 30 | 371.62 | 0.3872499 | 0.1701297 | 0.06951475 | 0.02570442 | 0.04714118 | 0.03218368
30414-53-0 | 30414-53-0 | 30 | 372.33 | 0.4245768 | 0.1854828 | 0.07168522 | 0.01792315 | 0.05716594 | 0.03533421
30414-54-1 | 30414-54-1 | 30 | 372.33 | 0.4400368 | 0.1397639 | 0.0857963 | 0.03637649 | 0.09016382 | 0.05596447
30418-89-4 | 30418-89-4 | 30 | 372.33 | 0.5122042 | 0.1569549 | 0.09484601 | 0.01226167 | 0.126202 | 0.06794875
3042-50-0 | 3042-50-0 | 3 | 372.33 | 0.4199346 | 0.1820816 | 0.1083485 | 0.06072534 | 0.05657404 | 0.05908523
3042-69-1 | 3042-69-1 | 30 | 372.03 | 0.5134077 | 0.193018 | 0.1054065 | 0.0761331 | 0.1026495 | 0.083318
3043-33-2 | 3043-33-2 | 22 | 343.15 | 0.3208986 | 0.1579295 | 0.03990682 | 0.04421388 | 0.02655894 | 0.01941296
30434-54-9 | 30434-54-9 | 22 | 372.33 | 0.5216252 | 0.2323129 | 0.1060291 | 0.07048756 | 0.08370166 | 0.07367115
30434-65-2 | 30434-65-2 | 3 | 371.21 | 0.4491912 | 0.2651732 | 0.06489174 | 0.09338278 | 0.03386262 | 0.04185151
3047-32-3 | 3047-32-3 | 3 | 372.33 | 0.3435344 | 0.2021341 | 0.0592019 | 0.08623445 | 0.01999404 | 0.02958105
3047-38-9 | 3047-38-9 | 30 | 372.33 | 0.5411154 | 0.2665985 | 0.1080157 | 0.08781081 | 0.07535951 | 0.07642843
3048-64-4 | 3048-64-4 | 30 | 372.33 | 0.527325 | 0.1748399 | 0.0743122 | 0.04829715 | 0.1242457 | 0.06248008
3048-65-5 | 3048-65-5 | 30 | 372.33 | 0.527325 | 0.1748399 | 0.0743122 | 0.04829715 | 0.1242457 | 0.06248008
30496-78-7 | 30496-78-7 | 30 | 372.33 | 0.422609 | 0.157797 | 0.07943745 | 0.03845706 | 0.07012541 | 0.0467429
30498-63-6 | 30498-63-6 | 22 | 372.33 | 0.6001946 | 0.2197949 | 0.123289 | 0.04762088 | 0.1447039 | 0.1005521
30502-73-9 | 30502-73-9 | 30 | 372.33 | 0.4569431 | 0.1614381 | 0.07372458 | 0.04387017 | 0.08732318 | 0.05070268
30507-70-1 | 30507-70-1 | 30 | 371.62 | 0.4495966 | 0.1406784 | 0.08313025 | 0.01703114 | 0.09543048 | 0.05242771
3054-63-5 | 3054-63-5 | 22 | 372.33 | 0.5981586 | 0.1548049 | 0.09651873 | 0.02480136 | 0.1965625 | 0.08836418
3054-92-0 | 3054-92-0 | 11 | 372.33 | 0.4530121 | 0.2850819 | 0.04678585 | 0.08158335 | 0.02820055 | 0.03158652
3055-14-9 | 3055-14-9 | 1 | 372.33 | 0.5683752 | 0.2208388 | 0.08208291 | 0.03444262 | 0.1207816 | 0.0618728
3055-93-4 | 3055-93-4 | 30 | 372.33 | 0.3432346 | 0.1440926 | 0.04098666 | 0.0315753 | 0.03965755 | 0.02060675
3055-94-5 | 3055-94-5 | 30 | 372.33 | 0.3432346 | 0.1440926 | 0.04098666 | 0.0315753 | 0.03965755 | 0.02060675
3055-95-6 | 3055-95-6 | 30 | 372.33 | 0.3432346 | 0.1440926 | 0.04098666 | 0.0315753 | 0.03965755 | 0.02060675
3055-97-8 | 3055-97-8 | 30 | 371.62 | 0.3432346 | 0.1440926 | 0.04098666 | 0.0315753 | 0.03965755 | 0.02060675
3056-60-8 | 3056-60-8 | 3 | 372.33 | 0.3563977 | 0.1743072 | 0.08205074 | 0.04950811 | 0.03315691 | 0.03489942
30572-96-4 | 30572-96-4 | 30 | 371.01 | 0.3184466 | 0.1307794 | 0.03064434 | 0.0332839 | 0.03521901 | 0.01698112
30574-44-8 | 30574-44-8 | 22 | 372.33 | 0.5349562 | 0.2028984 | 0.1476383 | 0.05746532 | 0.1102624 | 0.1052143
30574-97-1 | 30574-97-1 | 30 | 372.33 | 0.5229607 | 0.2300061 | 0.05865253 | 0.04011879 | 0.08582235 | 0.04163516
30586-18-6 | 30586-18-6 | 22 | 372.33 | 0.5933729 | 0.2189345 | 0.08997087 | 0.04440988 | 0.1402041 | 0.07513811
3061-65-2 | 3061-65-2 | 30 | 372.33 | 0.4341687 | 0.2545932 | 0.07306651 | 0.04183969 | 0.03224739 | 0.03023975
30654-45-6 | 30654-45-6 | 30 | 371.01 | 0.5447456 | 0.2157481 | 0.1059908 | 0.06655674 | 0.1082393 | 0.08235156
3066-71-5 | 3066-71-5 | 30 | 372.33 | 0.4463404 | 0.1228376 | 0.0962952 | 0.009560398 | 0.104654 | 0.06260983
30673-36-0 | 30673-36-0 | 30 | 372.33 | 0.466754 | 0.1551238 | 0.07737463 | 0.02048445 | 0.09711338 | 0.04988593
30673-38-2 | 30673-38-2 | 22 | 372.33 | 0.4980775 | 0.1498724 | 0.1282698 | 0.02114665 | 0.1212467 | 0.09053417
30673-60-0 | 30673-60-0 | 30 | 372.33 | 0.466754 | 0.1518859 | 0.07737463 | 0.02393547 | 0.09914196 | 0.05100375
3068-00-6 | 3068-00-6 | 30 | 372.33 | 0.3142175 | 0.1721603 | 0.06129722 | 0.0549841 | 0.02018025 | 0.02339523
3068-88-0 | 3068-88-0 | 30 | 343.15 | 0.1940033 | 0.08015612 | 0.02965998 | 0.02854633 | 0.01296118 | 0.009373178
30680-84-3 | 30680-84-3 | 30 | 371.52 | 0.4242748 | 0.2052499 | 0.07064816 | 0.01128885 | 0.04797194 | 0.03134002
30692-16-1 | 30692-16-1 | 30 | 372.33 | 0.4569431 | 0.149252 | 0.07372458 | 0.02970542 | 0.09467378 | 0.04891311
3070-53-9 | 3070-53-9 | 30 | 351.72 | 0.4015099 | 0.1122824 | 0.07345508 | 0.02030497 | 0.0836525 | 0.04408396
30718-63-9 | 30718-63-9 | 30 | 372.33 | 0.6117291 | 0.1999686 | 0.07147274 | 0.02909515 | 0.1695467 | 0.06354936
3073-66-3 | 3073-66-3 | 22 | 372.33 | 0.6001946 | 0.213975 | 0.123289 | 0.04417414 | 0.1491656 | 0.1011617
3073-92-5 | 3073-92-5 | 30 | 372.33 | 0.590413 | 0.1680592 | 0.06786756 | 0.02569244 | 0.1783827 | 0.0612987
3074-61-1 | 3074-61-1 | 30 | 372.33 | 0.5359352 | 0.1602917 | 0.09032111 | 0.03288257 | 0.141108 | 0.07221414
3074-64-4 | 3074-64-4 | 22 | 372.33 | 0.572199 | 0.2280354 | 0.07067522 | 0.05016963 | 0.1184486 | 0.05965847
3074-67-7 | 3074-67-7 | 22 | 372.33 | 0.572199 | 0.2280354 | 0.07067522 | 0.05016963 | 0.1184486 | 0.05965847
3074-71-3 | 3074-71-3 | 22 | 372.33 | 0.550101 | 0.1673087 | 0.07916982 | 0.0172917 | 0.1465299 | 0.06204005
3074-75-7 | 3074-75-7 | 22 | 372.33 | 0.550101 | 0.1673087 | 0.07916982 | 0.0172917 | 0.1465299 | 0.06204005
3074-76-8 | 3074-76-8 | 22 | 372.33 | 0.5933729 | 0.2189345 | 0.08997087 | 0.04440988 | 0.1402041 | 0.07513811
3074-77-9 | 3074-77-9 | 22 | 372.33 | 0.550101 | 0.1673087 | 0.07916982 | 0.0172917 | 0.1465299 | 0.06204005
3074-78-0 | 3074-78-0 | 22 | 372.33 | 0.5764603 | 0.2158748 | 0.1145896 | 0.05169856 | 0.1300219 | 0.0906599
30749-25-8 | 30749-25-8 | 3 | 371.01 | 0.2960225 | 0.1933355 | 0.04902149 | 0.05888899 | 0.01054462 | 0.01573628
3075-84-1 | 3075-84-1 | 3 | 371.01 | 0.4348681 | 0.2175931 | 0.06996712 | 0.05204567 | 0.04720841 | 0.03789353
30784-25-9 | 30784-25-9 | 3 | 370.8 | 0.4752769 | 0.3521923 | 0.07816965 | 0.1439792 | 0.01514982 | 0.04033007
3080-69-1 | 3080-69-1 | 30 | 372.33 | 0.4571652 | 0.120476 | 0.1006278 | 0.02711688 | 0.1133596 | 0.07017779
30830-20-7 | 30830-20-7 | 30 | 366.42 | 0.552374 | 0.2294692 | 0.0783303 | 0.05630819 | 0.1042675 | 0.06230053
30833-53-5 | 30833-53-5 | 3 | 371.01 | 0.3199013 | 0.1497819 | 0.1009997 | 0.04213494 | 0.02894062 | 0.03723447
30834-47-0 | 30834-47-0 | 30 | 370.8 | 0.4634979 | 0.1781663 | 0.09720148 | 0.04529713 | 0.08141416 | 0.06119671
3085-36-7 | 3085-36-7 | 11 | 372.33 | 0.2933581 | 0.1402323 | 0.02688504 | 0.02452177 | 0.02344754 | 0.01114404
3088-44-6 | 3088-44-6 | 30 | 372.33 | 0.4696253 | 0.1806255 | 0.08818685 | 0.0499463 | 0.08352088 | 0.05857949
3089-25-6 | 3089-25-6 | 3 | 371.62 | 0.4762679 | 0.2901771 | 0.09199499 | 0.1314043 | 0.03462978 | 0.05970026
30951-95-2 | 30951-95-2 | 22 | 372.33 | 0.5297545 | 0.2235965 | 0.05511245 | 0.05325278 | 0.09373276 | 0.04692611
30956-43-5 | 30956-43-5 | 11 | 372.33 | 0.4237758 | 0.1958814 | 0.09324273 | 0.04306817 | 0.05193588 | 0.04681348
3096-81-9 | 3096-81-9 | 3 | 371.01 | 0.3377714 | 0.1581525 | 0.05972592 | 0.03104163 | 0.03226294 | 0.02418064
30967-37-4 | 30967-37-4 | 30 | 371.31 | 0.5127225 | 0.1541053 | 0.07234215 | 0.0205748 | 0.1286063 | 0.05394399
3097-63-0 | 3097-63-0 | 30 | 344.07 | 0.2647524 | 0.1042771 | 0.03112739 | 0.03037113 | 0.02575231 | 0.01395792
30979-68-1 | 30979-68-1 | 30 | 372.33 | 0.4730568 | 0.1839897 | 0.06863255 | 0.0355723 | 0.08355977 | 0.04469173
30982-03-7 | 30982-03-7 | 22 | 372.33 | 0.4915034 | 0.1464931 | 0.1348241 | 0.02221343 | 0.1190321 | 0.0942856
3100-36-5 | 3100-36-5 | 30 | 370.8 | 0.4156353 | 0.1282571 | 0.08986898 | 0.03851919 | 0.08258625 | 0.05619743
31006-98-1 | 31006-98-1 | 1 | 372.33 | 0.4992077 | 0.3146415 | 0.08651306 | 0.1039769 | 0.03406469 | 0.04992946
31032-92-5 | 31032-92-5 | 3 | 371.01 | 0.3901462 | 0.1928624 | 0.07117877 | 0.05193899 | 0.03892091 | 0.03476693
3105-29-1 | 3105-29-1 | 30 | 372.33 | 0.3825694 | 0.1516226 | 0.06922785 | 0.03678937 | 0.05333638 | 0.03621065
31081-18-2 | 31081-18-2 | 22 | 372.33 | 0.6164188 | 0.1540133 | 0.08929375 | 0.02889976 | 0.2138188 | 0.08679719
31087-44-2 | 31087-44-2 | 11 | 372.33 | 0.2802345 | 0.1275951 | 0.02165316 | 0.02397902 | 0.02329879 | 0.009863164
31089-24-4 | 31089-24-4 | 3 | 372.33 | 0.4439046 | 0.2321041 | 0.08204018 | 0.08169933 | 0.04485944 | 0.04904518
3113-98-2 | 3113-98-2 | 30 | 372.33 | 0.3153016 | 0.1081056 | 0.05464374 | 0.0266416 | 0.0429302 | 0.02519188
31147-36-1 | 31147-36-1 | 3 | 372.33 | 0.5760923 | 0.2209142 | 0.09967969 | 0.08109603 | 0.1261515 | 0.09128176
31158-92-6 | 31158-92-6 | 22 | 372.03 | 0.5534836 | 0.2201954 | 0.07971801 | 0.03997252 | 0.1110811 | 0.05944414
31161-71-4 | 31161-71-4 | 30 | 370.8 | 0.5081388 | 0.1943382 | 0.1124394 | 0.05402421 | 0.09847083 | 0.07828992
31173-90-7 | 31173-90-7 | 22 | 372.33 | 0.55472 | 0.2469306 | 0.120632 | 0.04948049 | 0.09473431 | 0.08026259
31180-93-5 | 31180-93-5 | 3 | 372.33 | 0.5747427 | 0.2081595 | 0.1125304 | 0.0629666 | 0.1343833 | 0.09454119
3121-61-7 | 3121-61-7 | 30 | 372.33 | 0.448336 | 0.1320116 | 0.09991839 | 0.02050095 | 0.1000611 | 0.0645301
3121-79-7 | 3121-79-7 | 11 | 372.33 | 0.4821169 | 0.2604867 | 0.1082394 | 0.08703416 | 0.04911996 | 0.06156489
3121-82-2 | 3121-82-2 | 3 | 372.33 | 0.3965984 | 0.2386243 | 0.07729902 | 0.0953136 | 0.02495581 | 0.03877268
3123-93-1 | 3123-93-1 | 22 | 371.31 | 0.5543039 | 0.2491969 | 0.09216841 | 0.05170375 | 0.09309028 | 0.0644875
3123-97-5 | 3123-97-5 | 30 | 372.33 | 0.4163134 | 0.1918291 | 0.04885815 | 0.03674647 | 0.05039318 | 0.02744745
3127-74-0 | 3127-74-0 | 3 | 372.33 | 0.4551105 | 0.2771553 | 0.06811956 | 0.1195247 | 0.03166806 | 0.04896381
31295-56-4 | 31295-56-4 | 22 | 372.33 | 0.6164188 | 0.1540133 | 0.08929375 | 0.02889976 | 0.2138188 | 0.08679719
3131-54-2 | 3131-54-2 | 30 | 370.8 | 0.3931249 | 0.2411786 | 0.1034984 | 0.08623722 | 0.02308768 | 0.04093961
31334-80-2 | 31334-80-2 | 3 | 371.62 | 0.5084458 | 0.2644587 | 0.08416258 | 0.1291035 | 0.0595297 | 0.07520352
31357-24-1 | 31357-24-1 | 30 | 357.35 | 0.3401172 | 0.13281 | 0.07121362 | 0.01451172 | 0.0429763 | 0.030133
31357-71-8 | 31357-71-8 | 30 | 372.33 | 0.4395837 | 0.2042937 | 0.06153346 | 0.03428449 | 0.05536138 | 0.03314765
31357-72-9 | 31357-72-9 | 30 | 370.8 | 0.455449 | 0.2042937 | 0.06445307 | 0.03428449 | 0.06307899 | 0.03667083
31366-00-4 | 31366-00-4 | 3 | 372.33 | 0.4420287 | 0.2185599 | 0.07027443 | 0.05901437 | 0.04993827 | 0.04101413
31367-46-1 | 31367-46-1 | 11 | 372.33 | 0.391338 | 0.1693499 | 0.08817796 | 0.03422191 | 0.04927871 | 0.04199388
31375-17-4 | 31375-17-4 | 3 | 372.33 | 0.4867679 | 0.231725 | 0.0666867 | 0.07343429 | 0.0650469 | 0.05059813
31394-54-4 | 31394-54-4 | 22 | 356.07 | 0.3160731 | 0.148581 | 0.07490635 | 0.02548905 | 0.0280536 | 0.02650539
3142-58-3 | 3142-58-3 | 3 | 372.33 | 0.4081493 | 0.2313829 | 0.008115724 | 0.07879825 | 0.03124636 | 0.02800513
3142-72-1 | 3142-72-1 | 30 | 370.8 | 0.4398947 | 0.29414 | 0.0658874 | 0.07534149 | 0.02124442 | 0.02917641
3143-02-0 | 3143-02-0 | 3 | 372.33 | 0.3180171 | 0.1948225 | 0.03078347 | 0.08585474 | 0.01517692 | 0.02247235
3144-54-5 | 3144-54-5 | 3 | 370.8 | 0.2464236 | 0.1229624 | 0.06312279 | 0.03053212 | 0.01524267 | 0.01731399
3145-76-4 | 3145-76-4 | 30 | 372.33 | 0.5502811 | 0.2959465 | 0.0834037 | 0.07660113 | 0.0646861 | 0.05760308
31463-35-1 | 31463-35-1 | 30 | 372.33 | 0.574813 | 0.182986 | 0.09621275 | 0.03289224 | 0.1535284 | 0.07968182
31499-72-6 | 31499-72-6 | 3 | 371.52 | 0.4932149 | 0.2300245 | 0.09691463 | 0.08558124 | 0.06926921 | 0.06805719
315-37-7 | 315-37-7 | 3 | 372.03 | 0.5260097 | 0.1931616 | 0.1214317 | 0.05817801 | 0.1107879 | 0.08963527
31501-11-8 | 31501-11-8 | 30 | 372.33 | 0.4399294 | 0.1329848 | 0.09249606 | 0.02083408 | 0.09421501 | 0.05820493
31502-19-9 | 31502-19-9 | 30 | 372.33 | 0.3283829 | 0.1387608 | 0.05822901 | 0.03701752 | 0.03595652 | 0.02616761
31516-55-9 | 31516-55-9 | 3 | 370.8 | 0.5166941 | 0.3061952 | 0.07471562 | 0.09347305 | 0.04430979 | 0.05037857
3152-68-9 | 3152-68-9 | 3 | 372.03 | 0.3080142 | 0.1375159 | 0.07519344 | 0.02134119 | 0.02906968 | 0.02665342
31565-19-2 | 31565-19-2 | 22 | 372.33 | 0.5440318 | 0.1450825 | 0.1283913 | 0.05316671 | 0.1591606 | 0.1108793
31570-39-5 | 31570-39-5 | 3 | 371.01 | 0.5875234 | 0.2352019 | 0.08682582 | 0.09276723 | 0.1241304 | 0.0895326
31574-44-4 | 31574-44-4 | 3 | 372.33 | 0.4321056 | 0.1948539 | 0.0865107 | 0.03796686 | 0.05628836 | 0.04482885
3160-32-5 | 3160-32-5 | 3 | 372.33 | 0.3646186 | 0.168484 | 0.06206879 | 0.02799063 | 0.03846878 | 0.02670892
3160-38-1 | 3160-38-1 | 3 | 371.21 | 0.3560724 | 0.1659147 | 0.06846479 | 0.01546343 | 0.03615996 | 0.02669409
316186-17-1 | 316186-17-1 | 3 | 371.52 | 0.4471181 | 0.3257341 | 0.04519328 | 0.1453005 | 0.01473406 | 0.03694117
31678-74-7 | 31678-74-7 | 30 | 372.33 | 0.4635613 | 0.2197905 | 0.07993724 | 0.07469962 | 0.05942418 | 0.05334069
3168-90-9 | 3168-90-9 | 3 | 372.33 | 0.4044665 | 0.1904694 | 0.05491461 | 0.04295674 | 0.04579477 | 0.02983981
31706-95-3 | 31706-95-3 | 3 | 372.03 | 0.3075203 | 0.1878967 | 0.06132968 | 0.03852282 | 0.01430979 | 0.0173274
31711-50-9 | 31711-50-9 | 3 | 372.33 | 0.4813632 | 0.1847106 | 0.1373463 | 0.066913 | 0.08800276 | 0.09064445
31729-66-5 | 31729-66-5 | 3 | 370.8 | 0.3809486 | 0.2418981 | 0.05639794 | 0.08488863 | 0.01933505 | 0.02834286
3173-79-3 | 3173-79-3 | 3 | 372.33 | 0.4234295 | 0.2679489 | 0.07614521 | 0.1239739 | 0.02417423 | 0.04524206
3174-74-1 | 3174-74-1 | 30 | 352.03 | 0.3816983 | 0.1292517 | 0.07289696 | 0.03840517 | 0.06372927 | 0.04160063
3177-74-0 | 3177-74-0 | 3 | 370.8 | 0.4346313 | 0.2385176 | 0.03924289 | 0.08359635 | 0.03846056 | 0.03622183
3178-22-1 | 3178-22-1 | 22 | 372.33 | 0.6070408 | 0.1935619 | 0.1111393 | 0.03829108 | 0.1709648 | 0.09720944
3178-23-2 | 3178-23-2 | 30 | 372.33 | 0.4274676 | 0.1238148 | 0.06726083 | 0.0265661 | 0.09220505 | 0.04391865
3178-24-3 | 3178-24-3 | 30 | 372.33 | 0.4274676 | 0.1238148 | 0.06726083 | 0.0265661 | 0.09220505 | 0.04391865
3178-29-8 | 3178-29-8 | 22 | 372.33 | 0.6239094 | 0.1599572 | 0.1041804 | 0.03128526 | 0.2152517 | 0.1009342
3179-47-3 | 3179-47-3 | 30 | 372.33 | 0.5639754 | 0.2276429 | 0.07822632 | 0.02145833 | 0.1131195 | 0.05456394
31795-37-6 | 31795-37-6 | 30 | 372.33 | 0.4651148 | 0.1257601 | 0.08547348 | 0.01077096 | 0.1151616 | 0.05847044
31797-64-5 | 31797-64-5 | 22 | 372.33 | 0.6302042 | 0.1862339 | 0.1160041 | 0.04235119 | 0.1971096 | 0.1096547
31841-77-7 | 31841-77-7 | 11 | 372.33 | 0.4155684 | 0.2304213 | 0.06830967 | 0.07233518 | 0.03427946 | 0.03684119
31857-89-3 | 31857-89-3 | 30 | 371.62 | 0.4569431 | 0.149252 | 0.07372458 | 0.02970542 | 0.09467378 | 0.04891311
3188-00-9 | 3188-00-9 | 30 | 372.33 | 0.4040856 | 0.1669598 | 0.08508912 | 0.03322498 | 0.05622866 | 0.0433209
31883-98-4 | 31883-98-4 | 30 | 372.33 | 0.4956237 | 0.2311758 | 0.1189086 | 0.06422767 | 0.06993268 | 0.07147818
31915-75-0 | 31915-75-0 | 30 | 372.33 | 0.2812676 | 0.1182811 | 0.04684417 | 0.02643432 | 0.02656461 | 0.01753344
31915-76-1 | 31915-76-1 | 9 | 356.8 | 0.400642 | 0.1777549 | 0.07338242 | 0.02324389 | 0.04967869 | 0.03431379
31945-18-3 | 31945-18-3 | 30 | 372.33 | 0.5193585 | 0.191812 | 0.07378529 | 0.03749697 | 0.1072867 | 0.05421974
3195-24-2 | 3195-24-2 | 30 | 371.01 | 0.4980454 | 0.1870428 | 0.07824854 | 0.02816645 | 0.09672263 | 0.05172819
3195-78-6 | 3195-78-6 | 36 | 365.8 | 0.6622481 | 0.255206 | 0.04912199 | 0.07596722 | 0.1656833 | 0.07364646
3195-79-7 | 3195-79-7 | 32 | 366.52 | 0.6355914 | 0.2569911 | 0.04340068 | 0.05294782 | 0.1433382 | 0.05183971
32002-24-7 | 32002-24-7 | 23 | 372.33 | 0.4927757 | 0.2219631 | 0.132407 | 0.05768294 | 0.07333946 | 0.07822486
32013-83-5 | 32013-83-5 | 30 | 370.8 | 0.4505028 | 0.1414621 | 0.06670771 | 0.02686533 | 0.09550612 | 0.04444887
32064-72-5 | 32064-72-5 | 30 | 372.33 | 0.4421862 | 0.1570691 | 0.07777195 | 0.03882018 | 0.08129173 | 0.04956605
32064-78-1 | 32064-78-1 | 22 | 372.33 | 0.5043078 | 0.1753672 | 0.1106768 | 0.03936995 | 0.1082019 | 0.07728168
3208-25-1 | 3208-25-1 | 30 | 371.52 | 0.4196854 | 0.218759 | 0.06223017 | 0.07828664 | 0.04037145 | 0.04018809
3212-15-5 | 3212-15-5 | 30 | 372.33 | 0.3588116 | 0.2127999 | 0.04088861 | 0.0466441 | 0.02131941 | 0.01811381
3212-60-0 | 3212-60-0 | 11 | 372.33 | 0.2890643 | 0.157613 | 0.02094158 | 0.03886681 | 0.01727946 | 0.01160702
3212-75-7 | 3212-75-7 | 30 | 372.33 | 0.3280265 | 0.1456467 | 0.05774678 | 0.04851233 | 0.03326236 | 0.02751006
3214-41-3 | 3214-41-3 | 30 | 372.33 | 0.4170366 | 0.1712531 | 0.05732988 | 0.040232 | 0.06040952 | 0.03442839
3217-87-6 | 3217-87-6 | 30 | 371.31 | 0.4891206 | 0.1930213 | 0.0667303 | 0.05422529 | 0.0876748 | 0.05091983
3221-61-2 | 3221-61-2 | 22 | 372.33 | 0.6239094 | 0.1706157 | 0.1041804 | 0.03165967 | 0.2054752 | 0.09871357
32210-23-4 | 32210-23-4 | 22 | 372.33 | 0.4898747 | 0.216184 | 0.1255085 | 0.02906511 | 0.07490661 | 0.07051913
3226-32-2 | 3226-32-2 | 30 | 372.33 | 0.4207319 | 0.2367047 | 0.08420845 | 0.1126151 | 0.03386601 | 0.05175483
32264-87-2 | 32264-87-2 | 30 | 371.31 | 0.4646013 | 0.1897672 | 0.1214195 | 0.06789647 | 0.07553382 | 0.07646638
3227-90-5 | 3227-90-5 | 30 | 343.15 | 0.3381712 | 0.143032 | 0.03827026 | 0.04037074 | 0.0380793 | 0.02171018
3227-91-6 | 3227-91-6 | 30 | 372.33 | 0.568828 | 0.3080953 | 0.08046267 | 0.07791527 | 0.06798156 | 0.05840653
32276-64-5 | 32276-64-5 | 3 | 372.33 | 0.4073234 | 0.1859482 | 0.1240341 | 0.03610015 | 0.04900698 | 0.05719486
32296-45-0 | 32296-45-0 | 30 | 372.33 | 0.4300322 | 0.2076102 | 0.0270167 | 0.05196953 | 0.04947154 | 0.02605561
32328-03-3 | 32328-03-3 | 30 | 371.01 | 0.2919127 | 0.1513044 | 0.04025647 | 0.02665779 | 0.0197707 | 0.0135779
3234-54-6 | 3234-54-6 | 30 | 372.33 | 0.437977 | 0.1717275 | 0.09806918 | 0.04403033 | 0.0708888 | 0.05724361
3234-85-3 | 3234-85-3 | 30 | 372.03 | 0.466754 | 0.1551238 | 0.07737463 | 0.02048445 | 0.09711338 | 0.04988593
32341-91-6 | 32341-91-6 | 3 | 372.03 | 0.3699607 | 0.1663858 | 0.07933179 | 0.04470521 | 0.04144278 | 0.03707545
32348-63-3 | 32348-63-3 | 30 | 372.33 | 0.4285293 | 0.1943394 | 0.06803436 | 0.03592118 | 0.05484488 | 0.03603483
32350-50-8 | 32350-50-8 | 30 | 370.8 | 0.3580269 | 0.1386655 | 0.07948909 | 0.02274662 | 0.04811943 | 0.03627345
32357-83-8 | 32357-83-8 | 30 | 372.33 | 0.549545 | 0.1732541 | 0.0626759 | 0.03619957 | 0.1415948 | 0.05447089
32360-03-5 | 32360-03-5 | 3 | 371.01 | 0.563989 | 0.3114597 | 0.09074729 | 0.140072 | 0.06377109 | 0.08429375
32362-64-4 | 32362-64-4 | 23 | 372.33 | 0.4642159 | 0.2218625 | 0.09187256 | 0.04473854 | 0.05873514 | 0.04953053
32362-65-5 | 32362-65-5 | 3 | 371.01 | 0.4350758 | 0.2028275 | 0.05728577 | 0.08068787 | 0.05393927 | 0.04596449
32367-54-7 | 32367-54-7 | 30 | 372.33 | 0.5850013 | 0.2250446 | 0.0951113 | 0.05104741 | 0.1295688 | 0.07771063
32379-37-6 | 32379-37-6 | 30 | 370.8 | 0.4900337 | 0.198668 | 0.07102904 | 0.02392976 | 0.08489398 | 0.04367671
32395-96-3 | 32395-96-3 | 30 | 372.33 | 0.5447456 | 0.2157481 | 0.1059908 | 0.06655674 | 0.1082393 | 0.08235156
32438-31-6 | 32438-31-6 | 30 | 371.62 | 0.4797422 | 0.1941814 | 0.1295078 | 0.05660715 | 0.08154499 | 0.08072162
32444-34-1 | 32444-34-1 | 11 | 372.33 | 0.3675655 | 0.1758636 | 0.06880979 | 0.02999839 | 0.03674959 | 0.02878003
32451-95-9 | 32451-95-9 | 30 | 372.33 | 0.33131 | 0.1463357 | 0.03162671 | 0.03541321 | 0.03421547 | 0.01756513
3246-27-3 | 3246-27-3 | 22 | 372.33 | 0.5216252 | 0.2394491 | 0.1060291 | 0.0820602 | 0.07962336 | 0.0756654
3249-46-5 | 3249-46-5 | 22 | 372.33 | 0.5628622 | 0.2417012 | 0.0897668 | 0.04249688 | 0.1031444 | 0.06379413
3249-68-1 | 3249-68-1 | 30 | 372.33 | 0.4400368 | 0.1397639 | 0.0857963 | 0.03637649 | 0.09016382 | 0.05596447
32509-55-0 | 32509-55-0 | 30 | 372.03 | 0.466754 | 0.1551238 | 0.07737463 | 0.02048445 | 0.09711338 | 0.04988593
32582-32-4 | 32582-32-4 | 30 | 372.03 | 0.3497297 | 0.1435059 | 0.01821467 | 0.03858045 | 0.04252825 | 0.0175967
326-56-7 | 326-56-7 | 30 | 371.52 | 0.4512588 | 0.2590765 | 0.1311299 | 0.05784528 | 0.03693404 | 0.05508782
326-61-4 | 326-61-4 | 30 | 370.8 | 0.4065905 | 0.2017602 | 0.1191605 | 0.06081556 | 0.04195549 | 0.05480542
32659-21-5 | 32659-21-5 | 22 | 372.33 | 0.5263888 | 0.1988141 | 0.1329145 | 0.05510657 | 0.1073052 | 0.0942664
32665-23-9 | 32665-23-9 | 22 | 372.33 | 0.5029028 | 0.1905189 | 0.1051236 | 0.06180339 | 0.09758367 | 0.07618743
32669-86-6 | 32669-86-6 | 30 | 372.33 | 0.5520873 | 0.1310698 | 0.08260937 | 0.01241343 | 0.1772558 | 0.07034094
3269-90-7 | 3269-90-7 | 30 | 372.33 | 0.399823 | 0.2091401 | 0.03502154 | 0.0467159 | 0.03635997 | 0.02226629
32703-80-3 | 32703-80-3 | 1 | 370.8 | 0.4811495 | 0.2828525 | 0.04468565 | 0.09103852 | 0.03932171 | 0.04022023
32730-85-1 | 32730-85-1 | 30 | 372.33 | 0.5615586 | 0.1762592 | 0.09887789 | 0.02815625 | 0.1484556 | 0.07922419
32764-34-4 | 32764-34-4 | 22 | 372.33 | 0.5161124 | 0.1486837 | 0.1197912 | 0.03573372 | 0.1350038 | 0.09186257
32767-68-3 | 32767-68-3 | 30 | 372.33 | 0.5147996 | 0.112932 | 0.09626854 | 0.02459512 | 0.1614976 | 0.0798597
32777-26-7 | 32777-26-7 | 30 | 372.33 | 0.4928518 | 0.1407073 | 0.1040436 | 0.01448015 | 0.1240058 | 0.07398305
32779-58-1 | 32779-58-1 | 3 | 372.33 | 0.4641596 | 0.2976259 | 0.120463 | 0.1430142 | 0.02773346 | 0.06227949
32780-06-6 | 32780-06-6 | 30 | 372.33 | 0.2438921 | 0.1329456 | 0.04026431 | 0.01918817 | 0.01230911 | 0.009897021
32787-97-6 | 32787-97-6 | 30 | 372.33 | 0.4372255 | 0.1280391 | 0.08426387 | 0.02594555 | 0.09559621 | 0.0545206
32796-95-5 | 32796-95-5 | 30 | 372.33 | 0.5959097 | 0.2732551 | 0.07053047 | 0.04191108 | 0.104106 | 0.05294323
32804-79-8 | 32804-79-8 | 30 | 372.33 | 0.3301904 | 0.1449644 | 0.04399729 | 0.02247842 | 0.03430868 | 0.01830288
32811-75-9 | 32811-75-9 | 30 | 372.33 | 0.3272977 | 0.123769 | 0.09449939 | 0.02746682 | 0.04142392 | 0.04005858
32812-23-0 | 32812-23-0 | 3 | 372.33 | 0.3808443 | 0.2323699 | 0.06288295 | 0.0861948 | 0.02204464 | 0.03168293
32815-70-6 | 32815-70-6 | 9 | 372.33 | 0.2995346 | 0.1476211 | 0.06564633 | 0.03266376 | 0.02307771 | 0.02227771
3282-53-9 | 3282-53-9 | 30 | 372.33 | 0.5589328 | 0.1606551 | 0.09786919 | 0.028194 | 0.1586251 | 0.08112861
3282-54-0 | 3282-54-0 | 30 | 372.33 | 0.4893432 | 0.1851517 | 0.07160654 | 0.05199839 | 0.0925325 | 0.05383874
3286-98-4 | 3286-98-4 | 1 | 371.52 | 0.4357314 | 0.3438316 | 0.07355426 | 0.1481988 | 0.00844557 | 0.03040931
32864-38-3 | 32864-38-3 | 3 | 372.33 | 0.4078944 | 0.2044794 | 0.05544128 | 0.07317403 | 0.04137767 | 0.03734907
3288-52-6 | 3288-52-6 | 30 | 371.62 | 0.3433171 | 0.1725087 | 0.08557562 | 0.03875914 | 0.02917552 | 0.03209282
3290-24-2 | 3290-24-2 | 30 | 370.8 | 0.5153707 | 0.2632358 | 0.1036813 | 0.08359132 | 0.06357203 | 0.06715945
3290-53-7 | 3290-53-7 | 3 | 372.33 | 0.5424976 | 0.2578531 | 0.07685657 | 0.07024276 | 0.08102251 | 0.05927439
32936-74-6 | 32936-74-6 | 30 | 372.33 | 0.4162452 | 0.2411421 | 0.06173504 | 0.03431494 | 0.03066111 | 0.0247354
32940-15-1 | 32940-15-1 | 30 | 372.03 | 0.4439739 | 0.2179018 | 0.1098224 | 0.07180748 | 0.05110861 | 0.05932794
3295-97-4 | 3295-97-4 | 30 | 372.33 | 0.5507002 | 0.1376743 | 0.08130382 | 0.01950686 | 0.1705904 | 0.06906717
32953-65-4 | 32953-65-4 | 30 | 372.33 | 0.4399294 | 0.1329848 | 0.09249606 | 0.02083408 | 0.09421501 | 0.05820493
3296-43-3 | 3296-43-3 | 22 | 371.62 | 0.5155551 | 0.173265 | 0.1305488 | 0.0257496 | 0.1171625 | 0.09109298
3296-50-2 | 3296-50-2 | 30 | 372.33 | 0.5520873 | 0.1310698 | 0.08260937 | 0.01241343 | 0.1772558 | 0.07034094
32970-45-9 | 32970-45-9 | 22 | 372.33 | 0.5628622 | 0.2417012 | 0.0897668 | 0.04249688 | 0.1031444 | 0.06379413
3301-90-4 | 3301-90-4 | 30 | 372.33 | 0.4282552 | 0.1150362 | 0.106066 | 0.01657428 | 0.09810612 | 0.06725012
3301-94-8 | 3301-94-8 | 30 | 372.33 | 0.4344112 | 0.1159022 | 0.1169191 | 0.02715653 | 0.101448 | 0.07646223
33018-91-6 | 33018-91-6 | 30 | 372.33 | 0.4207124 | 0.1449752 | 0.08220921 | 0.01701596 | 0.076031 | 0.04629724
33019-03-3 | 33019-03-3 | 30 | 372.33 | 0.3489808 | 0.1344734 | 0.08369544 | 0.02611001 | 0.04601343 | 0.03761328
3302-16-7 | 3302-16-7 | 3 | 372.03 | 0.46547 | 0.2751147 | 0.04078555 | 0.100358 | 0.03623514 | 0.04124202
33021-02-2 | 33021-02-2 | 22 | 372.33 | 0.5435705 | 0.2267603 | 0.0936145 | 0.02964574 | 0.1003687 | 0.06221928
3306-36-3 | 3306-36-3 | 30 | 372.33 | 0.4403467 | 0.24793 | 0.09783701 | 0.07221118 | 0.03702419 | 0.04679571
33083-83-9 | 33083-83-9 | 30 | 372.33 | 0.4535171 | 0.1446798 | 0.07223735 | 0.03166955 | 0.09538052 | 0.04871882
33089-37-1 | 33089-37-1 | 30 | 372.33 | 0.4736002 | 0.146703 | 0.0918593 | 0.02699396 | 0.1068618 | 0.06259653
33100-27-5 | 33100-27-5 | 30 | 371.01 | 0.4736002 | 0.146703 | 0.0918593 | 0.02699396 | 0.1068618 | 0.06259653
33175-59-6 | 33175-59-6 | 22 | 372.33 | 0.5586175 | 0.2715916 | 0.05677745 | 0.05317557 | 0.08238386 | 0.04465562
33189-72-9 | 33189-72-9 | 30 | 372.03 | 0.4495966 | 0.1406784 | 0.08313025 | 0.01703114 | 0.09543048 | 0.05242771
3319-15-1 | 3319-15-1 | 3 | 371.62 | 0.2960225 | 0.1933355 | 0.04902149 | 0.05888899 | 0.01054462 | 0.01573628
332-77-4 | 332-77-4 | 30 | 372.33 | 0.473257 | 0.2033167 | 0.08155232 | 0.03601335 | 0.07286778 | 0.04813042
3320-90-9 | 3320-90-9 | 30 | 372.33 | 0.4093694 | 0.1334954 | 0.08520485 | 0.02863675 | 0.07610647 | 0.04959577
3321-50-4 | 3321-50-4 | 30 | 372.33 | 0.4468727 | 0.1322902 | 0.07497503 | 0.02466486 | 0.09896219 | 0.04965867
33234-93-4 | 33234-93-4 | 30 | 372.33 | 0.4022095 | 0.1632809 | 0.08306489 | 0.04550208 | 0.05708689 | 0.04525844
33284-11-6 | 33284-11-6 | 30 | 372.33 | 0.4403328 | 0.2102769 | 0.06535227 | 0.05525843 | 0.0529257 | 0.03937764
3329-48-4 | 3329-48-4 | 11 | 372.33 | 0.4403323 | 0.2610853 | 0.08518231 | 0.08576577 | 0.03212949 | 0.04333449
3332-38-5 | 3332-38-5 | 3 | 372.33 | 0.4155885 | 0.1832721 | 0.06969293 | 0.07153449 | 0.05397091 | 0.04640351
3333-20-8 | 3333-20-8 | 30 | 372.33 | 0.5186594 | 0.2575496 | 0.07185676 | 0.07985046 | 0.06817832 | 0.05609788
33356-85-3 | 33356-85-3 | 3 | 371.62 | 0.3631875 | 0.1725188 | 0.04380022 | 0.04031966 | 0.03635456 | 0.02270202
33371-97-0 | 33371-97-0 | 30 | 372.33 | 0.3986383 | 0.1223184 | 0.09638016 | 0.03766744 | 0.07635264 | 0.05718678
3338-55-4 | 3338-55-4 | 22 | 372.33 | 0.5351545 | 0.2071171 | 0.1090223 | 0.04325519 | 0.1076085 | 0.07695079
33399-46-1 | 33399-46-1 | 30 | 372.33 | 0.4162452 | 0.2411421 | 0.06173504 | 0.03431494 | 0.03066111 | 0.0247354
334-48-5 | 334-48-5 | 30 | 372.03 | 0.4572176 | 0.1624972 | 0.0711099 | 0.02798648 | 0.08686007 | 0.04504446
33422-32-1 | 33422-32-1 | 22 | 372.33 | 0.5844034 | 0.2750023 | 0.08499631 | 0.07363209 | 0.09572907 | 0.06958722
33426-60-7 | 33426-60-7 | 1 | 372.33 | 0.5971069 | 0.2786827 | 0.1279618 | 0.02702541 | 0.101394 | 0.08328994
33426-70-9 | 33426-70-9 | 30 | 372.33 | 0.5311455 | 0.2632358 | 0.1099499 | 0.08359132 | 0.07177563 | 0.07400614
3343-24-6 | 3343-24-6 | 30 | 372.33 | 0.5236514 | 0.2157481 | 0.1024886 | 0.06655674 | 0.0948044 | 0.07525373
33445-07-7 | 33445-07-7 | 30 | 371.01 | 0.390085 | 0.2128223 | 0.0715684 | 0.03735 | 0.03142209 | 0.02862024
33467-74-2 | 33467-74-2 | 30 | 372.33 | 0.4672827 | 0.1343226 | 0.0945731 | 0.01392078 | 0.1108624 | 0.06365673
33467-79-7 | 33467-79-7 | 11 | 372.33 | 0.2757575 | 0.1464641 | 0.011854 | 0.0270178 | 0.01671677 | 0.007629311
33475-22-8 | 33475-22-8 | 30 | 371.31 | 0.5275594 | 0.220522 | 0.05866498 | 0.03464044 | 0.09427195 | 0.04183621
33498-40-7 | 33498-40-7 | 23 | 372.33 | 0.5931242 | 0.1859312 | 0.1425979 | 0.05112109 | 0.1658061 | 0.1233668
33499-42-2 | 33499-42-2 | 3 | 372.03 | 0.4100487 | 0.2032143 | 0.09812516 | 0.04727753 | 0.04278047 | 0.04505708
33499-44-4 | 33499-44-4 | 3 | 372.03 | 0.4100487 | 0.2032143 | 0.09812516 | 0.04727753 | 0.04278047 | 0.04505708
3350-30-9 | 3350-30-9 | 30 | 372.03 | 0.4324576 | 0.1400614 | 0.08708042 | 0.03068285 | 0.08549556 | 0.05399265
33512-45-7 | 33512-45-7 | 3 | 372.03 | 0.4808618 | 0.3150296 | 0.06964509 | 0.1405573 | 0.02750031 | 0.0520267
33524-31-1 | 33524-31-1 | 3 | 371.01 | 0.3069124 | 0.1929533 | 0.06393148 | 0.05419366 | 0.01298668 | 0.01910193
33530-26-6 | 33530-26-6 | 1 | 372.33 | 0.4977336 | 0.2991332 | 0.06991549 | 0.0852682 | 0.03944213 | 0.0437982
3354-66-3 | 3354-66-3 | 3 | 372.33 | 0.5168213 | 0.2829725 | 0.0814876 | 0.08989119 | 0.05468529 | 0.05674516
3356-88-5 | 3356-88-5 | 3 | 365.91 | 0.5167691 | 0.2525974 | 0.1251925 | 0.1087409 | 0.06978668 | 0.08761226
3358-28-9 | 3358-28-9 | 3 | 372.33 | 0.4341508 | 0.2186318 | 0.05729062 | 0.07782056 | 0.04644845 | 0.04165321
33587-21-2 | 33587-21-2 | 30 | 371.01 | 0.466754 | 0.1551238 | 0.07737463 | 0.02048445 | 0.09711338 | 0.04988593
3360-41-6 | 3360-41-6 | 3 | 372.33 | 0.2828082 | 0.1457208 | 0.0637365 | 0.04268758 | 0.01879295 | 0.02103221
33626-25-4 | 33626-25-4 | 3 | 372.33 | 0.5863144 | 0.2605631 | 0.1148707 | 0.08493461 | 0.1061139 | 0.09307409
33627-04-2 | 33627-04-2 | 3 | 372.03 | 0.3631875 | 0.1725188 | 0.04380022 | 0.04031966 | 0.03635456 | 0.02270202
33627-05-3 | 33627-05-3 | 30 | 372.03 | 0.5134077 | 0.193018 | 0.1054065 | 0.0761331 | 0.1026495 | 0.083318
33647-67-5 | 33647-67-5 | 3 | 371.52 | 0.4471181 | 0.3257341 | 0.04519328 | 0.1453005 | 0.01473406 | 0.03694117
3365-26-2 | 3365-26-2 | 3 | 372.33 | 0.4280025 | 0.2323147 | 0.07797888 | 0.10631 | 0.03829373 | 0.05160007
33673-01-7 | 33673-01-7 | 30 | 372.33 | 0.291429 | 0.1581701 | 0.01784422 | 0.0423195 | 0.01775793 | 0.01224056
33673-71-1 | 33673-71-1 | 3 | 371.01 | 0.4421513 | 0.2283634 | 0.05214636 | 0.07644731 | 0.04570525 | 0.03956736
33689-28-0 | 33689-28-0 | 30 | 372.33 | 0.3296229 | 0.1607071 | 0.0682646 | 0.03603449 | 0.02853256 | 0.02607776
3370-27-2 | 3370-27-2 | 3 | 371.01 | 0.5001096 | 0.2762379 | 0.06998149 | 0.09480396 | 0.05011852 | 0.05276005
3370-28-3 | 3370-28-3 | 3 | 371.01 | 0.5001096 | 0.2762379 | 0.06998149 | 0.09480396 | 0.05011852 | 0.05276005
33701-58-5 | 33701-58-5 | 3 | 372.33 | 0.4133269 | 0.2384754 | 0.04090495 | 0.09184007 | 0.03057304 | 0.0351583
33709-39-6 | 33709-39-6 | 30 | 371.01 | 0.4250907 | 0.2339338 | 0.08348127 | 0.06655728 | 0.03654098 | 0.04081815
33709-40-9 | 33709-40-9 | 30 | 370.8 | 0.4250907 | 0.2339338 | 0.08348127 | 0.06655728 | 0.03654098 | 0.04081815
3375-84-6 | 3375-84-6 | 36 | 365.91 | 0.5076764 | 0.283893 | 0.1069326 | 0.08499726 | 0.05007901 | 0.06113691
33755-64-5 | 33755-64-5 | 30 | 372.33 | 0.4887182 | 0.2119366 | 0.07922929 | 0.03859223 | 0.07660805 | 0.04878472
33758-16-6 | 33758-16-6 | 30 | 372.33 | 0.4022095 | 0.1632809 | 0.08306489 | 0.04550208 | 0.05708689 | 0.04525844
3377-92-2 | 3377-92-2 | 22 | 372.33 | 0.5306647 | 0.2467536 | 0.1229335 | 0.07924385 | 0.08060552 | 0.08305015
3378-20-9 | 3378-20-9 | 22 | 372.33 | 0.5600034 | 0.2471865 | 0.04824093 | 0.07172133 | 0.09785436 | 0.05407711
33800-90-7 | 33800-90-7 | 30 | 372.33 | 0.5101078 | 0.205242 | 0.07244386 | 0.03740933 | 0.09294317 | 0.04971303
33840-23-2 | 33840-23-2 | 30 | 371.01 | 0.385902 | 0.2004878 | 0.06757775 | 0.04060233 | 0.03437844 | 0.02923507
3385-34-0 | 3385-34-0 | 3 | 372.33 | 0.3574475 | 0.1664515 | 0.0660716 | 0.03376855 | 0.03647947 | 0.02834414
3387-41-5 | 3387-41-5 | 30 | 372.33 | 0.4836937 | 0.2296484 | 0.08315072 | 0.05937435 | 0.06453898 | 0.05191321
33879-72-0 | 33879-72-0 | 3 | 372.33 | 0.3808443 | 0.2323699 | 0.06288295 | 0.0861948 | 0.02204464 | 0.03168293
3390-13-4 | 3390-13-4 | 30 | 372.33 | 0.4912718 | 0.1269059 | 0.1199096 | 0.02122934 | 0.1327625 | 0.08874088
33901-44-9 | 33901-44-9 | 3 | 371.01 | 0.3377714 | 0.1581525 | 0.05972592 | 0.03104163 | 0.03226294 | 0.02418064
3391-83-1 | 3391-83-1 | 30 | 372.03 | 0.4417277 | 0.1449752 | 0.07995746 | 0.01701596 | 0.08806203 | 0.04851785
3391-86-4 | 3391-86-4 | 11 | 372.33 | 0.3544566 | 0.1330963 | 0.05903234 | 0.01215248 | 0.04900036 | 0.02668286
3391-90-0 | 3391-90-0 | 3 | 372.33 | 0.4833255 | 0.2265997 | 0.1041692 | 0.06789987 | 0.06590811 | 0.063845
33922-66-6 | 33922-66-6 | 30 | 370.8 | 0.4883712 | 0.191491 | 0.07840581 | 0.03706001 | 0.08813785 | 0.05149281
33925-62-1 | 33925-62-1 | 30 | 371.01 | 0.3472971 | 0.1610931 | 0.04065742 | 0.04176387 | 0.03467191 | 0.02170613
3393-34-8 | 3393-34-8 | 30 | 372.33 | 0.3788894 | 0.1480327 | 0.06845783 | 0.03140992 | 0.0532948 | 0.03477611
3393-45-1 | 3393-45-1 | 30 | 372.33 | 0.410765 | 0.1387637 | 0.07024104 | 0.02989223 | 0.0739847 | 0.04152756
3393-64-4 | 3393-64-4 | 3 | 357.35 | 0.1262773 | 0.07952452 | 0.03124388 | 0.02234855 | 0.002185823 | 0.003591926
33930-87-9 | 33930-87-9 | 30 | 371.01 | 0.5101078 | 0.1929831 | 0.07244386 | 0.04024499 | 0.1005681 | 0.05256153
33931-44-1 | 33931-44-1 | 36 | 366.52 | 0.6947127 | 0.2991453 | 0.06057246 | 0.06739681 | 0.1564736 | 0.07168987
33933-77-6 | 33933-77-6 | 11 | 372.33 | 0.4355702 | 0.1972972 | 0.1087095 | 0.03750871 | 0.056774 | 0.05480205
33933-78-7 | 33933-78-7 | 3 | 372.33 | 0.5076996 | 0.2534767 | 0.08216225 | 0.1076205 | 0.06462928 | 0.06884288
33933-79-8 | 33933-79-8 | 11 | 372.33 | 0.4879729 | 0.3001971 | 0.1092316 | 0.09799258 | 0.03525975 | 0.0551103
33941-99-0 | 33941-99-0 | 30 | 372.33 | 0.4476332 | 0.232083 | 0.1252169 | 0.05559574 | 0.0464619 | 0.05906257
33943-21-4 | 33943-21-4 | 11 | 372.33 | 0.357155 | 0.1698828 | 0.05778263 | 0.03120338 | 0.03507088 | 0.02459614
3395-83-3 | 3395-83-3 | 3 | 372.33 | 0.4323772 | 0.1737939 | 0.1266366 | 0.02472263 | 0.06686536 | 0.0667286
33956-49-9 | 33956-49-9 | 30 | 372.03 | 0.33131 | 0.1463357 | 0.03162671 | 0.03541321 | 0.03421547 | 0.01756513
3396-17-6 | 3396-17-6 | 30 | 371.01 | 0.3408669 | 0.1530696 | 0.04221205 | 0.03510161 | 0.0352678 | 0.02062004
3396-20-1 | 3396-20-1 | 30 | 372.33 | 0.3271941 | 0.1397421 | 0.04456074 | 0.02021549 | 0.03513827 | 0.01834475
33978-70-0 | 33978-70-0 | 22 | 372.33 | 0.5545764 | 0.2308043 | 0.1093716 | 0.02794438 | 0.1048284 | 0.07309804
33978-71-1 | 33978-71-1 | 11 | 372.33 | 0.4402211 | 0.1879721 | 0.08549194 | 0.02964464 | 0.06362954 | 0.04564989
3400-45-1 | 3400-45-1 | 30 | 372.33 | 0.3775617 | 0.1516226 | 0.07227523 | 0.03678937 | 0.05104844 | 0.03664719
34003-72-0 | 34003-72-0 | 30 | 372.33 | 0.4040856 | 0.1669598 | 0.08508912 | 0.03322498 | 0.05622866 | 0.0433209
34010-15-6 | 34010-15-6 | 30 | 372.03 | 0.33131 | 0.1463357 | 0.03162671 | 0.03541321 | 0.03421547 | 0.01756513
34010-21-4 | 34010-21-4 | 30 | 370.8 | 0.4495966 | 0.1406784 | 0.08313025 | 0.01703114 | 0.09543048 | 0.05242771
3404-55-5 | 3404-55-5 | 9 | 356.86 | 0.400642 | 0.1777549 | 0.07338242 | 0.02324389 | 0.04967869 | 0.03431379
3404-56-6 | 3404-56-6 | 22 | 372.33 | 0.5316387 | 0.1894571 | 0.08955782 | 0.03108166 | 0.1170883 | 0.06487632
3404-58-8 | 3404-58-8 | 30 | 372.33 | 0.5068035 | 0.1567689 | 0.05563731 | 0.01126129 | 0.1225242 | 0.03973981
3404-61-3 | 3404-61-3 | 30 | 350.8 | 0.363146 | 0.1203075 | 0.07702825 | 0.02375689 | 0.05897053 | 0.03914972
3404-62-4 | 3404-62-4 | 9 | 357.35 | 0.400642 | 0.1777549 | 0.07338242 | 0.02324389 | 0.04967869 | 0.03431379
3404-63-5 | 3404-63-5 | 30 | 343.15 | 0.2873347 | 0.1082292 | 0.04597996 | 0.02703169 | 0.03207877 | 0.01910601
3404-67-9 | 3404-67-9 | 22 | 372.33 | 0.5764603 | 0.2158748 | 0.1145896 | 0.05169856 | 0.1300219 | 0.0906599
3404-71-5 | 3404-71-5 | 30 | 356.37 | 0.3887263 | 0.1536757 | 0.09348428 | 0.03771217 | 0.05524881 | 0.04738826
3404-72-6 | 3404-72-6 | 22 | 350.8 | 0.3839795 | 0.1723194 | 0.08631429 | 0.06320591 | 0.04479997 | 0.04528762
3404-73-7 | 3404-73-7 | 22 | 344.07 | 0.3118812 | 0.1421527 | 0.0503731 | 0.04247545 | 0.02880776 | 0.02236713
3404-75-9 | 3404-75-9 | 22 | 372.33 | 0.5764603 | 0.2158748 | 0.1145896 | 0.05169856 | 0.1300219 | 0.0906599
3404-77-1 | 3404-77-1 | 22 | 371.31 | 0.5845015 | 0.2158748 | 0.1295512 | 0.05169856 | 0.1358856 | 0.1028363
3404-78-2 | 3404-78-2 | 22 | 372.33 | 0.5543039 | 0.2491969 | 0.09216841 | 0.05170375 | 0.09309028 | 0.0644875
3404-80-6 | 3404-80-6 | 22 | 371.31 | 0.5764603 | 0.2158748 | 0.1145896 | 0.05169856 | 0.1300219 | 0.0906599
34067-75-9 | 34067-75-9 | 30 | 372.33 | 0.5112967 | 0.1620422 | 0.07685938 | 0.03147909 | 0.1219787 | 0.05801537
34068-01-4 | 34068-01-4 | 30 | 371.62 | 0.4390717 | 0.2747607 | 0.117359 | 0.07901158 | 0.02699811 | 0.04649272
34097-60-4 | 34097-60-4 | 30 | 372.03 | 0.4465267 | 0.2814626 | 0.09638509 | 0.05645087 | 0.02724617 | 0.03687517
34131-96-9 | 34131-96-9 | 30 | 371.52 | 0.4883712 | 0.1888137 | 0.07840581 | 0.03942466 | 0.08973467 | 0.05257818
34131-99-2 | 34131-99-2 | 30 | 370.8 | 0.3497297 | 0.1435059 | 0.01821467 | 0.03858045 | 0.04252825 | 0.0175967
34136-59-9 | 34136-59-9 | 3 | 370.8 | 0.3377714 | 0.1581525 | 0.05972592 | 0.03104163 | 0.03226294 | 0.02418064
34150-35-1 | 34150-35-1 | 11 | 372.33 | 0.3067023 | 0.1501001 | 0.06859388 | 0.05441221 | 0.02452425 | 0.02742249
3419-32-7 | 3419-32-7 | 30 | 371.01 | 0.312135 | 0.1449655 | 0.05220517 | 0.03094122 | 0.02794565 | 0.02028956
3419-66-7 | 3419-66-7 | 22 | 372.33 | 0.5958338 | 0.2456306 | 0.1281085 | 0.06423962 | 0.1226423 | 0.1003771
3419-71-4 | 3419-71-4 | 22 | 372.33 | 0.5769245 | 0.2643017 | 0.1299107 | 0.051812 | 0.09773304 | 0.08744789
34241-86-6 | 34241-86-6 | 3 | 371.01 | 0.4258799 | 0.2410722 | 0.044119 | 0.07810691 | 0.03415387 | 0.03315673
34265-58-2 | 34265-58-2 | 3 | 372.33 | 0.299134 | 0.2070319 | 0.05876717 | 0.07166041 | 0.008482803 | 0.01707127
34266-16-5 | 34266-16-5 | 30 | 372.33 | 0.5173953 | 0.1567689 | 0.07485898 | 0.01126129 | 0.1300514 | 0.05459976
34303-81-6 | 34303-81-6 | 30 | 372.33 | 0.476518 | 0.1500609 | 0.08515804 | 0.03400727 | 0.1065742 | 0.05987043
34305-47-0 | 34305-47-0 | 30 | 372.03 | 0.4516873 | 0.2604392 | 0.09174459 | 0.06532134 | 0.03657582 | 0.04307787
34314-83-5 | 34314-83-5 | 30 | 352.03 | 0.3340149 | 0.1387523 | 0.0531803 | 0.0443966 | 0.03812745 | 0.02705412
34316-64-8 | 34316-64-8 | 30 | 372.33 | 0.4568673 | 0.146491 | 0.08492347 | 0.02160817 | 0.09633342 | 0.05439616
34324-40-8 | 34324-40-8 | 30 | 372.33 | 0.3921247 | 0.2180947 | 0.0565256 | 0.05495265 | 0.03028644 | 0.02743926
34338-96-0 | 34338-96-0 | 3 | 371.52 | 0.2194048 | 0.121293 | 0.01642096 | 0.04112309 | 0.00962591 | 0.008688858
3435-51-6 | 3435-51-6 | 3 | 372.33 | 0.3542277 | 0.1669895 | 0.05084553 | 0.03903234 | 0.03505815 | 0.02400389
34359-77-8 | 34359-77-8 | 1 | 372.33 | 0.5047549 | 0.2347521 | 0.08300678 | 0.09022974 | 0.07290148 | 0.06620637
34362-37-3 | 34362-37-3 | 3 | 372.33 | 0.413794 | 0.1866447 | 0.1190055 | 0.03997874 | 0.05159681 | 0.0570332
3437-89-6 | 3437-89-6 | 3 | 372.33 | 0.4226962 | 0.2459962 | 0.05105284 | 0.07014558 | 0.03122288 | 0.03065996
3439-99-4 | 3439-99-4 | 30 | 372.33 | 0.5359352 | 0.1500056 | 0.09032111 | 0.03363761 | 0.1489417 | 0.07439294
34403-05-9 | 34403-05-9 | 30 | 371.52 | 0.436389 | 0.2440406 | 0.08188968 | 0.0764986 | 0.0369979 | 0.04311
34403-06-0 | 34403-06-0 | 30 | 371.52 | 0.436389 | 0.2440406 | 0.08188968 | 0.0764986 | 0.0369979 | 0.04311
3445-42-9 | 3445-42-9 | 1 | 371.01 | 0.4314759 | 0.3268057 | 0.03919856 | 0.1279718 | 0.01095586 | 0.02801825
34451-18-8 | 34451-18-8 | 30 | 372.33 | 0.2709234 | 0.1427343 | 0.04262965 | 0.02583395 | 0.01643245 | 0.01277957
34451-19-9 | 34451-19-9 | 30 | 372.33 | 0.2709234 | 0.1427343 | 0.04262965 | 0.02583395 | 0.01643245 | 0.01277957
34454-77-8 | 34454-77-8 | 22 | 372.33 | 0.5562148 | 0.2258192 | 0.0875468 | 0.06543744 | 0.1091612 | 0.07222451
34454-78-9 | 34454-78-9 | 11 | 372.33 | 0.4314481 | 0.2843224 | 0.06680425 | 0.05495233 | 0.02164598 | 0.02545329
34458-54-3 | 34458-54-3 | 30 | 372.33 | 0.5095679 | 0.1528093 | 0.08867837 | 0.03212081 | 0.1272767 | 0.06729645
34472-48-5 | 34472-48-5 | 3 | 372.33 | 0.4693269 | 0.2920412 | 0.05849393 | 0.1081655 | 0.03143025 | 0.04360121
34511-01-8 | 34511-01-8 | 30 | 372.33 | 0.5213805 | 0.1754257 | 0.09442532 | 0.02920525 | 0.1196847 | 0.06838743
34511-84-7 | 34511-84-7 | 30 | 372.33 | 0.3980997 | 0.1516226 | 0.07605784 | 0.03678937 | 0.06075092 | 0.04164879
3452-97-9 | 3452-97-9 | 11 | 372.33 | 0.4604145 | 0.2128495 | 0.1022487 | 0.05542926 | 0.0612884 | 0.0575868
3453-99-4 | 3453-99-4 | 23 | 371.31 | 0.579769 | 0.2452295 | 0.07561325 | 0.05869197 | 0.1119167 | 0.06404352
3457-13-4 | 3457-13-4 | 30 | 370.8 | 0.3757247 | 0.1901702 | 0.07242667 | 0.06606412 | 0.03443047 | 0.03638021
34579-77-6 | 34579-77-6 | 3 | 372.33 | 0.5477407 | 0.2382623 | 0.1203507 | 0.0737177 | 0.09577687 | 0.08735539
3459-83-4 | 3459-83-4 | 30 | 372.33 | 0.583887 | 0.1481966 | 0.09281788 | 0.02706452 | 0.1898261 | 0.0842479
34590-94-8 | 34590-94-8 | 11 | 372.33 | 0.3581909 | 0.1513775 | 0.07832358 | 0.02417842 | 0.04277176 | 0.03390523
3461-39-0 | 3461-39-0 | 30 | 372.33 | 0.4403467 | 0.24793 | 0.09783701 | 0.07221118 | 0.03702419 | 0.04679571
34619-03-9 | 34619-03-9 | 3 | 372.03 | 0.4549677 | 0.2702394 | 0.04959911 | 0.1086132 | 0.03412453 | 0.04411394
3463-79-4 | 3463-79-4 | 3 | 372.33 | 0.3631875 | 0.1725188 | 0.04380022 | 0.04031966 | 0.03635456 | 0.02270202
3463-81-8 | 3463-81-8 | 30 | 372.03 | 0.470003 | 0.2252124 | 0.07181931 | 0.05780938 | 0.05992245 | 0.04513699
34640-76-1 | 34640-76-1 | 30 | 343.15 | 0.1983311 | 0.07429753 | 0.02841035 | 0.01301011 | 0.01538432 | 0.007751495
34678-40-5 | 34678-40-5 | 30 | 372.03 | 0.4108202 | 0.205563 | 0.0328463 | 0.0541762 | 0.04213053 | 0.02600841
3468-53-9 | 3468-53-9 | 30 | 370.8 | 0.4465267 | 0.2814626 | 0.09638509 | 0.05645087 | 0.02724617 | 0.03687517
34686-67-4 | 34686-67-4 | 30 | 372.33 | 0.3283024 | 0.1443485 | 0.03226994 | 0.03321769 | 0.03383905 | 0.0170384
34687-46-2 | 34687-46-2 | 30 | 372.33 | 0.4156353 | 0.1282571 | 0.08986898 | 0.03851919 | 0.08258625 | 0.05619743
3469-00-9 | 3469-00-9 | 30 | 371.01 | 0.4158511 | 0.2362291 | 0.1033058 | 0.05424094 | 0.03226406 | 0.04191651
3470-98-2 | 3470-98-2 | 30 | 366.72 | 0.7175369 | 0.2738536 | 0.07284897 | 0.05463845 | 0.1968548 | 0.08080558
34733-74-9 | 34733-74-9 | 30 | 372.33 | 0.35461 | 0.1931665 | 0.09399137 | 0.06842674 | 0.02606402 | 0.03753915
34819-86-8 | 34819-86-8 | 3 | 335.7 | 0.1870936 | 0.1095454 | 0.0290409 | 0.02780428 | 0.006013729 | 0.006235672
3482-63-1 | 3482-63-1 | 30 | 372.33 | 0.4872643 | 0.1609249 | 0.06810813 | 0.03461868 | 0.1064974 | 0.04986556
34846-90-7 | 34846-90-7 | 30 | 372.33 | 0.4623656 | 0.1789386 | 0.08285877 | 0.0485274 | 0.08033088 | 0.05443123
34859-98-8 | 34859-98-8 | 22 | 372.33 | 0.4891228 | 0.1929847 | 0.07259037 | 0.06716254 | 0.08769775 | 0.05857299
34884-20-3 | 34884-20-3 | 11 | 372.33 | 0.3067023 | 0.1501001 | 0.06859388 | 0.05441221 | 0.02452425 | 0.02742249
34885-03-5 | 34885-03-5 | 30 | 372.33 | 0.3095941 | 0.1284342 | 0.04921971 | 0.05123125 | 0.03281894 | 0.02574059
34894-60-5 | 34894-60-5 | 30 | 371.01 | 0.4018502 | 0.1143001 | 0.09526625 | 0.0308533 | 0.08268508 | 0.05758929
3494-76-6 | 3494-76-6 | 23 | 372.33 | 0.4854168 | 0.2558079 | 0.101685 | 0.05723772 | 0.05272022 | 0.05358499
34949-22-9 | 34949-22-9 | 22 | 372.33 | 0.4891228 | 0.1929847 | 0.07259037 | 0.06716254 | 0.08769775 | 0.05857299
3496-32-0 | 3496-32-0 | 30 | 372.33 | 0.6075186 | 0.3530338 | 0.07542032 | 0.02549998 | 0.06476249 | 0.04052137
34997-46-1 | 34997-46-1 | 22 | 372.33 | 0.5440318 | 0.1450825 | 0.1283913 | 0.05316671 | 0.1591606 | 0.1108793
350-03-8 | 350-03-8 | 30 | 372.33 | 0.3748346 | 0.2117929 | 0.09777511 | 0.05320031 | 0.02658259 | 0.03629682
35031-73-3 | 35031-73-3 | 30 | 371.62 | 0.4686255 | 0.2307927 | 0.1028879 | 0.07519262 | 0.05656444 | 0.06061678
3508-78-9 | 3508-78-9 | 30 | 372.33 | 0.3259822 | 0.1495512 | 0.05305405 | 0.04757706 | 0.03112791 | 0.02514575
3513-81-3 | 3513-81-3 | 30 | 372.33 | 0.371094 | 0.2432896 | 0.05374986 | 0.08366949 | 0.01633397 | 0.02541943
35148-18-6 | 35148-18-6 | 30 | 372.33 | 0.33131 | 0.1463357 | 0.03162671 | 0.03541321 | 0.03421547 | 0.01756513
35148-19-7 | 35148-19-7 | 30 | 372.33 | 0.4495966 | 0.1406784 | 0.08313025 | 0.01703114 | 0.09543048 | 0.05242771
35153-09-4 | 35153-09-4 | 30 | 372.33 | 0.4495966 | 0.1406784 | 0.08313025 | 0.01703114 | 0.09543048 | 0.05242771
35153-10-7 | 35153-10-7 | 30 | 372.33 | 0.4249378 | 0.1318975 | 0.0867558 | 0.02058204 | 0.08587259 | 0.05225719
35153-15-2 | 35153-15-2 | 30 | 372.03 | 0.33131 | 0.1463357 | 0.03162671 | 0.03541321 | 0.03421547 | 0.01756513
35153-16-3 | 35153-16-3 | 30 | 372.03 | 0.4495966 | 0.1406784 | 0.08313025 | 0.01703114 | 0.09543048 | 0.05242771
35153-21-0 | 35153-21-0 | 30 | 372.03 | 0.4495966 | 0.1406784 | 0.08313025 | 0.01703114 | 0.09543048 | 0.05242771
35154-45-1 | 35154-45-1 | 22 | 372.33 | 0.4927418 | 0.1813858 | 0.1410049 | 0.02074994 | 0.09694257 | 0.0887511
35185-96-7 | 35185-96-7 | 30 | 372.03 | 0.4055306 | 0.202926 | 0.07855662 | 0.0663685 | 0.04104865 | 0.04167144
35192-73-5 | 35192-73-5 | 11 | 372.33 | 0.3219962 | 0.1320984 | 0.06067339 | 0.03535631 | 0.03606119 | 0.02667055
35194-36-6 | 35194-36-6 | 30 | 372.33 | 0.3262485 | 0.1680444 | 0.052379 | 0.0517131 | 0.02502856 | 0.02328947
35194-37-7 | 35194-37-7 | 30 | 371.52 | 0.3855016 | 0.1757533 | 0.06384085 | 0.04745184 | 0.04399435 | 0.03336865
35194-55-9 | 35194-55-9 | 30 | 372.33 | 0.5105082 | 0.1292956 | 0.1114182 | 0.01669796 | 0.1453231 | 0.08589672
3521-91-3 | 3521-91-3 | 11 | 372.33 | 0.3229236 | 0.1496266 | 0.04471096 | 0.02422733 | 0.03003185 | 0.01762536
35217-21-1 | 35217-21-1 | 22 | 372.33 | 0.5306647 | 0.2396173 | 0.1229335 | 0.06815074 | 0.08470859 | 0.08181935
35219-73-9 | 35219-73-9 | 30 | 372.33 | 0.5081544 | 0.1918376 | 0.1090048 | 0.0371989 | 0.1000563 | 0.07286499
3522-86-9 | 3522-86-9 | 3 | 371.52 | 0.2960225 | 0.1933355 | 0.04902149 | 0.05888899 | 0.01054462 | 0.01573628
3522-94-9 | 3522-94-9 | 22 | 372.33 | 0.5113376 | 0.1821108 | 0.09030151 | 0.02845997 | 0.1083903 | 0.0623425
35234-16-3 | 35234-16-3 | 30 | 372.33 | 0.4672827 | 0.1343226 | 0.0945731 | 0.01392078 | 0.1108624 | 0.06365673
35234-22-1 | 35234-22-1 | 22 | 372.33 | 0.4378141 | 0.171691 | 0.1244385 | 0.02917436 | 0.07082151 | 0.06802784
35234-23-2 | 35234-23-2 | 22 | 372.33 | 0.5013934 | 0.1663742 | 0.1252834 | 0.02810745 | 0.1122379 | 0.08603139
35234-25-4 | 35234-25-4 | 22 | 370.8 | 0.5013934 | 0.1548825 | 0.1252834 | 0.01723571 | 0.1200698 | 0.08764194
3524-62-7 | 3524-62-7 | 30 | 371.01 | 0.4090786 | 0.2317128 | 0.1224714 | 0.0769652 | 0.03145862 | 0.05131101
3524-70-7 | 3524-70-7 | 30 | 372.33 | 0.3827793 | 0.1684387 | 0.06310676 | 0.02989083 | 0.04594186 | 0.02993387
3524-73-0 | 3524-73-0 | 30 | 355.76 | 0.3626603 | 0.1184284 | 0.07410994 | 0.01264617 | 0.05964925 | 0.03672329
3524-75-2 | 3524-75-2 | 30 | 372.33 | 0.5479771 | 0.1438956 | 0.0677915 | 0.03089564 | 0.1632819 | 0.06020803
35242-05-8 | 35242-05-8 | 30 | 372.33 | 0.3099997 | 0.1257372 | 0.03836102 | 0.02974218 | 0.03395265 | 0.01788832
3525-25-5 | 3525-25-5 | 30 | 372.33 | 0.3409286 | 0.127905 | 0.05545083 | 0.04773016 | 0.04537905 | 0.03117129
35270-62-3 | 35270-62-3 | 30 | 372.33 | 0.6249952 | 0.2518307 | 0.06821841 | 0.02334006 | 0.1392517 | 0.05381083
35274-05-6 | 35274-05-6 | 30 | 371.01 | 0.3261455 | 0.1297301 | 0.03755132 | 0.02768822 | 0.038579 | 0.01832773
35289-31-7 | 35289-31-7 | 30 | 372.33 | 0.33131 | 0.1463357 | 0.03162671 | 0.03541321 | 0.03421547 | 0.01756513
35295-58-0 | 35295-58-0 | 30 | 372.33 | 0.4756645 | 0.2603918 | 0.06854226 | 0.05813301 | 0.04634235 | 0.03869521
3530-36-7 | 3530-36-7 | 30 | 372.33 | 0.4366217 | 0.2041526 | 0.1047119 | 0.04432724 | 0.0540419 | 0.05286716
35329-42-1 | 35329-42-1 | 30 | 372.33 | 0.322863 | 0.1412936 | 0.04247802 | 0.0350281 | 0.03296744 | 0.01999358
35354-39-3 | 35354-39-3 | 22 | 372.33 | 0.5520446 | 0.1928897 | 0.1169567 | 0.03241064 | 0.1289922 | 0.08717724
35357-77-8 | 35357-77-8 | 30 | 371.21 | 0.4584344 | 0.2181596 | 0.08685041 | 0.04558586 | 0.05773201 | 0.04713569
3536-29-6 | 3536-29-6 | 3 | 371.52 | 0.2180793 | 0.122106 | 0.03018172 | 0.03641609 | 0.009210888 | 0.00907863
3536-54-7 | 3536-54-7 | 3 | 371.01 | 0.5065999 | 0.2507775 | 0.09884289 | 0.09614318 | 0.06544508 | 0.07055028
35364-90-0 | 35364-90-0 | 23 | 371.62 | 0.4818038 | 0.219541 | 0.1060367 | 0.03418717 | 0.06878176 | 0.05843825
35365-52-7 | 35365-52-7 | 30 | 372.03 | 0.5599442 | 0.243701 | 0.0506717 | 0.03891682 | 0.1000098 | 0.04041059
35376-40-0 | 35376-40-0 | 3 | 372.33 | 0.4406159 | 0.3083327 | 0.04834163 | 0.1291159 | 0.01749884 | 0.03647546
35387-63-4 | 35387-63-4 | 22 | 372.33 | 0.5259634 | 0.2039497 | 0.09089732 | 0.05017103 | 0.1036928 | 0.0668656
35416-42-3 | 35416-42-3 | 30 | 372.03 | 0.3836686 | 0.2001875 | 0.07577765 | 0.04370014 | 0.0336653 | 0.03210018
35438-35-8 | 35438-35-8 | 30 | 372.33 | 0.4587203 | 0.2223124 | 0.0647217 | 0.05024073 | 0.05588868 | 0.03873925
35468-97-4 | 35468-97-4 | 30 | 371.01 | 0.4109665 | 0.1659995 | 0.08921196 | 0.03136609 | 0.06000882 | 0.04633078
35490-05-2 | 35490-05-2 | 22 | 370.8 | 0.4137369 | 0.1626617 | 0.1301092 | 0.03415701 | 0.06303877 | 0.0675483
35511-93-4 | 35511-93-4 | 30 | 372.33 | 0.5447456 | 0.2157481 | 0.1059908 | 0.06655674 | 0.1082393 | 0.08235156
3552-01-0 | 3552-01-0 | 30 | 372.33 | 0.4198603 | 0.1999596 | 0.01722723 | 0.04344393 | 0.04835633 | 0.02055408
35520-81-1 | 35520-81-1 | 30 | 372.33 | 0.3639595 | 0.1344734 | 0.08772068 | 0.02611001 | 0.05266387 | 0.04200699
3553-80-8 | 3553-80-8 | 31 | 366.52 | 0.7271246 | 0.3055392 | 0.0797057 | 0.06130695 | 0.1777343 | 0.08478603
3556-83-0 | 3556-83-0 | 3 | 371.01 | 0.4100487 | 0.2032143 | 0.09812516 | 0.04727753 | 0.04278047 | 0.04505708
3558-60-9 | 3558-60-9 | 30 | 372.33 | 0.5392274 | 0.2808039 | 0.06755188 | 0.087951 | 0.06678269 | 0.05731792
35618-58-7 | 35618-58-7 | 30 | 352.03 | 0.3369877 | 0.1394088 | 0.04510579 | 0.04316274 | 0.0390374 | 0.02466985
35628-05-8 | 35628-05-8 | 11 | 372.33 | 0.4054505 | 0.1980506 | 0.08155947 | 0.04735238 | 0.0430147 | 0.03911936
35633-50-2 | 35633-50-2 | 30 | 372.33 | 0.4247865 | 0.163384 | 0.09220387 | 0.03727002 | 0.06833124 | 0.05199375
35660-96-9 | 35660-96-9 | 22 | 372.33 | 0.5678702 | 0.252594 | 0.08611394 | 0.05663741 | 0.09939913 | 0.064991
35677-29-3 | 35677-29-3 | 3 | 370.8 | 0.3922623 | 0.2399942 | 0.04960582 | 0.07488662 | 0.02318556 | 0.02735532
35700-21-1 | 35700-21-1 | 3 | 370.8 | 0.5262106 | 0.2684101 | 0.06385646 | 0.1062392 | 0.06646107 | 0.06391042
35778-39-3 | 35778-39-3 | 22 | 372.33 | 0.5322032 | 0.1579893 | 0.1301355 | 0.03691287 | 0.140036 | 0.1012394
35852-46-1 | 35852-46-1 | 30 | 372.33 | 0.5122042 | 0.1569549 | 0.09484601 | 0.01226167 | 0.126202 | 0.06794875
3586-58-1 | 3586-58-1 | 3 | 372.33 | 0.3533975 | 0.2063226 | 0.03813808 | 0.09631764 | 0.02163102 | 0.03047199
35866-89-8 | 35866-89-8 | 22 | 372.33 | 0.5072158 | 0.1633881 | 0.06956907 | 0.01641758 | 0.1182175 | 0.04915362
35866-96-7 | 35866-96-7 | 22 | 372.33 | 0.5924496 | 0.2064978 | 0.1094275 | 0.04082631 | 0.1489588 | 0.09015478
3588-31-6 | 3588-31-6 | 3 | 371.31 | 0.406799 | 0.2057602 | 0.03850851 | 0.08924186 | 0.04041662 | 0.03908024
35884-42-5 | 35884-42-5 | 30 | 372.33 | 0.346663 | 0.128142 | 0.05038799 | 0.02961372 | 0.04775144 | 0.02554331
35897-16-6 | 35897-16-6 | 22 | 372.33 | 0.5029028 | 0.1905189 | 0.1051236 | 0.06180339 | 0.09758367 | 0.07618743
3590-70-3 | 3590-70-3 | 22 | 371.31 | 0.5594128 | 0.1740011 | 0.09590784 | 0.02624418 | 0.1485421 | 0.07664585
35900-26-6 | 35900-26-6 | 22 | 372.33 | 0.5322032 | 0.1579893 | 0.1301355 | 0.03691287 | 0.140036 | 0.1012394
35926-06-8 | 35926-06-8 | 30 | 372.33 | 0.4733804 | 0.1373794 | 0.09483978 | 0.01658653 | 0.1128967 | 0.06469986
3593-00-8 | 3593-00-8 | 30 | 371.52 | 0.3855016 | 0.1757533 | 0.06384085 | 0.04745184 | 0.04399435 | 0.03336865
3598-14-9 | 3598-14-9 | 3 | 370.8 | 0.3377714 | 0.1581525 | 0.05972592 | 0.03104163 | 0.03226294 | 0.02418064
35983-73-4 | 35983-73-4 | 3 | 372.33 | 0.4478188 | 0.2635847 | 0.08346839 | 0.1088112 | 0.03394222 | 0.05053102
360-70-3 | 360-70-3 | 30 | 372.03 | 0.4629653 | 0.1645073 | 0.09577144 | 0.03002524 | 0.08907721 | 0.05991112
3603-99-4 | 3603-99-4 | 30 | 371.52 | 0.4324576 | 0.1400614 | 0.08708042 | 0.03068285 | 0.08549556 | 0.05399265
3604-36-2 | 3604-36-2 | 30 | 372.33 | 0.3989869 | 0.2477857 | 0.0709602 | 0.06098309 | 0.02286182 | 0.02829409
36045-56-4 | 36045-56-4 | 22 | 372.33 | 0.3444562 | 0.1448854 | 0.08965221 | 0.02569323 | 0.03982849 | 0.03722444
36078-10-1 | 36078-10-1 | 30 | 372.33 | 0.4495966 | 0.1406784 | 0.08313025 | 0.01703114 | 0.09543048 | 0.05242771
3610-27-3 | 3610-27-3 | 30 | 371.62 | 0.4707692 | 0.1449774 | 0.1012182 | 0.02994109 | 0.1061403 | 0.06877708
3613-97-6 | 3613-97-6 | 3 | 365.91 | 0.6459638 | 0.2897825 | 0.1539477 | 0.1019721 | 0.1268651 | 0.1315428
36159-49-6 | 36159-49-6 | 30 | 372.33 | 0.3099997 | 0.1257372 | 0.03836102 | 0.02974218 | 0.03395265 | 0.01788832
3618-18-6 | 3618-18-6 | 30 | 372.33 | 0.6023892 | 0.1997803 | 0.08062729 | 0.03731271 | 0.1620939 | 0.0715376
36197-12-3 | 36197-12-3 | 30 | 372.33 | 0.4784735 | 0.1458988 | 0.07623106 | 0.01986585 | 0.1106059 | 0.05239852
36207-13-3 | 36207-13-3 | 30 | 370.8 | 0.4250907 | 0.2339338 | 0.08348127 | 0.06655728 | 0.03654098 | 0.04081815
3623-51-6 | 3623-51-6 | 3 | 371.52 | 0.3468583 | 0.1792479 | 0.07923444 | 0.06591993 | 0.02809325 | 0.03455138
36231-13-7 | 36231-13-7 | 30 | 372.33 | 0.4988749 | 0.1900098 | 0.08537137 | 0.04674801 | 0.09539763 | 0.06012532
36262-33-6 | 36262-33-6 | 30 | 372.03 | 0.470003 | 0.2252124 | 0.07181931 | 0.05780938 | 0.05992245 | 0.04513699
36263-51-1 | 36263-51-1 | 30 | 371.01 | 0.5928963 | 0.2855387 | 0.08053985 | 0.08144185 | 0.09446872 | 0.07040957
36301-29-8 | 36301-29-8 | 1 | 372.33 | 0.57724 | 0.2279096 | 0.09859945 | 0.030159 | 0.1220317 | 0.07203804
36320-14-6 | 36320-14-6 | 22 | 371.31 | 0.5629878 | 0.2527924 | 0.1092749 | 0.0433893 | 0.09622122 | 0.07294179
36328-29-7 | 36328-29-7 | 30 | 372.33 | 0.4612522 | 0.1395772 | 0.07562564 | 0.02730639 | 0.1034748 | 0.05172821
3634-92-2 | 3634-92-2 | 30 | 371.62 | 0.466754 | 0.1551238 | 0.07737463 | 0.02048445 | 0.09711338 | 0.04988593
3635-94-7 | 3635-94-7 | 30 | 372.33 | 0.4217094 | 0.1691119 | 0.0513388 | 0.05042928 | 0.06380549 | 0.03635574
36357-38-7 | 36357-38-7 | 30 | 372.33 | 0.3968184 | 0.2241615 | 0.08133651 | 0.04815998 | 0.02981039 | 0.03264085
3637-63-6 | 3637-63-6 | 30 | 372.33 | 0.3493036 | 0.1461306 | 0.04843821 | 0.03934304 | 0.04127925 | 0.0253572
36382-10-2 | 36382-10-2 | 22 | 372.33 | 0.5543039 | 0.2491969 | 0.09216841 | 0.05170375 | 0.09309028 | 0.0644875
36383-15-0 | 36383-15-0 | 30 | 372.33 | 0.6291717 | 0.2982424 | 0.07400077 | 0.0651511 | 0.1095142 | 0.0652553
36386-49-9 | 36386-49-9 | 3 | 371.01 | 0.4605198 | 0.2901771 | 0.06948233 | 0.1314043 | 0.02901661 | 0.05064065
36399-21-0 | 36399-21-0 | 30 | 372.33 | 0.399823 | 0.1979484 | 0.03502154 | 0.05269249 | 0.04075339 | 0.02554495
3642-21-5 | 3642-21-5 | 30 | 366.42 | 0.5006357 | 0.1837771 | 0.09112139 | 0.06918661 | 0.1003993 | 0.07250425
3643-64-9 | 3643-64-9 | 22 | 372.33 | 0.5654059 | 0.2286399 | 0.1029217 | 0.0541776 | 0.1134113 | 0.07833867
36439-78-8 | 36439-78-8 | 30 | 372.33 | 0.5796979 | 0.2434368 | 0.1060717 | 0.05621897 | 0.1130715 | 0.08073566
36439-79-9 | 36439-79-9 | 30 | 372.33 | 0.4893432 | 0.1851517 | 0.07160654 | 0.05199839 | 0.0925325 | 0.05383874
36439-83-5 | 36439-83-5 | 3 | 372.33 | 0.4122007 | 0.2108119 | 0.03837689 | 0.08439633 | 0.04055743 | 0.03734233
36439-89-1 | 36439-89-1 | 30 | 372.33 | 0.4540198 | 0.2252124 | 0.05833578 | 0.05780938 | 0.05235284 | 0.03758293
36439-90-4 | 36439-90-4 | 30 | 372.33 | 0.5101078 | 0.205242 | 0.07244386 | 0.03740933 | 0.09294317 | 0.04971303
36439-92-6 | 36439-92-6 | 30 | 371.62 | 0.5101078 | 0.1929831 | 0.07244386 | 0.04024499 | 0.1005681 | 0.05256153
36456-22-1 | 36456-22-1 | 30 | 372.33 | 0.5009618 | 0.2318925 | 0.04096416 | 0.04131782 | 0.07239832 | 0.03131036
3648-20-2 | 3648-20-2 | 30 | 372.03 | 0.5332706 | 0.2071785 | 0.1121462 | 0.0606531 | 0.106336 | 0.08315173
36528-62-8 | 36528-62-8 | 30 | 372.33 | 0.4589319 | 0.2184838 | 0.08232376 | 0.06207938 | 0.05781528 | 0.04958375
3658-79-5 | 3658-79-5 | 22 | 372.33 | 0.6113404 | 0.1480347 | 0.1216995 | 0.03528462 | 0.2146521 | 0.1174122
3658-95-5 | 3658-95-5 | 23 | 372.33 | 0.5792703 | 0.165826 | 0.1425914 | 0.04060826 | 0.1709361 | 0.1225954
36588-31-5 | 36588-31-5 | 30 | 372.33 | 0.5447456 | 0.2157481 | 0.1059908 | 0.06655674 | 0.1082393 | 0.08235156
36596-67-5 | 36596-67-5 | 3 | 372.03 | 0.4100487 | 0.2032143 | 0.09812516 | 0.04727753 | 0.04278047 | 0.04505708
36613-93-1 | 36613-93-1 | 30 | 372.33 | 0.5177827 | 0.146927 | 0.09899679 | 0.01485132 | 0.137534 | 0.07424871
3664-56-0 | 3664-56-0 | 22 | 343.15 | 0.3482969 | 0.1836076 | 0.04699085 | 0.06956537 | 0.02712256 | 0.02765109
3664-60-6 | 3664-60-6 | 30 | 372.33 | 0.4975536 | 0.1240337 | 0.1190309 | 0.02669961 | 0.1395171 | 0.09113033
36653-82-4 | 36653-82-4 | 30 | 371.01 | 0.3472971 | 0.1610931 | 0.04065742 | 0.04176387 | 0.03467191 | 0.02170613
36691-77-7 | 36691-77-7 | 11 | 372.33 | 0.4498094 | 0.194668 | 0.07410705 | 0.0339023 | 0.06509714 | 0.04158483
3674-77-9 | 3674-77-9 | 3 | 371.01 | 0.3883638 | 0.1747114 | 0.08095152 | 0.04366591 | 0.04564735 | 0.03930243
36748-84-2 | 36748-84-2 | 3 | 372.33 | 0.267872 | 0.1501392 | 0.04843381 | 0.05076285 | 0.01386102 | 0.01652073
36749-13-0 | 36749-13-0 | 22 | 371.31 | 0.5594128 | 0.1740011 | 0.09590784 | 0.02624418 | 0.1485421 | 0.07664585
36779-84-7 | 36779-84-7 | 22 | 372.33 | 0.47237 | 0.1462018 | 0.1102299 | 0.03528318 | 0.1063857 | 0.07550082
36794-64-6 | 36794-64-6 | 11 | 372.33 | 0.4530121 | 0.2850819 | 0.04678585 | 0.08158335 | 0.02820055 | 0.03158652
3681-71-8 | 3681-71-8 | 30 | 372.33 | 0.4733804 | 0.1373794 | 0.09483978 | 0.01658653 | 0.1128967 | 0.06469986
3681-78-5 | 3681-78-5 | 30 | 371.62 | 0.466754 | 0.1551238 | 0.07737463 | 0.02048445 | 0.09711338 | 0.04988593
3682-91-5 | 3682-91-5 | 3 | 370.8 | 0.3637538 | 0.2532035 | 0.04084761 | 0.1020458 | 0.01222135 | 0.02430283
3683-22-5 | 3683-22-5 | 9 | 356.8 | 0.400642 | 0.1777549 | 0.07338242 | 0.02324389 | 0.04967869 | 0.03431379
36839-67-5 | 36839-67-5 | 22 | 355.76 | 0.3611438 | 0.133689 | 0.06512626 | 0.03114272 | 0.05173568 | 0.03283962
3686-55-3 | 3686-55-3 | 3 | 372.03 | 0.3563977 | 0.1743072 | 0.08205074 | 0.04950811 | 0.03315691 | 0.03489942
36861-47-9 | 36861-47-9 | 1 | 372.33 | 0.5846281 | 0.3012601 | 0.1272604 | 0.07141948 | 0.08029746 | 0.08270456
3687-46-5 | 3687-46-5 | 30 | 372.33 | 0.4462591 | 0.1356841 | 0.08464579 | 0.01638342 | 0.09645683 | 0.05355353
3687-48-7 | 3687-48-7 | 11 | 372.33 | 0.3544566 | 0.1330963 | 0.05903234 | 0.01215248 | 0.04900036 | 0.02668286
3690-50-4 | 3690-50-4 | 30 | 372.33 | 0.4132365 | 0.1859781 | 0.07703115 | 0.04186698 | 0.05164639 | 0.03984908
36901-84-5 | 36901-84-5 | 30 | 372.33 | 0.5173953 | 0.1567689 | 0.07485898 | 0.01126129 | 0.1300514 | 0.05459976
36903-95-4 | 36903-95-4 | 22 | 372.33 | 0.5351545 | 0.2071171 | 0.1090223 | 0.04325519 | 0.1076085 | 0.07695079
3691-11-0 | 3691-11-0 | 3 | 372.33 | 0.597027 | 0.2402678 | 0.09661042 | 0.08563148 | 0.1272772 | 0.0921139
36917-36-9 | 36917-36-9 | 3 | 371.01 | 0.3917801 | 0.1852779 | 0.05629413 | 0.03832877 | 0.04264316 | 0.02812716
36997-05-4 | 36997-05-4 | 30 | 372.33 | 0.4564263 | 0.1830583 | 0.07042833 | 0.0288251 | 0.07473004 | 0.04160598
37031-29-1 | 37031-29-1 | 23 | 371.01 | 0.4681759 | 0.2549229 | 0.1034116 | 0.04707539 | 0.04547683 | 0.04846063
37050-04-7 | 37050-04-7 | 30 | 372.33 | 0.5903682 | 0.1767484 | 0.08026674 | 0.01606221 | 0.1710813 | 0.06771624
37050-05-8 | 37050-05-8 | 22 | 372.33 | 0.5351545 | 0.2071171 | 0.1090223 | 0.04325519 | 0.1076085 | 0.07695079
37064-20-3 | 37064-20-3 | 22 | 372.33 | 0.5249813 | 0.1549826 | 0.1359746 | 0.04134637 | 0.1368991 | 0.1051698
37086-84-3 | 37086-84-3 | 3 | 371.01 | 0.2262129 | 0.141228 | 0.05520823 | 0.03567228 | 0.007222437 | 0.01117215
3710-23-4 | 3710-23-4 | 3 | 370.8 | 0.4379419 | 0.2800497 | 0.02911647 | 0.08951708 | 0.02492994 | 0.02972582
3710-30-3 | 3710-30-3 | 30 | 372.33 | 0.5665871 | 0.1485468 | 0.0813012 | 0.0331888 | 0.1747577 | 0.07341998
3710-31-4 | 3710-31-4 | 30 | 356.37 | 0.1987765 | 0.102706 | 0.03587836 | 0.0329613 | 0.009229529 | 0.009361233
3710-41-6 | 3710-41-6 | 30 | 372.33 | 0.4919282 | 0.1573787 | 0.06412331 | 0.03151855 | 0.1119234 | 0.04780767
3710-42-7 | 3710-42-7 | 30 | 371.01 | 0.3286063 | 0.1610931 | 0.04673104 | 0.04176387 | 0.02806067 | 0.02099739
3711-13-5 | 3711-13-5 | 22 | 371.62 | 0.5133356 | 0.2532823 | 0.09699646 | 0.04207142 | 0.06762773 | 0.05498961
37165-53-0 | 37165-53-0 | 3 | 371.62 | 0.3486935 | 0.2205619 | 0.03601503 | 0.1062066 | 0.01641769 | 0.02873911
3720-20-5 | 3720-20-5 | 30 | 372.33 | 0.4057596 | 0.1202571 | 0.0733418 | 0.02085649 | 0.08151167 | 0.04353894
3721-64-0 | 3721-64-0 | 3 | 372.33 | 0.3755225 | 0.1948823 | 0.02900601 | 0.09599588 | 0.03263089 | 0.03623006
3721-95-7 | 3721-95-7 | 30 | 372.33 | 0.3629851 | 0.1516226 | 0.07674538 | 0.03678937 | 0.04467409 | 0.03597712
3722-73-4 | 3722-73-4 | 30 | 371.62 | 0.4901437 | 0.24846 | 0.1006666 | 0.07612038 | 0.05841103 | 0.06100411
3724-55-8 | 3724-55-8 | 30 | 371.31 | 0.3954984 | 0.1287493 | 0.07464701 | 0.01971586 | 0.07115509 | 0.0411897
3724-61-6 | 3724-61-6 | 30 | 372.33 | 0.5329038 | 0.1752159 | 0.07226971 | 0.02221063 | 0.1279406 | 0.0540865
3724-66-1 | 3724-66-1 | 30 | 372.33 | 0.4195197 | 0.1340805 | 0.0640682 | 0.01644787 | 0.08147551 | 0.0377612
3725-20-0 | 3725-20-0 | 30 | 372.33 | 0.4733269 | 0.1710104 | 0.0544139 | 0.04869136 | 0.09139525 | 0.04414947
3725-28-8 | 3725-28-8 | 30 | 372.33 | 0.4733269 | 0.1710104 | 0.0544139 | 0.04869136 | 0.09139525 | 0.04414947
3725-30-2 | 3725-30-2 | 30 | 372.33 | 0.3447335 | 0.1680444 | 0.04108351 | 0.0517131 | 0.03121907 | 0.0233393
3725-33-5 | 3725-33-5 | 30 | 372.33 | 0.4217094 | 0.1691119 | 0.0513388 | 0.05042928 | 0.06380549 | 0.03635574
3726-36-1 | 3726-36-1 | 22 | 372.33 | 0.5266275 | 0.1749675 | 0.06998737 | 0.02578663 | 0.1236647 | 0.05245834
3726-45-2 | 3726-45-2 | 22 | 354.66 | 0.3609846 | 0.1338998 | 0.04490162 | 0.03113224 | 0.0515675 | 0.02481517
3726-46-3 | 3726-46-3 | 30 | 372.33 | 0.522185 | 0.1498388 | 0.07403832 | 0.004626852 | 0.1386417 | 0.05524333
3726-47-4 | 3726-47-4 | 30 | 372.33 | 0.4922493 | 0.1404727 | 0.06051411 | 0.01182963 | 0.1237467 | 0.04338075
3727-31-9 | 3727-31-9 | 30 | 343.15 | 0.267027 | 0.1194551 | 0.01974406 | 0.02570727 | 0.02177746 | 0.009566901
3727-53-5 | 3727-53-5 | 30 | 343.15 | 0.2663143 | 0.1148931 | 0.04941483 | 0.02013955 | 0.02292838 | 0.01616006
3728-54-9 | 3728-54-9 | 30 | 372.33 | 0.5615536 | 0.1377943 | 0.07332828 | 0.01975679 | 0.1795719 | 0.06436326
3728-55-0 | 3728-55-0 | 30 | 372.33 | 0.5615536 | 0.1377943 | 0.07332828 | 0.01975679 | 0.1795719 | 0.06436326
3728-56-1 | 3728-56-1 | 30 | 372.33 | 0.5615536 | 0.1377943 | 0.07332828 | 0.01975679 | 0.1795719 | 0.06436326
3730-60-7 | 3730-60-7 | 11 | 372.33 | 0.4155684 | 0.2304213 | 0.06830967 | 0.07233518 | 0.03427946 | 0.03684119
3732-61-4 | 3732-61-4 | 3 | 372.33 | 0.4192764 | 0.3086518 | 0.1067928 | 0.1562284 | 0.01223781 | 0.04186935
3734-60-9 | 3734-60-9 | 3 | 372.33 | 0.2986386 | 0.2333862 | 0.06121254 | 0.1076221 | 0.004257877 | 0.01615811
3739-64-8 | 3739-64-8 | 30 | 372.33 | 0.5507002 | 0.1466928 | 0.08130382 | 0.01115759 | 0.163222 | 0.06631042
3740-59-8 | 3740-59-8 | 30 | 372.33 | 0.3788894 | 0.1480327 | 0.06845783 | 0.03140992 | 0.0532948 | 0.03477611
3741-00-2 | 3741-00-2 | 30 | 372.33 | 0.5360395 | 0.1224008 | 0.08701217 | 0.01030871 | 0.171097 | 0.07248662
3742-34-5 | 3742-34-5 | 30 | 366.42 | 0.5361171 | 0.1467479 | 0.07007212 | 0.02251187 | 0.1516084 | 0.05731476
3742-38-9 | 3742-38-9 | 30 | 366.42 | 0.4910501 | 0.1511774 | 0.09830981 | 0.03153861 | 0.1155135 | 0.07018023
3742-42-5 | 3742-42-5 | 30 | 372.33 | 0.5112967 | 0.1620422 | 0.07685938 | 0.03147909 | 0.1219787 | 0.05801537
37434-59-6 | 37434-59-6 | 30 | 372.03 | 0.4398261 | 0.2502434 | 0.09204275 | 0.05604074 | 0.0359416 | 0.04085924
37438-00-9 | 37438-00-9 | 3 | 372.33 | 0.4563866 | 0.2224167 | 0.0840867 | 0.08639008 | 0.05474193 | 0.0564131
3748-13-8 | 3748-13-8 | 3 | 372.33 | 0.5618962 | 0.28391 | 0.06967139 | 0.06062575 | 0.07727633 | 0.05134725
37484-68-7 | 37484-68-7 | 22 | 372.33 | 0.4055473 | 0.2032191 | 0.1074556 | 0.06323077 | 0.0409367 | 0.05045213
37493-70-2 | 37493-70-2 | 30 | 372.33 | 0.3406073 | 0.1352057 | 0.02588042 | 0.03641857 | 0.0421898 | 0.01835379
37514-30-0 | 37514-30-0 | 30 | 372.33 | 0.5517172 | 0.2146355 | 0.05221841 | 0.03138493 | 0.1136241 | 0.04107297
37519-97-4 | 37519-97-4 | 3 | 372.33 | 0.5306614 | 0.2692571 | 0.06890919 | 0.1121742 | 0.06833224 | 0.06882738
3752-92-9 | 3752-92-9 | 30 | 370.8 | 0.4468727 | 0.1322902 | 0.07497503 | 0.02466486 | 0.09896219 | 0.04965867
37520-11-9 | 37520-11-9 | 30 | 372.33 | 0.5520873 | 0.1310698 | 0.08260937 | 0.01241343 | 0.1772558 | 0.07034094
37526-88-8 | 37526-88-8 | 3 | 372.33 | 0.4387212 | 0.2649745 | 0.06567605 | 0.09638809 | 0.03018794 | 0.04053033
3757-32-2 | 3757-32-2 | 22 | 372.33 | 0.4046455 | 0.1545476 | 0.1368437 | 0.04009989 | 0.06254899 | 0.07132695
37593-02-5 | 37593-02-5 | 30 | 371.52 | 0.4843581 | 0.2307927 | 0.09510688 | 0.07519262 | 0.06429545 | 0.06148479
37593-06-9 | 37593-06-9 | 30 | 372.03 | 0.5232598 | 0.2007302 | 0.1051119 | 0.06720993 | 0.1040253 | 0.08047918
3760-11-0 | 3760-11-0 | 30 | 372.33 | 0.4305009 | 0.1550991 | 0.08437063 | 0.03956153 | 0.07584613 | 0.05132685
3760-14-3 | 3760-14-3 | 30 | 372.33 | 0.5193585 | 0.2104628 | 0.07378529 | 0.04289345 | 0.09541654 | 0.05272666
3760-20-1 | 3760-20-1 | 30 | 344.07 | 0.1424501 | 0.07103045 | 0.01526625 | 0.02377117 | 0.005100771 | 0.004035375
3761-63-5 | 3761-63-5 | 30 | 372.33 | 0.5447456 | 0.2157481 | 0.1059908 | 0.06655674 | 0.1082393 | 0.08235156
3761-94-2 | 3761-94-2 | 30 | 372.33 | 0.4166014 | 0.2082493 | 0.02776532 | 0.04505114 | 0.04341059 | 0.02205195
37674-63-8 | 37674-63-8 | 3 | 371.21 | 0.3368076 | 0.1688225 | 0.02279406 | 0.04993991 | 0.02821901 | 0.0184434
37689-12-6 | 37689-12-6 | 30 | 372.33 | 0.5366343 | 0.1679963 | 0.07337383 | 0.02246623 | 0.135894 | 0.0565758
37689-14-8 | 37689-14-8 | 30 | 372.33 | 0.5507002 | 0.1376743 | 0.08130382 | 0.01950686 | 0.1705904 | 0.06906717
37689-15-9 | 37689-15-9 | 30 | 372.33 | 0.5903682 | 0.181647 | 0.08026674 | 0.0192766 | 0.167053 | 0.06747905
37689-16-0 | 37689-16-0 | 30 | 372.33 | 0.5366343 | 0.1679963 | 0.07337383 | 0.02246623 | 0.135894 | 0.0565758
37689-18-2 | 37689-18-2 | 30 | 372.33 | 0.5446153 | 0.1349172 | 0.08869405 | 0.0206611 | 0.1678526 | 0.07462139
37689-19-3 | 37689-19-3 | 30 | 372.33 | 0.5809276 | 0.1819719 | 0.08959711 | 0.03379724 | 0.1591657 | 0.07640766
37689-22-8 | 37689-22-8 | 3 | 372.33 | 0.4787433 | 0.2072308 | 0.1138009 | 0.08631859 | 0.07371904 | 0.07756242
3769-23-1 | 3769-23-1 | 30 | 356.01 | 0.3626603 | 0.1184284 | 0.07410994 | 0.01264617 | 0.05964925 | 0.03672329
37706-26-6 | 37706-26-6 | 30 | 372.03 | 0.5101078 | 0.1963708 | 0.07244386 | 0.0430269 | 0.0984309 | 0.05286976
3772-26-7 | 3772-26-7 | 30 | 366.52 | 0.6305122 | 0.2492663 | 0.08264541 | 0.04357197 | 0.1453484 | 0.07123803
37722-77-3 | 37722-77-3 | 3 | 372.03 | 0.5510168 | 0.2271888 | 0.1192464 | 0.07996536 | 0.1048646 | 0.09298809
3773-93-1 | 3773-93-1 | 30 | 372.33 | 0.222282 | 0.1258945 | 0.04581705 | 0.0234763 | 0.009290544 | 0.009924331
37769-62-3 | 37769-62-3 | 22 | 372.33 | 0.6059099 | 0.2304272 | 0.1123631 | 0.06359183 | 0.1409873 | 0.09695714
37778-99-7 | 37778-99-7 | 3 | 372.33 | 0.2560935 | 0.1637145 | 0.03486275 | 0.03742014 | 0.008533889 | 0.009449213
3779-29-1 | 3779-29-1 | 30 | 371.52 | 0.5154427 | 0.2117167 | 0.06144523 | 0.02949687 | 0.09224954 | 0.04140303
37817-36-0 | 37817-36-0 | 22 | 372.33 | 0.5844034 | 0.2750023 | 0.08499631 | 0.07363209 | 0.09572907 | 0.06958722
37831-90-6 | 37831-90-6 | 30 | 372.33 | 0.3825694 | 0.1516226 | 0.06922785 | 0.03678937 | 0.05333638 | 0.03621065
37832-65-8 | 37832-65-8 | 3 | 371.52 | 0.5666521 | 0.2143024 | 0.1168477 | 0.07162753 | 0.1241504 | 0.09658214
37846-63-2 | 37846-63-2 | 30 | 372.33 | 0.5185013 | 0.2432032 | 0.07764619 | 0.06205278 | 0.07578903 | 0.05472682
37846-64-3 | 37846-64-3 | 30 | 372.33 | 0.4679257 | 0.2257321 | 0.06057149 | 0.05527809 | 0.05865772 | 0.03972144
37872-12-1 | 37872-12-1 | 3 | 372.33 | 0.5089068 | 0.3083959 | 0.06406382 | 0.1130594 | 0.04020464 | 0.05211216
3788-32-7 | 3788-32-7 | 30 | 372.33 | 0.5322032 | 0.1298598 | 0.06531847 | 0.02657784 | 0.1618802 | 0.05674546
3788-56-5 | 3788-56-5 | 30 | 371.52 | 0.3286063 | 0.1610931 | 0.04673104 | 0.04176387 | 0.02806067 | 0.02099739
37882-55-6 | 37882-55-6 | 30 | 372.33 | 0.2812676 | 0.1182811 | 0.04684417 | 0.02643432 | 0.02656461 | 0.01753344
3790-71-4 | 3790-71-4 | 3 | 372.33 | 0.5306614 | 0.2828464 | 0.06890919 | 0.1079743 | 0.06141229 | 0.06348502
37909-95-8 | 37909-95-8 | 30 | 372.33 | 0.4901437 | 0.24846 | 0.1006666 | 0.07612038 | 0.05841103 | 0.06100411
37910-77-3 | 37910-77-3 | 30 | 372.03 | 0.4495966 | 0.1406784 | 0.08313025 | 0.01703114 | 0.09543048 | 0.05242771
37920-25-5 | 37920-25-5 | 30 | 371.01 | 0.4686255 | 0.2307927 | 0.1028879 | 0.07519262 | 0.05656444 | 0.06061678
37935-49-2 | 37935-49-2 | 30 | 371.52 | 0.4564748 | 0.1339142 | 0.09826609 | 0.02912589 | 0.1040453 | 0.06611954
37951-49-8 | 37951-49-8 | 3 | 371.01 | 0.3467984 | 0.1655492 | 0.07915968 | 0.04284307 | 0.03285128 | 0.03262845
3796-70-1 | 3796-70-1 | 3 | 372.33 | 0.5768344 | 0.2679554 | 0.1408095 | 0.1140017 | 0.09540618 | 0.1119211
37973-84-5 | 37973-84-5 | 30 | 372.33 | 0.4400674 | 0.1487283 | 0.0740318 | 0.0326753 | 0.08487847 | 0.04715153
37974-23-5 | 37974-23-5 | 22 | 372.33 | 0.5089766 | 0.2161509 | 0.09569008 | 0.04198749 | 0.0857469 | 0.06119859
37987-27-2 | 37987-27-2 | 1 | 371.52 | 0.4357314 | 0.3438316 | 0.07355426 | 0.1481988 | 0.00844557 | 0.03040931
37988-38-8 | 37988-38-8 | 1 | 371.01 | 0.3205626 | 0.2408962 | 0.06999307 | 0.09937758 | 0.006346733 | 0.01936724
38031-78-6 | 38031-78-6 | 22 | 372.33 | 0.582304 | 0.2957252 | 0.05840619 | 0.06889769 | 0.08212742 | 0.05176909
38049-26-2 | 38049-26-2 | 3 | 372.33 | 0.3853331 | 0.2199154 | 0.1034207 | 0.1107889 | 0.027363 | 0.05014096
3806-82-4 | 3806-82-4 | 30 | 372.33 | 0.527325 | 0.1748399 | 0.0743122 | 0.04829715 | 0.1242457 | 0.06248008
38064-90-3 | 38064-90-3 | 3 | 372.33 | 0.435716 | 0.194144 | 0.1037095 | 0.03548885 | 0.05835705 | 0.05295913
38087-02-4 | 38087-02-4 | 30 | 370.8 | 0.4390717 | 0.2747607 | 0.117359 | 0.07901158 | 0.02699811 | 0.04649272
3809-32-3 | 3809-32-3 | 11 | 372.33 | 0.3067023 | 0.1501001 | 0.06859388 | 0.05441221 | 0.02452425 | 0.02742249
3810-26-2 | 3810-26-2 | 3 | 372.33 | 0.4894782 | 0.24545 | 0.1194736 | 0.09597299 | 0.05954975 | 0.07479335
38146-95-1 | 38146-95-1 | 30 | 370.8 | 0.3184466 | 0.1307794 | 0.03064434 | 0.0332839 | 0.03521901 | 0.01698112
3817-57-0 | 3817-57-0 | 30 | 372.33 | 0.6023892 | 0.2049305 | 0.08062729 | 0.03713673 | 0.1579734 | 0.07056384
38222-83-2 | 38222-83-2 | 3 | 372.03 | 0.4549677 | 0.2702394 | 0.04959911 | 0.1086132 | 0.03412453 | 0.04411394
38229-26-4 | 38229-26-4 | 30 | 372.33 | 0.5650474 | 0.1596409 | 0.0926924 | 0.02826015 | 0.1643544 | 0.07857157
38255-97-9 | 38255-97-9 | 30 | 372.33 | 0.4274676 | 0.1238148 | 0.06726083 | 0.0265661 | 0.09220505 | 0.04391865
38258-93-4 | 38258-93-4 | 30 | 372.33 | 0.4058774 | 0.1757533 | 0.05954087 | 0.04745184 | 0.05295711 | 0.03504177
38284-27-4 | 38284-27-4 | 30 | 372.33 | 0.4793366 | 0.1875027 | 0.09568667 | 0.05493721 | 0.08516703 | 0.06439958
38285-49-3 | 38285-49-3 | 22 | 372.33 | 0.5013934 | 0.1663742 | 0.1252834 | 0.02810745 | 0.1122379 | 0.08603139
38310-32-6 | 38310-32-6 | 3 | 371.52 | 0.3755225 | 0.1948823 | 0.02900601 | 0.09599588 | 0.03263089 | 0.03623006
38310-40-6 | 38310-40-6 | 30 | 371.62 | 0.4357249 | 0.2743265 | 0.05985147 | 0.07548802 | 0.02604943 | 0.03109697
38310-48-4 | 38310-48-4 | 30 | 372.33 | 0.4491372 | 0.2129667 | 0.07141865 | 0.06703171 | 0.05577654 | 0.04626502
3835-64-1 | 3835-64-1 | 1 | 371.01 | 0.4419152 | 0.3332629 | 0.03321834 | 0.1184794 | 0.01180534 | 0.02673893
38363-23-4 | 38363-23-4 | 30 | 372.33 | 0.4495966 | 0.1406784 | 0.08313025 | 0.01703114 | 0.09543048 | 0.05242771
38363-29-0 | 38363-29-0 | 30 | 372.33 | 0.4495966 | 0.1406784 | 0.08313025 | 0.01703114 | 0.09543048 | 0.05242771
38376-28-2 | 38376-28-2 | 11 | 372.33 | 0.523844 | 0.2788933 | 0.04182527 | 0.05303514 | 0.06000084 | 0.03308949
3839-50-7 | 3839-50-7 | 30 | 372.33 | 0.5086409 | 0.2261882 | 0.07570705 | 0.04483008 | 0.07977953 | 0.04970299
38395-42-5 | 38395-42-5 | 3 | 372.33 | 0.5076996 | 0.2534767 | 0.08216225 | 0.1076205 | 0.06462928 | 0.06884288
3840-31-1 | 3840-31-1 | 1 | 372.03 | 0.3600181 | 0.2272184 | 0.06000632 | 0.06660338 | 0.01763577 | 0.02381047
38404-42-1 | 38404-42-1 | 3 | 372.03 | 0.4100487 | 0.2032143 | 0.09812516 | 0.04727753 | 0.04278047 | 0.04505708
38409-63-1 | 38409-63-1 | 30 | 370.8 | 0.5332706 | 0.2232954 | 0.1121462 | 0.08148614 | 0.09608463 | 0.08594033
38410-80-9 | 38410-80-9 | 23 | 371.62 | 0.4681759 | 0.2549229 | 0.1034116 | 0.04707539 | 0.04547683 | 0.04846063
38421-90-8 | 38421-90-8 | 30 | 366.42 | 0.4290698 | 0.1270639 | 0.1039096 | 0.01416839 | 0.09120753 | 0.06334337
38425-47-7 | 38425-47-7 | 3 | 370.8 | 0.3789983 | 0.2183727 | 0.05568654 | 0.06291969 | 0.02580059 | 0.02699252
38447-22-2 | 38447-22-2 | 22 | 371.62 | 0.4917908 | 0.148851 | 0.1084142 | 0.005271141 | 0.1176077 | 0.07444695
3846-66-0 | 3846-66-0 | 1 | 372.33 | 0.6376821 | 0.3830663 | 0.1172452 | 0.1046623 | 0.06482921 | 0.08003304
38476-45-8 | 38476-45-8 | 30 | 372.03 | 0.4188709 | 0.1872743 | 0.07797601 | 0.03029503 | 0.05363698 | 0.03874811
3848-24-6 | 3848-24-6 | 30 | 372.33 | 0.4085785 | 0.1699798 | 0.04180987 | 0.0343417 | 0.05692934 | 0.02581906
38514-02-2 | 38514-02-2 | 30 | 372.33 | 0.3409286 | 0.127905 | 0.05545083 | 0.04773016 | 0.04537905 | 0.03117129
38514-03-3 | 38514-03-3 | 30 | 372.33 | 0.3409286 | 0.127905 | 0.05545083 | 0.04773016 | 0.04537905 | 0.03117129
38514-04-4 | 38514-04-4 | 30 | 372.33 | 0.3409286 | 0.127905 | 0.05545083 | 0.04773016 | 0.04537905 | 0.03117129
38514-05-5 | 38514-05-5 | 30 | 372.33 | 0.3409286 | 0.127905 | 0.05545083 | 0.04773016 | 0.04537905 | 0.03117129
38514-15-7 | 38514-15-7 | 11 | 372.33 | 0.4460979 | 0.1662314 | 0.1148615 | 0.04356565 | 0.07832525 | 0.06876092
3853-27-8 | 3853-27-8 | 3 | 372.33 | 0.5351581 | 0.2745734 | 0.08558161 | 0.110203 | 0.06790441 | 0.07271932
3853-83-6 | 3853-83-6 | 3 | 371.52 | 0.597027 | 0.2402678 | 0.09661042 | 0.08563148 | 0.1272772 | 0.0921139
3855-26-3 | 3855-26-3 | 1 | 371.62 | 0.3025209 | 0.2105033 | 0.03417659 | 0.07164712 | 0.008467245 | 0.01460891
3857-17-8 | 3857-17-8 | 30 | 372.33 | 0.5360395 | 0.1224008 | 0.08701217 | 0.01030871 | 0.171097 | 0.07248662
38614-09-4 | 38614-09-4 | 30 | 372.33 | 0.5264041 | 0.1917616 | 0.09205458 | 0.04190677 | 0.1119856 | 0.06769454
38614-12-9 | 38614-12-9 | 30 | 372.33 | 0.5264041 | 0.1873004 | 0.09205458 | 0.0447683 | 0.1149913 | 0.06942355
38614-13-0 | 38614-13-0 | 30 | 372.33 | 0.5264041 | 0.1873004 | 0.09205458 | 0.0447683 | 0.1149913 | 0.06942355
38614-14-1 | 38614-14-1 | 30 | 372.33 | 0.5735433 | 0.2255069 | 0.07003612 | 0.03224911 | 0.1211293 | 0.05367015
38640-62-9 | 38640-62-9 | 3 | 372.03 | 0.4317571 | 0.1986006 | 0.08651031 | 0.0327759 | 0.05436199 | 0.04313912
38641-18-8 | 38641-18-8 | 3 | 371.01 | 0.4421438 | 0.2051902 | 0.1067061 | 0.02965229 | 0.05614704 | 0.05248498
38651-65-9 | 38651-65-9 | 30 | 372.33 | 0.4079665 | 0.1771757 | 0.08190735 | 0.03592902 | 0.05326437 | 0.04128435
38667-10-6 | 38667-10-6 | 22 | 371.31 | 0.5844034 | 0.2750023 | 0.08499631 | 0.07363209 | 0.09572907 | 0.06958722
38680-06-7 | 38680-06-7 | 30 | 371.01 | 0.4241551 | 0.1982467 | 0.08130623 | 0.0571174 | 0.05103459 | 0.04489408
38690-77-6 | 38690-77-6 | 30 | 372.33 | 0.5604166 | 0.2764977 | 0.1143064 | 0.06375503 | 0.08060995 | 0.07432096
38713-13-2 | 38713-13-2 | 11 | 372.33 | 0.4684534 | 0.2066739 | 0.09969681 | 0.05037884 | 0.06852847 | 0.05848291
38738-60-2 | 38738-60-2 | 30 | 372.33 | 0.5517143 | 0.193903 | 0.08707547 | 0.03554876 | 0.1280289 | 0.067306
3875-51-2 | 3875-51-2 | 30 | 372.33 | 0.4922493 | 0.1404727 | 0.06051411 | 0.01182963 | 0.1237467 | 0.04338075
3876-97-9 | 3876-97-9 | 3 | 371.01 | 0.4455497 | 0.2240047 | 0.0849758 | 0.04593241 | 0.04908222 | 0.04280047
3877-19-8 | 3877-19-8 | 30 | 372.33 | 0.5850013 | 0.2250446 | 0.0951113 | 0.05104741 | 0.1295688 | 0.07771063
38772-53-1 | 38772-53-1 | 22 | 371.31 | 0.5418309 | 0.2146368 | 0.05808418 | 0.04752435 | 0.1070559 | 0.0491111
3878-55-5 | 3878-55-5 | 30 | 370.8 | 0.3185635 | 0.1667056 | 0.05995551 | 0.02531837 | 0.02306083 | 0.01976647
38795-15-2 | 38795-15-2 | 30 | 372.33 | 0.4988749 | 0.1985996 | 0.08537137 | 0.04100215 | 0.09016526 | 0.05687645
38829-21-9 | 38829-21-9 | 22 | 372.33 | 0.6113404 | 0.1480347 | 0.1216995 | 0.03528462 | 0.2146521 | 0.1174122
3883-58-7 | 3883-58-7 | 30 | 371.01 | 0.3972039 | 0.2162028 | 0.06033835 | 0.03153046 | 0.03276138 | 0.0246451
38836-21-4 | 38836-21-4 | 3 | 372.33 | 0.3392847 | 0.195226 | 0.1119853 | 0.05961689 | 0.02075294 | 0.03655221
38842-05-6 | 38842-05-6 | 1 | 372.33 | 0.5760216 | 0.2357296 | 0.1309123 | 0.06518402 | 0.1157987 | 0.09953059
38857-76-0 | 38857-76-0 | 30 | 371.62 | 0.5134077 | 0.1781936 | 0.1054065 | 0.05688238 | 0.1123685 | 0.08030077
3886-78-0 | 3886-78-0 | 3 | 372.33 | 0.3897659 | 0.2396971 | 0.0506631 | 0.09440648 | 0.02252065 | 0.03215724
3886-91-7 | 3886-91-7 | 1 | 366.72 | 0.6730043 | 0.2171585 | 0.1206326 | 0.06426035 | 0.2077954 | 0.1246106
38861-78-8 | 38861-78-8 | 3 | 371.62 | 0.3974085 | 0.1771349 | 0.122334 | 0.03039233 | 0.04852046 | 0.05553219
38867-17-3 | 38867-17-3 | 30 | 371.01 | 0.3855016 | 0.1757533 | 0.06384085 | 0.04745184 | 0.04399435 | 0.03336865
38872-36-5 | 38872-36-5 | 23 | 370.8 | 0.5230623 | 0.1498628 | 0.1156528 | 0.01249721 | 0.1392779 | 0.08682564
38898-39-4 | 38898-39-4 | 30 | 372.33 | 0.4756645 | 0.2603918 | 0.06854226 | 0.05813301 | 0.04634235 | 0.03869521
38898-42-9 | 38898-42-9 | 30 | 371.31 | 0.4313738 | 0.2707352 | 0.06238784 | 0.07472119 | 0.02580476 | 0.03127382
3891-33-6 | 3891-33-6 | 30 | 372.33 | 0.5599292 | 0.1336773 | 0.1058857 | 0.02959149 | 0.1816907 | 0.0937267
3891-98-3 | 3891-98-3 | 22 | 372.33 | 0.6164188 | 0.1540133 | 0.08929375 | 0.02889976 | 0.2138188 | 0.08679719
3892-00-0 | 3892-00-0 | 22 | 372.33 | 0.6319295 | 0.2128114 | 0.1228697 | 0.03421245 | 0.17566 | 0.106912
38923-57-8 | 38923-57-8 | 3 | 372.33 | 0.3728676 | 0.2044701 | 0.04001392 | 0.07295372 | 0.02835771 | 0.0280236
3893-23-0 | 3893-23-0 | 30 | 370.8 | 0.5134077 | 0.193018 | 0.1054065 | 0.0761331 | 0.1026495 | 0.083318
38970-72-8 | 38970-72-8 | 22 | 370.8 | 0.5854924 | 0.2222657 | 0.1054448 | 0.01377044 | 0.1319336 | 0.07725112
3898-41-7 | 3898-41-7 | 30 | 372.03 | 0.5268797 | 0.2343602 | 0.1251814 | 0.06579273 | 0.08556768 | 0.08273507
3899-34-1 | 3899-34-1 | 9 | 372.33 | 0.3444369 | 0.197244 | 0.04406276 | 0.0249864 | 0.02166576 | 0.01491188
3899-36-3 | 3899-36-3 | 22 | 356.37 | 0.3801934 | 0.1679064 | 0.08610287 | 0.05253322 | 0.04506576 | 0.04282401
38992-78-8 | 38992-78-8 | 30 | 371.01 | 0.5101078 | 0.1963708 | 0.07244386 | 0.0430269 | 0.0984309 | 0.05286976
39026-94-3 | 39026-94-3 | 22 | 372.33 | 0.516146 | 0.1397116 | 0.1300413 | 0.02228013 | 0.1417028 | 0.09933056
39029-41-9 | 39029-41-9 | 3 | 372.33 | 0.597027 | 0.2532061 | 0.09661042 | 0.07901194 | 0.1182128 | 0.08582162
39036-65-2 | 39036-65-2 | 3 | 370.8 | 0.3584835 | 0.1549167 | 0.0814637 | 0.05509279 | 0.04143943 | 0.04003916
39083-38-0 | 39083-38-0 | 22 | 372.33 | 0.5543039 | 0.2491969 | 0.09216841 | 0.05170375 | 0.09309028 | 0.0644875
39083-40-4 | 39083-40-4 | 22 | 372.33 | 0.5451031 | 0.2186163 | 0.0934634 | 0.06795276 | 0.1065937 | 0.07545445
39087-21-3 | 39087-21-3 | 30 | 372.33 | 0.5224368 | 0.1444099 | 0.1160326 | 0.04303881 | 0.1429044 | 0.09356729
3910-35-8 | 3910-35-8 | 1 | 371.52 | 0.4811495 | 0.2828525 | 0.04468565 | 0.09103852 | 0.03932171 | 0.04022023
39101-54-7 | 39101-54-7 | 3 | 371.01 | 0.3901462 | 0.1928624 | 0.07117877 | 0.05193899 | 0.03892091 | 0.03476693
39121-37-4 | 39121-37-4 | 3 | 372.33 | 0.4167264 | 0.26246 | 0.03971495 | 0.09170522 | 0.02379812 | 0.03083341
3913-85-7 | 3913-85-7 | 30 | 372.33 | 0.4400674 | 0.1487283 | 0.0740318 | 0.0326753 | 0.08487847 | 0.04715153
3915-83-1 | 3915-83-1 | 3 | 372.33 | 0.563555 | 0.2569495 | 0.1320342 | 0.1074218 | 0.09400693 | 0.1043765
39151-19-4 | 39151-19-4 | 3 | 372.03 | 0.3907179 | 0.1663905 | 0.1134461 | 0.02838523 | 0.05032278 | 0.05246719
3916-64-1 | 3916-64-1 | 30 | 343.15 | 0.2612565 | 0.108003 | 0.006234157 | 0.02789137 | 0.02348665 | 0.00875985
39168-01-9 | 39168-01-9 | 30 | 371.31 | 0.4679452 | 0.1463613 | 0.04353565 | 0.006953221 | 0.1034162 | 0.02835561
3917-15-5 | 3917-15-5 | 30 | 335.7 | 0.2779321 | 0.09678741 | 0.05402248 | 0.02575279 | 0.0328134 | 0.02168184
39239-93-5 | 39239-93-5 | 30 | 372.33 | 0.2729682 | 0.1283889 | 0.04075447 | 0.02213064 | 0.02090318 | 0.01340989
39239-96-8 | 39239-96-8 | 3 | 371.52 | 0.4539084 | 0.2698693 | 0.08537442 | 0.1267936 | 0.03387037 | 0.05626349
39255-32-8 | 39255-32-8 | 22 | 372.33 | 0.5249813 | 0.1549826 | 0.1359746 | 0.04134637 | 0.1368991 | 0.1051698
39273-81-9 | 39273-81-9 | 22 | 372.33 | 0.5386284 | 0.2253409 | 0.1301845 | 0.06976309 | 0.09814907 | 0.09254429
3937-45-9 | 3937-45-9 | 30 | 372.33 | 0.3095941 | 0.1284342 | 0.04921971 | 0.05123125 | 0.03281894 | 0.02574059
3937-46-0 | 3937-46-0 | 30 | 372.33 | 0.3095941 | 0.1284342 | 0.04921971 | 0.05123125 | 0.03281894 | 0.02574059
3937-56-2 | 3937-56-2 | 30 | 371.01 | 0.3472971 | 0.1610931 | 0.04065742 | 0.04176387 | 0.03467191 | 0.02170613
3938-45-2 | 3938-45-2 | 1 | 366.21 | 0.6043376 | 0.2781659 | 0.09557615 | 0.06528853 | 0.106388 | 0.07550686
3938-95-2 | 3938-95-2 | 22 | 372.33 | 0.4912803 | 0.2089383 | 0.07242724 | 0.0527864 | 0.079717 | 0.05060813
3938-96-3 | 3938-96-3 | 30 | 372.33 | 0.433669 | 0.1473531 | 0.05646146 | 0.02618841 | 0.08197678 | 0.03564019
3943-77-9 | 3943-77-9 | 3 | 371.01 | 0.4090232 | 0.1810474 | 0.1143864 | 0.04110163 | 0.05197297 | 0.05541939
3944-36-3 | 3944-36-3 | 11 | 372.33 | 0.406143 | 0.2236851 | 0.07601544 | 0.02280168 | 0.03329088 | 0.0289603
3946-32-5 | 3946-32-5 | 30 | 372.33 | 0.4207124 | 0.1449752 | 0.08220921 | 0.01701596 | 0.076031 | 0.04629724
39473-62-6 | 39473-62-6 | 30 | 372.33 | 0.3858319 | 0.2143056 | 0.06162402 | 0.05927365 | 0.02942126 | 0.02933227
39515-41-8 | 39515-41-8 | 3 | 371.01 | 0.4693149 | 0.2741812 | 0.07630998 | 0.1027619 | 0.03807715 | 0.04995302
39516-24-0 | 39516-24-0 | 30 | 370.8 | 0.3184466 | 0.1307794 | 0.03064434 | 0.0332839 | 0.03521901 | 0.01698112
39516-27-3 | 39516-27-3 | 30 | 372.03 | 0.3184466 | 0.1307794 | 0.03064434 | 0.0332839 | 0.03521901 | 0.01698112
39520-24-6 | 39520-24-6 | 22 | 372.33 | 0.4635104 | 0.2112219 | 0.1139293 | 0.0376664 | 0.06364953 | 0.06054639
39546-80-0 | 39546-80-0 | 22 | 372.33 | 0.6140762 | 0.2425443 | 0.1234914 | 0.02342853 | 0.1380359 | 0.09339873
39556-37-1 | 39556-37-1 | 30 | 372.33 | 0.2709234 | 0.1427343 | 0.04262965 | 0.02583395 | 0.01643245 | 0.01277957
3958-38-1 | 3958-38-1 | 30 | 372.33 | 0.5665871 | 0.1485468 | 0.0813012 | 0.0331888 | 0.1747577 | 0.07341998
39589-98-5 | 39589-98-5 | 30 | 372.03 | 0.3837162 | 0.2100348 | 0.05259641 | 0.03524179 | 0.03016521 | 0.02199211
39595-61-4 | 39595-61-4 | 23 | 372.33 | 0.6090381 | 0.1932779 | 0.1310928 | 0.03365636 | 0.1728566 | 0.1125415
39608-31-6 | 39608-31-6 | 3 | 366.21 | 0.5775186 | 0.2679984 | 0.1255603 | 0.09024997 | 0.09580272 | 0.0957222
39638-67-0 | 39638-67-0 | 30 | 372.33 | 0.4210262 | 0.1422304 | 0.1042504 | 0.03201052 | 0.07772714 | 0.06080771
3964-66-7 | 3964-66-7 | 30 | 372.33 | 0.5796979 | 0.2300307 | 0.1060717 | 0.06262431 | 0.1222672 | 0.08614316
3965-59-1 | 3965-59-1 | 11 | 372.33 | 0.4206362 | 0.1798117 | 0.106637 | 0.02934457 | 0.05799648 | 0.05327081
3968-85-2 | 3968-85-2 | 30 | 372.33 | 0.5790755 | 0.2282836 | 0.06860105 | 0.05162403 | 0.1230549 | 0.06023473
3968-86-3 | 3968-86-3 | 3 | 370.8 | 0.2960225 | 0.1933355 | 0.04902149 | 0.05888899 | 0.01054462 | 0.01573628
3970-59-0 | 3970-59-0 | 1 | 372.33 | 0.3666884 | 0.2636724 | 0.04549581 | 0.1044823 | 0.0106123 | 0.02347901
3970-60-3 | 3970-60-3 | 11 | 372.33 | 0.4469555 | 0.2793023 | 0.04658107 | 0.07210543 | 0.02810762 | 0.02878366
3970-62-5 | 3970-62-5 | 1 | 372.33 | 0.3666884 | 0.2636724 | 0.04549581 | 0.1044823 | 0.0106123 | 0.02347901
3971-28-6 | 3971-28-6 | 30 | 371.72 | 0.3184466 | 0.1307794 | 0.03064434 | 0.0332839 | 0.03521901 | 0.01698112
3976-34-9 | 3976-34-9 | 3 | 372.33 | 0.3907143 | 0.1900015 | 0.07622288 | 0.06114828 | 0.04028562 | 0.03922698
3976-36-1 | 3976-36-1 | 3 | 371.01 | 0.4348681 | 0.2175931 | 0.06996712 | 0.05204567 | 0.04720841 | 0.03789353
3976-69-0 | 3976-69-0 | 3 | 372.33 | 0.2326867 | 0.1261947 | 0.06852371 | 0.0489269 | 0.01134053 | 0.01793286
39761-64-3 | 39761-64-3 | 22 | 372.33 | 0.5543039 | 0.2491969 | 0.09216841 | 0.05170375 | 0.09309028 | 0.0644875
39761-68-7 | 39761-68-7 | 22 | 372.33 | 0.5844034 | 0.2750023 | 0.08499631 | 0.07363209 | 0.09572907 | 0.06958722
3978-81-2 | 3978-81-2 | 22 | 372.33 | 0.5681227 | 0.2830789 | 0.05237081 | 0.06101911 | 0.08125001 | 0.0458417
39781-76-5 | 39781-76-5 | 30 | 372.33 | 0.4217094 | 0.1691119 | 0.0513388 | 0.05042928 | 0.06380549 | 0.03635574
39782-38-2 | 39782-38-2 | 30 | 371.31 | 0.5068035 | 0.1567689 | 0.05563731 | 0.01126129 | 0.1225242 | 0.03973981
39819-74-4 | 39819-74-4 | 30 | 371.31 | 0.4572606 | 0.1583716 | 0.05094141 | 0.0320026 | 0.08933467 | 0.03596217
3982-64-7 | 3982-64-7 | 3 | 372.33 | 0.5658689 | 0.2155382 | 0.1161558 | 0.03762054 | 0.1227316 | 0.08554808
3982-67-0 | 3982-67-0 | 3 | 372.33 | 0.4427273 | 0.2187404 | 0.08682815 | 0.05771474 | 0.05017012 | 0.04670568
3983-06-0 | 3983-06-0 | 30 | 372.33 | 0.5507002 | 0.1466928 | 0.08130382 | 0.01115759 | 0.163222 | 0.06631042
3984-22-3 | 3984-22-3 | 30 | 372.33 | 0.5217404 | 0.1552668 | 0.106003 | 0.04776997 | 0.1343029 | 0.0852194
39846-66-7 | 39846-66-7 | 30 | 372.33 | 0.3261455 | 0.1377541 | 0.03755132 | 0.04086295 | 0.0354913 | 0.02091019
398489-26-4 | 398489-26-4 | 3 | 366.21 | 0.5867569 | 0.2477908 | 0.08414437 | 0.06924566 | 0.114898 | 0.07387669
39863-20-2 | 39863-20-2 | 30 | 372.33 | 0.4357249 | 0.2743265 | 0.05985147 | 0.07548802 | 0.02604943 | 0.03109697
39900-18-0 | 39900-18-0 | 3 | 372.03 | 0.4867679 | 0.231725 | 0.0666867 | 0.07343429 | 0.0650469 | 0.05059813
3991-61-5 | 3991-61-5 | 3 | 370.8 | 0.3377714 | 0.1581525 | 0.05972592 | 0.03104163 | 0.03226294 | 0.02418064
39916-61-5 | 39916-61-5 | 30 | 372.33 | 0.5901194 | 0.2544487 | 0.08377407 | 0.09063255 | 0.1126748 | 0.08285657
39920-56-4 | 39920-56-4 | 30 | 372.33 | 0.3261455 | 0.1377541 | 0.03755132 | 0.04086295 | 0.0354913 | 0.02091019
39931-77-6 | 39931-77-6 | 30 | 370.8 | 0.3362178 | 0.1667056 | 0.04627145 | 0.02531837 | 0.02873438 | 0.01788194
39968-66-6 | 39968-66-6 | 30 | 350.8 | 0.3511911 | 0.1547459 | 0.07760853 | 0.05012073 | 0.03859072 | 0.03629757
3999-55-1 | 3999-55-1 | 30 | 372.33 | 0.3814454 | 0.1479704 | 0.0742153 | 0.02223013 | 0.05451056 | 0.03617608
39998-25-9 | 39998-25-9 | 30 | 371.01 | 0.3808546 | 0.217845 | 0.06839249 | 0.02348737 | 0.02657211 | 0.02357546
40010-99-9 | 40010-99-9 | 30 | 372.03 | 0.3636348 | 0.1315852 | 0.08554199 | 0.02226254 | 0.05384703 | 0.04102242
40052-13-9 | 40052-13-9 | 3 | 372.33 | 0.4075192 | 0.2507381 | 0.03596974 | 0.09765796 | 0.02458029 | 0.03263291
40061-55-0 | 40061-55-0 | 30 | 370.8 | 0.4250907 | 0.2339338 | 0.08348127 | 0.06655728 | 0.03654098 | 0.04081815
40117-13-3 | 40117-13-3 | 30 | 372.33 | 0.4940702 | 0.217846 | 0.09078559 | 0.05915069 | 0.07629978 | 0.05986059
40117-45-1 | 40117-45-1 | 22 | 372.33 | 0.604317 | 0.233655 | 0.08425701 | 0.05722428 | 0.1373903 | 0.07550545
40164-27-0 | 40164-27-0 | 30 | 372.33 | 0.4756926 | 0.158307 | 0.0829009 | 0.04820155 | 0.1007336 | 0.06087171
4017-56-5 | 4017-56-5 | 30 | 371.52 | 0.377797 | 0.104836 | 0.1035029 | 0.02244394 | 0.07450772 | 0.05781768
40225-75-0 | 40225-75-0 | 11 | 372.33 | 0.4355702 | 0.1972972 | 0.1087095 | 0.03750871 | 0.056774 | 0.05480205
40228-90-8 | 40228-90-8 | 30 | 372.33 | 0.5236514 | 0.2157481 | 0.1024886 | 0.06655674 | 0.0948044 | 0.07525373
4023-80-7 | 4023-80-7 | 3 | 371.52 | 0.3467984 | 0.1655492 | 0.07915968 | 0.04284307 | 0.03285128 | 0.03262845
40238-93-5 | 40238-93-5 | 22 | 372.33 | 0.5346605 | 0.1577319 | 0.1287829 | 0.03757134 | 0.1420751 | 0.1011311
40239-27-8 | 40239-27-8 | 22 | 372.33 | 0.5346605 | 0.1577319 | 0.1287829 | 0.03757134 | 0.1420751 | 0.1011311
40239-35-8 | 40239-35-8 | 22 | 372.33 | 0.4916899 | 0.1464846 | 0.1187321 | 0.034217 | 0.1191667 | 0.08531006
40248-63-3 | 40248-63-3 | 22 | 371.52 | 0.4784026 | 0.2014499 | 0.1102497 | 0.02923857 | 0.07670278 | 0.06317896
4026-18-0 | 4026-18-0 | 3 | 370.8 | 0.2303374 | 0.1533848 | 0.03814224 | 0.04128586 | 0.005921699 | 0.00865072
4026-23-7 | 4026-23-7 | 3 | 372.33 | 0.4651618 | 0.206306 | 0.1053228 | 0.03983365 | 0.06700631 | 0.05829627
40267-72-9 | 40267-72-9 | 22 | 372.33 | 0.6059099 | 0.2304272 | 0.1123631 | 0.06359183 | 0.1409873 | 0.09695714
4028-66-4 | 4028-66-4 | 3 | 372.33 | 0.4348681 | 0.2175931 | 0.06996712 | 0.05204567 | 0.04720841 | 0.03789353
40291-39-2 | 40291-39-2 | 30 | 370.8 | 0.4250907 | 0.2339338 | 0.08348127 | 0.06655728 | 0.03654098 | 0.04081815
4030-17-5 | 4030-17-5 | 30 | 372.33 | 0.4055306 | 0.202926 | 0.07855662 | 0.0663685 | 0.04104865 | 0.04167144
4030-18-6 | 4030-18-6 | 30 | 366.52 | 0.6697248 | 0.2953082 | 0.07723547 | 0.03767307 | 0.1401878 | 0.06434991
40319-81-1 | 40319-81-1 | 30 | 372.33 | 0.5665871 | 0.1575718 | 0.0813012 | 0.02455139 | 0.1672935 | 0.06947317
4032-86-4 | 4032-86-4 | 22 | 372.33 | 0.5933729 | 0.2189345 | 0.08997087 | 0.04440988 | 0.1402041 | 0.07513811
4032-92-2 | 4032-92-2 | 22 | 372.33 | 0.5814809 | 0.1992336 | 0.1130125 | 0.04014129 | 0.146113 | 0.09168568
4032-93-3 | 4032-93-3 | 22 | 372.33 | 0.5072158 | 0.1633881 | 0.06956907 | 0.01641758 | 0.1182175 | 0.04915362
4032-94-4 | 4032-94-4 | 22 | 372.33 | 0.550101 | 0.1673087 | 0.07916982 | 0.0172917 | 0.1465299 | 0.06204005
40339-27-3 | 40339-27-3 | 30 | 372.03 | 0.5447456 | 0.2157481 | 0.1059908 | 0.06655674 | 0.1082393 | 0.08235156
40348-72-9 | 40348-72-9 | 3 | 372.33 | 0.3058298 | 0.1716873 | 0.09640161 | 0.0501356 | 0.01799421 | 0.02915167
40369-62-8 | 40369-62-8 | 30 | 372.33 | 0.4544556 | 0.2002108 | 0.09382745 | 0.04443296 | 0.0646404 | 0.05278964
40391-49-9 | 40391-49-9 | 30 | 372.33 | 0.4285293 | 0.1943394 | 0.06803436 | 0.03592118 | 0.05484488 | 0.03603483
4043-59-8 | 4043-59-8 | 30 | 372.33 | 0.3024333 | 0.1374584 | 0.04795903 | 0.02515455 | 0.02721672 | 0.0178686
4043-71-4 | 4043-71-4 | 30 | 372.33 | 0.4572501 | 0.2513714 | 0.1134191 | 0.05291649 | 0.04238606 | 0.05153397
4045-44-7 | 4045-44-7 | 3 | 372.33 | 0.4735589 | 0.2840459 | 0.07287225 | 0.1261458 | 0.03591518 | 0.05521711
40463-09-0 | 40463-09-0 | 30 | 372.33 | 0.3857777 | 0.188059 | 0.08875834 | 0.06546312 | 0.03909271 | 0.04361205
40463-12-5 | 40463-12-5 | 3 | 372.33 | 0.5174288 | 0.2620413 | 0.1095996 | 0.09114951 | 0.06522279 | 0.07281061
4048-32-2 | 4048-32-2 | 11 | 372.33 | 0.3544566 | 0.1330963 | 0.05903234 | 0.01215248 | 0.04900036 | 0.02668286
4049-81-4 | 4049-81-4 | 30 | 351.72 | 0.3584495 | 0.1337468 | 0.0917277 | 0.04812012 | 0.05049133 | 0.04655094
4050-45-7 | 4050-45-7 | 30 | 335.7 | 0.2418964 | 0.09034189 | 0.02595133 | 0.01433528 | 0.02296878 | 0.008986413
40515-89-7 | 40515-89-7 | 30 | 371.01 | 0.436389 | 0.2440406 | 0.08188968 | 0.0764986 | 0.0369979 | 0.04311
4054-38-0 | 4054-38-0 | 30 | 372.33 | 0.5079025 | 0.1698027 | 0.06238151 | 0.04720278 | 0.1143115 | 0.05289746
40541-41-1 | 40541-41-1 | 30 | 372.33 | 0.4122995 | 0.1328459 | 0.0878636 | 0.02186631 | 0.0780943 | 0.05060548
40552-84-9 | 40552-84-9 | 30 | 370.8 | 0.405994 | 0.2268425 | 0.1062421 | 0.05785521 | 0.03209527 | 0.0433452
40562-09-2 | 40562-09-2 | 3 | 372.33 | 0.5263472 | 0.2239059 | 0.07967492 | 0.05074806 | 0.0914707 | 0.05713965
40564-00-9 | 40564-00-9 | 23 | 372.33 | 0.5356685 | 0.1659223 | 0.1434946 | 0.03602838 | 0.1367123 | 0.1094067
4057-42-5 | 4057-42-5 | 22 | 372.33 | 0.5678354 | 0.2083977 | 0.09965748 | 0.04923096 | 0.1291955 | 0.07990617
40575-41-5 | 40575-41-5 | 11 | 372.33 | 0.4355702 | 0.1972972 | 0.1087095 | 0.03750871 | 0.056774 | 0.05480205
40575-42-6 | 40575-42-6 | 11 | 372.33 | 0.3544566 | 0.1330963 | 0.05903234 | 0.01215248 | 0.04900036 | 0.02668286
40589-14-8 | 40589-14-8 | 30 | 372.33 | 0.4022095 | 0.1632809 | 0.08306489 | 0.04550208 | 0.05708689 | 0.04525844
40596-69-8 | 40596-69-8 | 3 | 371.01 | 0.5112427 | 0.2450717 | 0.1088364 | 0.1025683 | 0.07084701 | 0.07961249
40628-77-1 | 40628-77-1 | 30 | 371.62 | 0.4639204 | 0.1973649 | 0.1142349 | 0.05625041 | 0.07105183 | 0.06788268
40637-56-7 | 40637-56-7 | 30 | 372.33 | 0.4396627 | 0.1883597 | 0.09120157 | 0.03407284 | 0.06315319 | 0.04893298
40642-38-4 | 40642-38-4 | 30 | 372.33 | 0.33131 | 0.1463357 | 0.03162671 | 0.03541321 | 0.03421547 | 0.01756513
40642-40-8 | 40642-40-8 | 30 | 372.33 | 0.33131 | 0.1463357 | 0.03162671 | 0.03541321 | 0.03421547 | 0.01756513
40642-42-0 | 40642-42-0 | 30 | 372.03 | 0.33131 | 0.1463357 | 0.03162671 | 0.03541321 | 0.03421547 | 0.01756513
40649-36-3 | 40649-36-3 | 30 | 372.33 | 0.3927455 | 0.1106722 | 0.1028439 | 0.03249862 | 0.07956536 | 0.0608469
4065-80-9 | 4065-80-9 | 30 | 372.33 | 0.4202131 | 0.2252847 | 0.05454707 | 0.08190124 | 0.03799708 | 0.03836317
40650-41-7 | 40650-41-7 | 3 | 371.01 | 0.5106568 | 0.2832281 | 0.07997722 | 0.08769698 | 0.05172379 | 0.05398663
40698-67-7 | 40698-67-7 | 30 | 372.03 | 0.4719444 | 0.245495 | 0.1146514 | 0.05337994 | 0.05127931 | 0.05727757
40716-31-2 | 40716-31-2 | 22 | 372.33 | 0.5629878 | 0.2527924 | 0.1092749 | 0.0433893 | 0.09622122 | 0.07294179
4074-88-8 | 4074-88-8 | 30 | 372.03 | 0.4249378 | 0.1318975 | 0.0867558 | 0.02058204 | 0.08587259 | 0.05225719
4074-90-2 | 4074-90-2 | 30 | 372.33 | 0.4249378 | 0.1318975 | 0.0867558 | 0.02058204 | 0.08587259 | 0.05225719
4077-47-8 | 4077-47-8 | 3 | 371.01 | 0.4392229 | 0.2335656 | 0.08237551 | 0.08951207 | 0.04229492 | 0.05003543
40775-34-6 | 40775-34-6 | 30 | 372.33 | 0.5875638 | 0.2411925 | 0.1297157 | 0.0898669 | 0.1199731 | 0.1093178
4079-52-1 | 4079-52-1 | 30 | 372.33 | 0.4390717 | 0.2747607 | 0.117359 | 0.07901158 | 0.02699811 | 0.04649272
40817-08-1 | 40817-08-1 | 30 | 371.21 | 0.5061276 | 0.24846 | 0.1020204 | 0.07612038 | 0.06639259 | 0.06559647
4082-91-1 | 4082-91-1 | 30 | 372.33 | 0.3525372 | 0.1698929 | 0.03832001 | 0.02689852 | 0.03335896 | 0.0171022
40853-53-0 | 40853-53-0 | 11 | 372.33 | 0.4356277 | 0.2539267 | 0.07429527 | 0.08197777 | 0.03301524 | 0.04020503
40853-56-3 | 40853-56-3 | 22 | 372.33 | 0.4933928 | 0.1899916 | 0.1083666 | 0.05463859 | 0.09205228 | 0.07364266
4087-50-7 | 4087-50-7 | 3 | 371.62 | 0.4808618 | 0.3150296 | 0.06964509 | 0.1405573 | 0.02750031 | 0.0520267
4087-51-8 | 4087-51-8 | 30 | 372.33 | 0.3802035 | 0.2095503 | 0.03801966 | 0.06873986 | 0.02912251 | 0.02681083
4088-60-2 | 4088-60-2 | 11 | 372.33 | 0.2992514 | 0.1747512 | 0.02675354 | 0.02940664 | 0.01550028 | 0.009899138
40910-49-4 | 40910-49-4 | 23 | 372.33 | 0.5261313 | 0.2290153 | 0.1287474 | 0.07057206 | 0.08827795 | 0.08724557
40916-48-1 | 40916-48-1 | 30 | 372.33 | 0.5335934 | 0.1859589 | 0.09412857 | 0.03779113 | 0.1208498 | 0.07052221
40955-64-4 | 40955-64-4 | 30 | 371.31 | 0.4572606 | 0.1583716 | 0.05094141 | 0.0320026 | 0.08933467 | 0.03596217
4096-34-8 | 4096-34-8 | 30 | 372.33 | 0.4238836 | 0.1543112 | 0.0906988 | 0.04067572 | 0.07266925 | 0.05359214
4096-95-1 | 4096-95-1 | 30 | 372.33 | 0.4733269 | 0.1710104 | 0.0544139 | 0.04869136 | 0.09139525 | 0.04414947
4098-06-0 | 4098-06-0 | 3 | 371.62 | 0.395422 | 0.188104 | 0.08698938 | 0.0483998 | 0.04298074 | 0.04127595
4100-80-5 | 4100-80-5 | 30 | 372.03 | 0.3521038 | 0.1801389 | 0.07924507 | 0.03140732 | 0.02957192 | 0.02931727
41037-26-7 | 41037-26-7 | 3 | 371.52 | 0.3901462 | 0.1928624 | 0.07117877 | 0.05193899 | 0.03892091 | 0.03476693
4104-56-7 | 4104-56-7 | 30 | 372.33 | 0.5366343 | 0.1679963 | 0.07337383 | 0.02246623 | 0.135894 | 0.0565758
41044-63-7 | 41044-63-7 | 30 | 372.33 | 0.5112981 | 0.1754257 | 0.07427899 | 0.02920525 | 0.1128102 | 0.0536148
41051-15-4 | 41051-15-4 | 30 | 372.33 | 0.3182905 | 0.1496846 | 0.05187397 | 0.02460076 | 0.02842795 | 0.01935991
41065-91-2 | 41065-91-2 | 30 | 371.52 | 0.4112416 | 0.1664837 | 0.06294757 | 0.03712045 | 0.05990639 | 0.03577259
41065-95-6 | 41065-95-6 | 11 | 372.33 | 0.3736822 | 0.1296664 | 0.06368962 | 0.03130953 | 0.05954368 | 0.0346353
4107-62-4 | 4107-62-4 | 30 | 372.33 | 0.4141489 | 0.1916483 | 0.05341864 | 0.02352691 | 0.04950651 | 0.02597475
41096-47-3 | 41096-47-3 | 3 | 372.33 | 0.5398037 | 0.2094991 | 0.1084011 | 0.0625432 | 0.1091011 | 0.08267504
4110-44-5 | 4110-44-5 | 22 | 372.33 | 0.6422058 | 0.2093085 | 0.07094676 | 0.0444609 | 0.1874001 | 0.0724904
41114-00-5 | 41114-00-5 | 30 | 371.52 | 0.466754 | 0.1551238 | 0.07737463 | 0.02048445 | 0.09711338 | 0.04988593
4112-92-9 | 4112-92-9 | 30 | 371.01 | 0.4250907 | 0.2339338 | 0.08348127 | 0.06655728 | 0.03654098 | 0.04081815
41122-70-7 | 41122-70-7 | 30 | 372.33 | 0.5447456 | 0.2322889 | 0.1059908 | 0.08840719 | 0.09762918 | 0.08625138
41122-71-8 | 41122-71-8 | 30 | 371.62 | 0.5447456 | 0.2157481 | 0.1059908 | 0.06655674 | 0.1082393 | 0.08235156
41164-14-1 | 41164-14-1 | 30 | 372.33 | 0.4733269 | 0.1710104 | 0.0544139 | 0.04869136 | 0.09139525 | 0.04414947
4118-51-8 | 4118-51-8 | 3 | 371.01 | 0.2767642 | 0.1779805 | 0.07243252 | 0.05781423 | 0.009758206 | 0.01830986
41233-72-1 | 41233-72-1 | 30 | 350.8 | 0.3184073 | 0.1277135 | 0.07162923 | 0.04250807 | 0.03636412 | 0.03176682
41233-74-3 | 41233-74-3 | 30 | 371.31 | 0.4679841 | 0.1715345 | 0.06802127 | 0.03026563 | 0.08788231 | 0.04414173
41239-48-9 | 41239-48-9 | 30 | 372.33 | 0.522185 | 0.1498388 | 0.07403832 | 0.004626852 | 0.1386417 | 0.05524333
4125-18-2 | 4125-18-2 | 30 | 371.31 | 0.5340501 | 0.2347653 | 0.05791759 | 0.043813 | 0.08957139 | 0.04346961
4126-78-7 | 4126-78-7 | 30 | 372.33 | 0.5272037 | 0.1186164 | 0.09251613 | 0.00937599 | 0.1669436 | 0.07598907
4127-47-3 | 4127-47-3 | 22 | 344.07 | 0.3132141 | 0.1483944 | 0.03449462 | 0.04173126 | 0.02716553 | 0.0178474
4128-31-8 | 4128-31-8 | 30 | 372.33 | 0.3409286 | 0.1387269 | 0.05545083 | 0.06140648 | 0.04088555 | 0.03345947
41294-17-1 | 41294-17-1 | 30 | 372.33 | 0.5517143 | 0.1988016 | 0.08707547 | 0.03416465 | 0.1245473 | 0.0660215
4130-42-1 | 4130-42-1 | 1 | 371.01 | 0.4357314 | 0.3438316 | 0.07355426 | 0.1481988 | 0.00844557 | 0.03040931
41302-34-5 | 41302-34-5 | 30 | 371.21 | 0.3411335 | 0.123769 | 0.09132326 | 0.02746682 | 0.04724731 | 0.04145765
41314-13-0 | 41314-13-0 | 3 | 372.33 | 0.438701 | 0.1995704 | 0.08241385 | 0.04112846 | 0.05718345 | 0.04405093
4132-49-4 | 4132-49-4 | 3 | 372.33 | 0.5222736 | 0.3054563 | 0.07788657 | 0.09285808 | 0.04700973 | 0.05255561
4132-77-8 | 4132-77-8 | 1 | 372.33 | 0.5558822 | 0.2504954 | 0.1106081 | 0.03855095 | 0.0932611 | 0.07154221
4133-34-0 | 4133-34-0 | 30 | 371.21 | 0.4439739 | 0.2179018 | 0.1098224 | 0.07180748 | 0.05110861 | 0.05932794
41344-25-6 | 41344-25-6 | 30 | 370.8 | 0.498986 | 0.1566952 | 0.08697684 | 0.0292293 | 0.1171629 | 0.06281504
41370-29-0 | 41370-29-0 | 3 | 372.03 | 0.4390966 | 0.2258732 | 0.03579262 | 0.09093945 | 0.04546424 | 0.04167653
41424-11-7 | 41424-11-7 | 30 | 370.8 | 0.5447456 | 0.2322889 | 0.1059908 | 0.08840719 | 0.09762918 | 0.08625138
41433-81-2 | 41433-81-2 | 22 | 370.8 | 0.5013934 | 0.1548825 | 0.1252834 | 0.01723571 | 0.1200698 | 0.08764194
41446-53-1 | 41446-53-1 | 30 | 372.33 | 0.558111 | 0.1447532 | 0.07489682 | 0.01285021 | 0.1708647 | 0.06282311
41446-54-2 | 41446-54-2 | 30 | 372.33 | 0.558111 | 0.1447532 | 0.07489682 | 0.01285021 | 0.1708647 | 0.06282311
41446-55-3 | 41446-55-3 | 30 | 372.33 | 0.558111 | 0.1447532 | 0.07489682 | 0.01285021 | 0.1708647 | 0.06282311
41446-57-5 | 41446-57-5 | 30 | 372.33 | 0.558111 | 0.1447532 | 0.07489682 | 0.01285021 | 0.1708647 | 0.06282311
41446-59-7 | 41446-59-7 | 30 | 372.33 | 0.558111 | 0.1447532 | 0.07489682 | 0.01285021 | 0.1708647 | 0.06282311
41446-61-1 | 41446-61-1 | 30 | 372.33 | 0.5287356 | 0.1556419 | 0.0769672 | 0.02924612 | 0.1391989 | 0.06143838
41446-62-2 | 41446-62-2 | 30 | 372.33 | 0.5287356 | 0.1556419 | 0.0769672 | 0.02924612 | 0.1391989 | 0.06143838
41446-64-4 | 41446-64-4 | 30 | 372.33 | 0.5287356 | 0.1556419 | 0.0769672 | 0.02924612 | 0.1391989 | 0.06143838
41446-65-5 | 41446-65-5 | 30 | 372.33 | 0.5287356 | 0.1556419 | 0.0769672 | 0.02924612 | 0.1391989 | 0.06143838
41446-66-6 | 41446-66-6 | 30 | 372.33 | 0.5287356 | 0.1556419 | 0.0769672 | 0.02924612 | 0.1391989 | 0.06143838
41446-67-7 | 41446-67-7 | 30 | 372.33 | 0.5287356 | 0.1556419 | 0.0769672 | 0.02924612 | 0.1391989 | 0.06143838
41446-68-8 | 41446-68-8 | 30 | 372.33 | 0.5287356 | 0.1556419 | 0.0769672 | 0.02924612 | 0.1391989 | 0.06143838
4151-60-4 | 4151-60-4 | 1 | 371.01 | 0.4314759 | 0.3268057 | 0.03919856 | 0.1279718 | 0.01095586 | 0.02801825
41513-32-0 | 41513-32-0 | 3 | 372.33 | 0.2072064 | 0.1244296 | 0.03994298 | 0.05046315 | 0.006851988 | 0.01065471
41519-23-7 | 41519-23-7 | 22 | 372.33 | 0.5331292 | 0.1687256 | 0.1379056 | 0.03894736 | 0.1327899 | 0.1044379
41532-81-4 | 41532-81-4 | 30 | 371.01 | 0.4328614 | 0.2166208 | 0.1044998 | 0.06019543 | 0.04675998 | 0.05215603
4157-77-1 | 4157-77-1 | 30 | 372.33 | 0.4917924 | 0.2228394 | 0.1106849 | 0.08957964 | 0.07233572 | 0.07659386
4160-51-4 | 4160-51-4 | 30 | 370.8 | 0.4159201 | 0.2263745 | 0.08852474 | 0.07427663 | 0.03592751 | 0.043807
4160-52-5 | 4160-52-5 | 30 | 372.33 | 0.4159201 | 0.2263745 | 0.08852474 | 0.07427663 | 0.03592751 | 0.043807
4161-60-8 | 4161-60-8 | 3 | 372.33 | 0.2159065 | 0.1173854 | 0.04003326 | 0.02904897 | 0.009706404 | 0.00974613
4161-65-3 | 4161-65-3 | 30 | 344.07 | 0.3097918 | 0.124177 | 0.03116762 | 0.0235213 | 0.03445288 | 0.01449543
41632-89-7 | 41632-89-7 | 23 | 371.31 | 0.540159 | 0.1895212 | 0.1209561 | 0.04713208 | 0.1229469 | 0.09103574
4165-98-4 | 4165-98-4 | 30 | 371.52 | 0.3869305 | 0.1561487 | 0.06627903 | 0.03470634 | 0.05326026 | 0.03453237
41653-96-7 | 41653-96-7 | 3 | 372.03 | 0.3368076 | 0.1688225 | 0.02279406 | 0.04993991 | 0.02821901 | 0.0184434
41654-19-7 | 41654-19-7 | 3 | 372.33 | 0.3058298 | 0.1716873 | 0.09640161 | 0.0501356 | 0.01799421 | 0.02915167
4166-46-5 | 4166-46-5 | 11 | 372.33 | 0.4155684 | 0.2304213 | 0.06830967 | 0.07233518 | 0.03427946 | 0.03684119
4166-53-4 | 4166-53-4 | 30 | 371.01 | 0.2811314 | 0.1208245 | 0.07309753 | 0.02446525 | 0.02569829 | 0.02471388
4167-74-2 | 4167-74-2 | 3 | 371.52 | 0.2960225 | 0.1933355 | 0.04902149 | 0.05888899 | 0.01054462 | 0.01573628
4167-75-3 | 4167-75-3 | 77 | 301.72 | 0.08033066 | 0.1337458 | 0.02041655 | 0.0317033 | 0.002853174 | 0.004028413
41692-47-1 | 41692-47-1 | 22 | 372.33 | 0.5249813 | 0.1549826 | 0.1359746 | 0.04134637 | 0.1368991 | 0.1051698
4175-53-5 | 4175-53-5 | 3 | 372.33 | 0.3702382 | 0.1639761 | 0.07847438 | 0.05337294 | 0.04254408 | 0.03915049
4175-54-6 | 4175-54-6 | 30 | 372.33 | 0.4372302 | 0.2187079 | 0.08558315 | 0.09084912 | 0.04775198 | 0.0545484
41793-28-6 | 41793-28-6 | 11 | 372.33 | 0.3467044 | 0.2025149 | 0.1117521 | 0.08243758 | 0.02079063 | 0.04004681
4180-23-8 | 4180-23-8 | 3 | 370.8 | 0.4002254 | 0.1947803 | 0.06584205 | 0.03649779 | 0.04220767 | 0.03093232
41824-28-6 | 41824-28-6 | 30 | 372.33 | 0.5224368 | 0.1444099 | 0.1160326 | 0.04303881 | 0.1429044 | 0.09356729
41824-30-0 | 41824-30-0 | 30 | 372.33 | 0.4571652 | 0.120476 | 0.1006278 | 0.02711688 | 0.1133596 | 0.07017779
41845-47-0 | 41845-47-0 | 22 | 355.88 | 0.3943312 | 0.1674309 | 0.07474924 | 0.05018356 | 0.05148375 | 0.04085677
41845-48-1 | 41845-48-1 | 22 | 371.31 | 0.6001946 | 0.2197949 | 0.123289 | 0.04762088 | 0.1447039 | 0.1005521
41845-49-2 | 41845-49-2 | 22 | 372.33 | 0.6445555 | 0.254072 | 0.1275914 | 0.03934338 | 0.1524774 | 0.1042744
41851-34-7 | 41851-34-7 | 30 | 372.33 | 0.5173177 | 0.1186164 | 0.07090948 | 0.00937599 | 0.1589627 | 0.05703555
41851-35-8 | 41851-35-8 | 30 | 372.33 | 0.4372255 | 0.1280391 | 0.08426387 | 0.02594555 | 0.09559621 | 0.0545206
41865-30-9 | 41865-30-9 | 11 | 372.33 | 0.4733989 | 0.2868418 | 0.11897 | 0.08318831 | 0.03480355 | 0.05416478
4188-64-1 | 4188-64-1 | 9 | 356.8 | 0.400642 | 0.1777549 | 0.07338242 | 0.02324389 | 0.04967869 | 0.03431379
4188-71-0 | 4188-71-0 | 22 | 371.31 | 0.5733233 | 0.2657673 | 0.09273185 | 0.06975237 | 0.09459068 | 0.07137575
41890-92-0 | 41890-92-0 | 11 | 372.33 | 0.4561363 | 0.2851224 | 0.04603402 | 0.05271002 | 0.02924575 | 0.02393578
41901-72-8 | 41901-72-8 | 3 | 372.03 | 0.409244 | 0.1589883 | 0.1138457 | 0.042085 | 0.06262789 | 0.06074976
41903-41-7 | 41903-41-7 | 3 | 372.33 | 0.4420287 | 0.2185599 | 0.07027443 | 0.05901437 | 0.04993827 | 0.04101413
41903-81-5 | 41903-81-5 | 30 | 372.03 | 0.4569431 | 0.149252 | 0.07372458 | 0.02970542 | 0.09467378 | 0.04891311
4192-77-2 | 4192-77-2 | 3 | 372.33 | 0.3157988 | 0.1436368 | 0.06987117 | 0.01351811 | 0.02963975 | 0.02450445
4196-89-8 | 4196-89-8 | 3 | 371.01 | 0.4070592 | 0.2148623 | 0.08082833 | 0.06737046 | 0.03693965 | 0.04044729
42007-73-8 | 42007-73-8 | 11 | 372.33 | 0.4879729 | 0.3001971 | 0.1092316 | 0.09799258 | 0.03525975 | 0.0551103
42027-23-6 | 42027-23-6 | 3 | 372.33 | 0.2511836 | 0.1406197 | 0.05549598 | 0.04568562 | 0.01222439 | 0.01589505
4203-50-3 | 4203-50-3 | 30 | 371.21 | 0.4701981 | 0.1828347 | 0.128393 | 0.05463094 | 0.08257777 | 0.08019303
42044-20-2 | 42044-20-2 | 3 | 372.03 | 0.5491984 | 0.2730251 | 0.1242151 | 0.07386225 | 0.07627168 | 0.07982321
42044-22-4 | 42044-22-4 | 3 | 372.03 | 0.5491984 | 0.2730251 | 0.1242151 | 0.07386225 | 0.07627168 | 0.07982321
42044-26-8 | 42044-26-8 | 3 | 371.01 | 0.5685261 | 0.2874962 | 0.1233901 | 0.08474116 | 0.07897776 | 0.084133
42046-61-7 | 42046-61-7 | 30 | 370.8 | 0.4076046 | 0.1561487 | 0.06892305 | 0.03470634 | 0.06323006 | 0.03880875
42066-39-7 | 42066-39-7 | 22 | 372.33 | 0.5844034 | 0.2821448 | 0.08499631 | 0.08022977 | 0.09136028 | 0.07065664
42075-32-1 | 42075-32-1 | 3 | 372.33 | 0.2511836 | 0.1406197 | 0.05549598 | 0.04568562 | 0.01222439 | 0.01589505
4209-90-9 | 4209-90-9 | 11 | 372.33 | 0.4155684 | 0.2304213 | 0.06830967 | 0.07233518 | 0.03427946 | 0.03684119
4209-91-0 | 4209-91-0 | 11 | 372.33 | 0.4155684 | 0.2304213 | 0.06830967 | 0.07233518 | 0.03427946 | 0.03684119
4210-32-6 | 4210-32-6 | 1 | 372.33 | 0.4811495 | 0.2828525 | 0.04468565 | 0.09103852 | 0.03932171 | 0.04022023
4210-60-0 | 4210-60-0 | 3 | 372.33 | 0.4621673 | 0.2606287 | 0.04268848 | 0.09034803 | 0.04061781 | 0.04027763
42104-03-0 | 42104-03-0 | 30 | 372.33 | 0.4571506 | 0.237718 | 0.1056278 | 0.06431303 | 0.04815067 | 0.05427292
42123-66-0 | 42123-66-0 | 22 | 372.33 | 0.5351545 | 0.2071171 | 0.1090223 | 0.04325519 | 0.1076085 | 0.07695079
4215-86-5 | 4215-86-5 | 30 | 372.33 | 0.5901194 | 0.2544487 | 0.08377407 | 0.09063255 | 0.1126748 | 0.08285657
42152-47-6 | 42152-47-6 | 30 | 372.33 | 0.5112981 | 0.1754257 | 0.07427899 | 0.02920525 | 0.1128102 | 0.0536148
4217-66-7 | 4217-66-7 | 1 | 371.01 | 0.3190964 | 0.2437773 | 0.04944152 | 0.09381616 | 0.005672961 | 0.0159747
42175-34-8 | 42175-34-8 | 30 | 372.33 | 0.3261455 | 0.1273647 | 0.03755132 | 0.03116849 | 0.03951381 | 0.01940156
4218-48-8 | 4218-48-8 | 1 | 372.33 | 0.5563004 | 0.2528302 | 0.1301247 | 0.04542225 | 0.09209415 | 0.08365131
4218-87-5 | 4218-87-5 | 30 | 372.03 | 0.4841931 | 0.2019756 | 0.1235986 | 0.05092329 | 0.07964674 | 0.07545251
42186-33-4 | 42186-33-4 | 30 | 370.8 | 0.4009137 | 0.1209841 | 0.09151055 | 0.02768633 | 0.07836064 | 0.05352652
4219-24-3 | 4219-24-3 | 30 | 372.33 | 0.3350585 | 0.1725426 | 0.04731142 | 0.04834666 | 0.0264114 | 0.02198659
4219-48-1 | 4219-48-1 | 30 | 372.03 | 0.3229703 | 0.1458054 | 0.03195701 | 0.02930629 | 0.03138741 | 0.01536382
4219-49-2 | 4219-49-2 | 30 | 371.52 | 0.3229703 | 0.1458054 | 0.03195701 | 0.02930629 | 0.03138741 | 0.01536382
42201-32-1 | 42201-32-1 | 11 | 372.33 | 0.4733989 | 0.2868418 | 0.11897 | 0.08318831 | 0.03480355 | 0.05416478
42205-08-3 | 42205-08-3 | 1 | 372.33 | 0.5671027 | 0.2227944 | 0.1403698 | 0.05608759 | 0.1185482 | 0.1040916
42205-57-2 | 42205-57-2 | 30 | 371.01 | 0.4006052 | 0.1847962 | 0.1003182 | 0.04837109 | 0.04657352 | 0.04806972
42206-10-0 | 42206-10-0 | 30 | 372.33 | 0.4940702 | 0.217846 | 0.09078559 | 0.05915069 | 0.07629978 | 0.05986059
42206-11-1 | 42206-11-1 | 30 | 372.33 | 0.542427 | 0.205698 | 0.08655584 | 0.05788776 | 0.1133864 | 0.07012669
4221-98-1 | 4221-98-1 | 22 | 372.33 | 0.5930874 | 0.2782732 | 0.1000844 | 0.06221016 | 0.09910798 | 0.07419736
4221-99-2 | 4221-99-2 | 11 | 366.42 | 0.2949372 | 0.1550815 | 0.04598908 | 0.04277588 | 0.01955964 | 0.01756796
42228-16-0 | 42228-16-0 | 3 | 371.52 | 0.4062057 | 0.1653795 | 0.1425031 | 0.03252438 | 0.05799725 | 0.07040197
42232-27-9 | 42232-27-9 | 30 | 371.62 | 0.466754 | 0.1551238 | 0.07737463 | 0.02048445 | 0.09711338 | 0.04988593
42233-11-4 | 42233-11-4 | 30 | 372.33 | 0.466754 | 0.1551238 | 0.07737463 | 0.02048445 | 0.09711338 | 0.04988593
42237-97-8 | 42237-97-8 | 30 | 366.52 | 0.6057207 | 0.3358796 | 0.05578384 | 0.03375391 | 0.07281419 | 0.03518778
4225-42-7 | 4225-42-7 | 30 | 371.52 | 0.440525 | 0.2556458 | 0.04681839 | 0.03406255 | 0.03418031 | 0.0214084
42272-70-8 | 42272-70-8 | 30 | 371.52 | 0.4980454 | 0.1870428 | 0.07824854 | 0.02816645 | 0.09672263 | 0.05172819
4228-00-6 | 4228-00-6 | 30 | 371.21 | 0.5081388 | 0.1943382 | 0.1124394 | 0.05402421 | 0.09847083 | 0.07828992
42296-74-2 | 42296-74-2 | 30 | 331.01 | 0.2220532 | 0.08330711 | 0.02879784 | 0.02001469 | 0.01925047 | 0.009731643
4230-97-1 | 4230-97-1 | 30 | 372.33 | 0.4058934 | 0.1237881 | 0.07947943 | 0.02612638 | 0.0795834 | 0.04720378
42328-76-7 | 42328-76-7 | 11 | 372.33 | 0.4155684 | 0.2304213 | 0.06830967 | 0.07233518 | 0.03427946 | 0.03684119
4233-18-5 | 4233-18-5 | 30 | 372.33 | 0.5301332 | 0.2261598 | 0.06043236 | 0.035648 | 0.09239986 | 0.0426554
4234-93-9 | 4234-93-9 | 11 | 372.33 | 0.5001988 | 0.2708691 | 0.1228774 | 0.08413616 | 0.05259209 | 0.06830445
42347-48-8 | 42347-48-8 | 30 | 372.33 | 0.4949689 | 0.135659 | 0.08390225 | 0.02123297 | 0.1291036 | 0.06219457
4237-70-1 | 4237-70-1 | 1 | 372.33 | 0.5887845 | 0.2896218 | 0.05942516 | 0.09178009 | 0.08949831 | 0.06542007
4237-83-6 | 4237-83-6 | 3 | 372.33 | 0.418039 | 0.2459221 | 0.0429991 | 0.1047406 | 0.02962423 | 0.03897528
42436-07-7 | 42436-07-7 | 30 | 372.03 | 0.452564 | 0.2041526 | 0.1101832 | 0.04432724 | 0.06170823 | 0.05900539
4245-35-6 | 4245-35-6 | 30 | 372.33 | 0.4733804 | 0.1373794 | 0.09483978 | 0.01658653 | 0.1128967 | 0.06469986
4245-37-8 | 4245-37-8 | 30 | 372.33 | 0.3923109 | 0.1407854 | 0.09797466 | 0.0357373 | 0.06326505 | 0.05246266
4249-11-0 | 4249-11-0 | 3 | 372.33 | 0.5618273 | 0.325571 | 0.1114215 | 0.1549422 | 0.05581703 | 0.09017667
4253-91-2 | 4253-91-2 | 30 | 370.8 | 0.4638688 | 0.2029337 | 0.07613563 | 0.04552654 | 0.06808715 | 0.04629463
4254-14-2 | 4254-14-2 | 30 | 372.33 | 0.2940513 | 0.1659703 | 0.03641664 | 0.02877374 | 0.01640476 | 0.01188907
4254-15-3 | 4254-15-3 | 30 | 372.33 | 0.2940513 | 0.1659703 | 0.03641664 | 0.02877374 | 0.01640476 | 0.01188907
4254-29-9 | 4254-29-9 | 3 | 372.33 | 0.2180793 | 0.122106 | 0.03018172 | 0.03641609 | 0.009210888 | 0.00907863
4255-62-3 | 4255-62-3 | 30 | 371.01 | 0.4653794 | 0.2203196 | 0.04967114 | 0.03131223 | 0.06005433 | 0.02877832
42558-01-0 | 42558-01-0 | 30 | 371.52 | 0.2817252 | 0.1120867 | 0.06302262 | 0.03077322 | 0.02877723 | 0.02379501
42558-54-3 | 42558-54-3 | 22 | 372.33 | 0.4776455 | 0.1801227 | 0.1493699 | 0.06921447 | 0.08851981 | 0.09796048
4258-93-9 | 4258-93-9 | 30 | 372.33 | 0.5797864 | 0.1933505 | 0.06252017 | 0.0224397 | 0.1493327 | 0.05133819
4259-00-1 | 4259-00-1 | 3 | 372.33 | 0.5765543 | 0.2579106 | 0.1263754 | 0.09526521 | 0.1015338 | 0.100857
42604-12-6 | 42604-12-6 | 30 | 372.33 | 0.4422032 | 0.1191208 | 0.1028472 | 0.02417548 | 0.1043822 | 0.06826757
4265-97-8 | 4265-97-8 | 30 | 372.33 | 0.4568673 | 0.146491 | 0.08492347 | 0.02160817 | 0.09633342 | 0.05439616
4272-02-0 | 4272-02-0 | 30 | 371.01 | 0.3184466 | 0.1307794 | 0.03064434 | 0.0332839 | 0.03521901 | 0.01698112
4276-45-3 | 4276-45-3 | 30 | 372.33 | 0.4631828 | 0.153157 | 0.04458812 | 0.0122747 | 0.09611599 | 0.02867542
42775-75-7 | 42775-75-7 | 22 | 372.33 | 0.6602046 | 0.2422274 | 0.09808054 | 0.05776962 | 0.174705 | 0.09515615
42775-77-9 | 42775-77-9 | 30 | 372.03 | 0.5447456 | 0.2157481 | 0.1059908 | 0.06655674 | 0.1082393 | 0.08235156
42783-78-8 | 42783-78-8 | 30 | 371.01 | 0.4957136 | 0.1941814 | 0.1291164 | 0.05660715 | 0.09092166 | 0.08502014
42789-13-9 | 42789-13-9 | 30 | 371.21 | 0.3184466 | 0.1307794 | 0.03064434 | 0.0332839 | 0.03521901 | 0.01698112
42806-77-9 | 42806-77-9 | 30 | 372.33 | 0.5615536 | 0.1282632 | 0.07332828 | 0.01577675 | 0.1877406 | 0.064999
42824-62-4 | 42824-62-4 | 30 | 372.33 | 0.4468727 | 0.1322902 | 0.07497503 | 0.02466486 | 0.09896219 | 0.04965867
4285-59-0 | 4285-59-0 | 23 | 372.33 | 0.540159 | 0.1895212 | 0.1209561 | 0.04713208 | 0.1229469 | 0.09103574
42856-62-2 | 42856-62-2 | 30 | 351.72 | 0.1655428 | 0.1042256 | 0.02806366 | 0.03402259 | 0.003759802 | 0.00540859
42890-76-6 | 42890-76-6 | 30 | 371.62 | 0.2712973 | 0.1532155 | 0.02479635 | 0.03892733 | 0.01394331 | 0.01089991
4291-79-6 | 4291-79-6 | 30 | 372.33 | 0.5615536 | 0.1282632 | 0.07332828 | 0.01577675 | 0.1877406 | 0.064999
4291-80-9 | 4291-80-9 | 30 | 372.33 | 0.5615536 | 0.1282632 | 0.07332828 | 0.01577675 | 0.1877406 | 0.064999
4291-81-0 | 4291-81-0 | 30 | 372.33 | 0.5615536 | 0.1282632 | 0.07332828 | 0.01577675 | 0.1877406 | 0.064999
4291-98-9 | 4291-98-9 | 30 | 372.33 | 0.5539392 | 0.154213 | 0.1032538 | 0.03151918 | 0.1597811 | 0.08630687
4291-99-0 | 4291-99-0 | 30 | 372.33 | 0.5276035 | 0.1817611 | 0.09228936 | 0.03190569 | 0.1196069 | 0.06754222
42910-64-5 | 42910-64-5 | 23 | 372.33 | 0.4524707 | 0.2594225 | 0.08792733 | 0.05824115 | 0.03726763 | 0.04072036
42910-65-6 | 42910-65-6 | 23 | 372.03 | 0.5078508 | 0.2385839 | 0.07538926 | 0.04028739 | 0.07250468 | 0.04603319
42910-66-7 | 42910-66-7 | 11 | 371.01 | 0.5130685 | 0.2356647 | 0.06359017 | 0.04649366 | 0.07695281 | 0.04370449
42919-37-9 | 42919-37-9 | 30 | 372.03 | 0.4728918 | 0.2278056 | 0.09284232 | 0.06238436 | 0.0600672 | 0.05482814
42919-38-0 | 42919-38-0 | 30 | 372.03 | 0.4728918 | 0.2278056 | 0.09284232 | 0.06238436 | 0.0600672 | 0.05482814
4292-00-6 | 4292-00-6 | 30 | 372.33 | 0.5796979 | 0.2300307 | 0.1060717 | 0.06262431 | 0.1222672 | 0.08614316
4292-04-0 | 4292-04-0 | 30 | 372.33 | 0.5517143 | 0.193903 | 0.08707547 | 0.03554876 | 0.1280289 | 0.067306
4292-75-5 | 4292-75-5 | 30 | 372.33 | 0.5181656 | 0.1240247 | 0.08850046 | 0.01466192 | 0.155347 | 0.0707142
4292-92-6 | 4292-92-6 | 30 | 372.33 | 0.5360395 | 0.1224008 | 0.08701217 | 0.01030871 | 0.171097 | 0.07248662
42933-32-4 | 42933-32-4 | 11 | 372.33 | 0.4837578 | 0.2582302 | 0.1124777 | 0.08635064 | 0.05086272 | 0.06396033
42948-91-4 | 42948-91-4 | 30 | 372.33 | 0.3767828 | 0.1514199 | 0.07299664 | 0.0479367 | 0.05078843 | 0.03936165
42991-60-6 | 42991-60-6 | 23 | 370.8 | 0.4684562 | 0.2594225 | 0.09657504 | 0.05824115 | 0.04369509 | 0.04714861
43020-38-8 | 43020-38-8 | 3 | 370.8 | 0.435716 | 0.194144 | 0.1037095 | 0.03548885 | 0.05835705 | 0.05295913
43052-39-7 | 43052-39-7 | 22 | 372.33 | 0.4868746 | 0.2388334 | 0.07942213 | 0.0299331 | 0.06152446 | 0.04210529
43052-87-5 | 43052-87-5 | 3 | 371.01 | 0.4421513 | 0.2283634 | 0.05214636 | 0.07644731 | 0.04570525 | 0.03956736
4306-65-4 | 4306-65-4 | 22 | 372.33 | 0.5864559 | 0.2078327 | 0.1107296 | 0.04164577 | 0.1433556 | 0.08958393
43064-52-4 | 43064-52-4 | 1 | 371.52 | 0.3517949 | 0.2570234 | 0.03251263 | 0.1075521 | 0.008981647 | 0.02129686
4308-80-9 | 4308-80-9 | 30 | 372.33 | 0.469643 | 0.2554912 | 0.06986767 | 0.055603 | 0.04586103 | 0.03824439
43083-12-1 | 43083-12-1 | 23 | 372.33 | 0.5141607 | 0.2253993 | 0.07484333 | 0.03333065 | 0.08338318 | 0.04731621
431-03-8 | 431-03-8 | 30 | 356.86 | 0.2375076 | 0.1349874 | 0.06966471 | 0.03202043 | 0.01051039 | 0.0157207
43109-72-4 | 43109-72-4 | 3 | 372.33 | 0.509713 | 0.3155758 | 0.05636757 | 0.1203759 | 0.03768926 | 0.05160934
43119-28-4 | 43119-28-4 | 30 | 371.01 | 0.3207401 | 0.1529532 | 0.04574607 | 0.03335964 | 0.02815242 | 0.01899942
4312-99-6 | 4312-99-6 | 30 | 372.33 | 0.4975536 | 0.1240337 | 0.1190309 | 0.02669961 | 0.1395171 | 0.09113033
4313-57-9 | 4313-57-9 | 30 | 372.33 | 0.4730568 | 0.1795711 | 0.06863255 | 0.03804485 | 0.08613384 | 0.04606075
4316-35-2 | 4316-35-2 | 3 | 370.8 | 0.5097498 | 0.2847891 | 0.08038708 | 0.09836304 | 0.05060732 | 0.05715485
4316-37-4 | 4316-37-4 | 3 | 371.62 | 0.5001736 | 0.2484539 | 0.1002902 | 0.07540076 | 0.06336279 | 0.0631679
4316-65-8 | 4316-65-8 | 22 | 372.33 | 0.5259634 | 0.2039497 | 0.09089732 | 0.05017103 | 0.1036928 | 0.0668656
43219-68-7 | 43219-68-7 | 3 | 371.21 | 0.4876325 | 0.235795 | 0.09909764 | 0.07925589 | 0.06342215 | 0.06391286
4324-38-3 | 4324-38-3 | 30 | 370.8 | 0.4021773 | 0.1905367 | 0.06319325 | 0.04039829 | 0.04479177 | 0.03174725
4325-82-0 | 4325-82-0 | 11 | 372.33 | 0.429345 | 0.2600958 | 0.07412211 | 0.03852528 | 0.02864531 | 0.02827685
4336-19-0 | 4336-19-0 | 30 | 371.52 | 0.482321 | 0.2539037 | 0.06422062 | 0.03837498 | 0.05217447 | 0.03417699
4346-18-3 | 4346-18-3 | 30 | 372.33 | 0.4016768 | 0.2225659 | 0.09760807 | 0.07618151 | 0.03208071 | 0.04435439
4350-84-9 | 4350-84-9 | 30 | 372.33 | 0.4028049 | 0.1387254 | 0.1108702 | 0.02934599 | 0.06973799 | 0.06057363
4352-42-5 | 4352-42-5 | 30 | 372.33 | 0.3099997 | 0.1257372 | 0.03836102 | 0.02974218 | 0.03395265 | 0.01788832
4352-44-7 | 4352-44-7 | 11 | 372.33 | 0.3276817 | 0.135338 | 0.06638138 | 0.03814257 | 0.0369961 | 0.02945144
4352-99-2 | 4352-99-2 | 30 | 372.33 | 0.5105082 | 0.1292956 | 0.1114182 | 0.01669796 | 0.1453231 | 0.08589672
4354-73-8 | 4354-73-8 | 30 | 370.8 | 0.5347035 | 0.2436839 | 0.05937474 | 0.03660693 | 0.08469238 | 0.04059875
4358-59-2 | 4358-59-2 | 30 | 372.33 | 0.4441091 | 0.1799772 | 0.07399884 | 0.04128008 | 0.06976567 | 0.04476198
4358-87-6 | 4358-87-6 | 3 | 370.8 | 0.2262129 | 0.141228 | 0.05520823 | 0.03567228 | 0.007222437 | 0.01117215
4358-88-7 | 4358-88-7 | 3 | 372.03 | 0.2262129 | 0.141228 | 0.05520823 | 0.03567228 | 0.007222437 | 0.01117215
4359-46-0 | 4359-46-0 | 30 | 372.33 | 0.4636899 | 0.1285864 | 0.0889963 | 0.01211794 | 0.1122944 | 0.06019634
4359-57-3 | 4359-57-3 | 30 | 372.33 | 0.4324203 | 0.1154245 | 0.1089298 | 0.02616706 | 0.1004863 | 0.0710252
4360-47-8 | 4360-47-8 | 3 | 370.8 | 0.3474025 | 0.1610435 | 0.05249613 | 0.02397351 | 0.03472965 | 0.02150996
4360-76-3 | 4360-76-3 | 30 | 372.33 | 0.4893812 | 0.1082339 | 0.1072684 | 0.02618247 | 0.1452733 | 0.08417072
4361-23-3 | 4361-23-3 | 11 | 372.03 | 0.523844 | 0.2747567 | 0.04182527 | 0.05049525 | 0.06204448 | 0.03266416
4361-47-1 | 4361-47-1 | 3 | 372.33 | 0.3742097 | 0.2327304 | 0.03979018 | 0.1022498 | 0.0200164 | 0.03104598
4362-20-3 | 4362-20-3 | 30 | 371.01 | 0.4026268 | 0.1789407 | 0.1103021 | 0.05233233 | 0.05003544 | 0.05461831
4362-24-7 | 4362-24-7 | 30 | 352.03 | 0.4176616 | 0.1567146 | 0.09548403 | 0.05208483 | 0.06809334 | 0.0567643
4362-68-9 | 4362-68-9 | 30 | 372.33 | 0.5164183 | 0.2270916 | 0.09543048 | 0.04557949 | 0.08370997 | 0.06119645
4371-50-0 | 4371-50-0 | 3 | 372.33 | 0.2960225 | 0.1933355 | 0.04902149 | 0.05888899 | 0.01054462 | 0.01573628
4372-94-5 | 4372-94-5 | 30 | 335.7 | 0.2818416 | 0.1328761 | 0.02353523 | 0.03884218 | 0.0221907 | 0.01353086
4373-13-1 | 4373-13-1 | 3 | 372.33 | 0.4119687 | 0.219183 | 0.05987682 | 0.08919233 | 0.03716633 | 0.04142069
4376-20-9 | 4376-20-9 | 30 | 371.62 | 0.4804143 | 0.1846415 | 0.111595 | 0.06864322 | 0.08748154 | 0.07750228
4376-23-2 | 4376-23-2 | 30 | 372.33 | 0.4793366 | 0.1875027 | 0.09568667 | 0.05493721 | 0.08516703 | 0.06439958
4383-15-7 | 4383-15-7 | 77 | 301.72 | 0.1124595 | 0.1912396 | 0.03395296 | 0.07289305 | 0.006206298 | 0.01266983
4383-18-0 | 4383-18-0 | 3 | 372.03 | 0.3918479 | 0.2810913 | 0.06654893 | 0.1065646 | 0.01226703 | 0.02783037
4387-61-5 | 4387-61-5 | 3 | 372.33 | 0.4093324 | 0.2148295 | 0.08871005 | 0.09851158 | 0.03783138 | 0.05156932
4388-87-8 | 4388-87-8 | 3 | 372.33 | 0.4365092 | 0.1696106 | 0.1081986 | 0.02321619 | 0.07123489 | 0.05907072
4388-88-9 | 4388-88-9 | 3 | 372.03 | 0.4081493 | 0.2313829 | 0.008115724 | 0.07879825 | 0.03124636 | 0.02800513
4392-30-7 | 4392-30-7 | 30 | 372.33 | 0.562499 | 0.241984 | 0.09946563 | 0.07717297 | 0.1027299 | 0.08070127
4393-06-0 | 4393-06-0 | 3 | 372.33 | 0.2740917 | 0.1866457 | 0.02791088 | 0.03597429 | 0.007646793 | 0.007963185
4395-87-3 | 4395-87-3 | 3 | 371.62 | 0.3699607 | 0.1663858 | 0.07933179 | 0.04470521 | 0.04144278 | 0.03707545
4396-98-9 | 4396-98-9 | 3 | 371.01 | 0.4364109 | 0.2851787 | 0.08660304 | 0.1041559 | 0.02287118 | 0.04097085
4407-36-7 | 4407-36-7 | 3 | 372.03 | 0.2603103 | 0.1763013 | 0.02320318 | 0.03167369 | 0.007057501 | 0.006596944
4411-99-8 | 4411-99-8 | 30 | 371.31 | 0.4736523 | 0.2690386 | 0.06957792 | 0.05528585 | 0.04186676 | 0.03636743
4412-16-2 | 4412-16-2 | 30 | 372.33 | 0.4400674 | 0.1487283 | 0.0740318 | 0.0326753 | 0.08487847 | 0.04715153
4413-13-2 | 4413-13-2 | 30 | 372.33 | 0.583887 | 0.1412175 | 0.09281788 | 0.01904233 | 0.1959562 | 0.08388682
4413-16-5 | 4413-16-5 | 30 | 372.33 | 0.6377992 | 0.2063601 | 0.1016933 | 0.05511821 | 0.1861397 | 0.0998091
4413-21-2 | 4413-21-2 | 30 | 372.33 | 0.5173177 | 0.1186164 | 0.07090948 | 0.00937599 | 0.1589627 | 0.05703555
4421-32-3 | 4421-32-3 | 30 | 372.03 | 0.3920743 | 0.1561487 | 0.06424269 | 0.03470634 | 0.05566087 | 0.03445371
4423-79-4 | 4423-79-4 | 30 | 372.03 | 0.4900337 | 0.185617 | 0.07102904 | 0.01018165 | 0.09266951 | 0.04368688
4423-94-3 | 4423-94-3 | 30 | 372.33 | 0.3829877 | 0.1153511 | 0.08315899 | 0.03600398 | 0.07162934 | 0.04850563
4426-51-1 | 4426-51-1 | 30 | 372.33 | 0.3388248 | 0.1341606 | 0.07805987 | 0.02809571 | 0.04188743 | 0.03395875
4427-56-9 | 4427-56-9 | 1 | 372.03 | 0.3664876 | 0.238702 | 0.05840361 | 0.06066618 | 0.01632915 | 0.02152171
4430-31-3 | 4430-31-3 | 30 | 372.33 | 0.4014756 | 0.1135621 | 0.09533148 | 0.01796478 | 0.0828942 | 0.05586064
4431-82-7 | 4431-82-7 | 30 | 372.33 | 0.4826752 | 0.1515531 | 0.07242413 | 0.03311528 | 0.1096418 | 0.05273841
4433-30-1 | 4433-30-1 | 30 | 371.62 | 0.4982325 | 0.1888926 | 0.113652 | 0.06308018 | 0.09569116 | 0.08041861
4433-56-1 | 4433-56-1 | 11 | 372.33 | 0.3042881 | 0.1742524 | 0.04216457 | 0.03451772 | 0.01690927 | 0.01417167
4435-14-7 | 4435-14-7 | 30 | 372.33 | 0.5422177 | 0.1689887 | 0.09158153 | 0.02440608 | 0.1392999 | 0.07074766
4435-18-1 | 4435-18-1 | 30 | 372.33 | 0.4988749 | 0.2019873 | 0.08537137 | 0.04318869 | 0.08814223 | 0.0568089
4435-50-1 | 4435-50-1 | 3 | 372.33 | 0.199402 | 0.1221353 | 0.02493926 | 0.02605735 | 0.005970146 | 0.005573823
4435-53-4 | 4435-53-4 | 22 | 372.33 | 0.4734086 | 0.1510358 | 0.1109134 | 0.03864089 | 0.1039243 | 0.07572646
4435-58-9 | 4435-58-9 | 30 | 372.33 | 0.4027486 | 0.2338479 | 0.08400824 | 0.07782554 | 0.02852745 | 0.03868409
4436-59-3 | 4436-59-3 | 22 | 370.8 | 0.5013969 | 0.2270364 | 0.1191727 | 0.03413583 | 0.07527368 | 0.06802235
4436-81-1 | 4436-81-1 | 22 | 370.8 | 0.4610084 | 0.2136226 | 0.1360676 | 0.03885979 | 0.06119973 | 0.07001407
4436-99-1 | 4436-99-1 | 3 | 372.33 | 0.3880979 | 0.1841925 | 0.0320419 | 0.04045612 | 0.04157741 | 0.02104628
4437-50-7 | 4437-50-7 | 3 | 372.33 | 0.4468814 | 0.1756519 | 0.1246201 | 0.0223695 | 0.07356544 | 0.06868173
4437-51-8 | 4437-51-8 | 30 | 372.33 | 0.3417936 | 0.1624631 | 0.05650777 | 0.03984159 | 0.03215944 | 0.02479819
4439-24-1 | 4439-24-1 | 11 | 372.33 | 0.3369188 | 0.1402282 | 0.05765342 | 0.02078894 | 0.0386872 | 0.02410916
4440-54-4 | 4440-54-4 | 30 | 372.33 | 0.3432346 | 0.1440926 | 0.04098666 | 0.0315753 | 0.03965755 | 0.02060675
4441-57-0 | 4441-57-0 | 30 | 372.33 | 0.3099997 | 0.1257372 | 0.03836102 | 0.02974218 | 0.03395265 | 0.01788832
4441-63-8 | 4441-63-8 | 30 | 371.62 | 0.4258321 | 0.1322902 | 0.0786544 | 0.02466486 | 0.08616684 | 0.04839391
4441-66-1 | 4441-66-1 | 30 | 372.33 | 0.4434855 | 0.1304446 | 0.07507196 | 0.02180895 | 0.0979946 | 0.04894434
4442-79-9 | 4442-79-9 | 30 | 372.33 | 0.3493036 | 0.1461306 | 0.04843821 | 0.03934304 | 0.04127925 | 0.0253572
4443-55-4 | 4443-55-4 | 30 | 371.01 | 0.4468727 | 0.1322902 | 0.07497503 | 0.02466486 | 0.09896219 | 0.04965867
4443-56-5 | 4443-56-5 | 30 | 372.33 | 0.4719587 | 0.1414621 | 0.071095 | 0.02686533 | 0.109228 | 0.05023655
4443-57-6 | 4443-57-6 | 30 | 370.8 | 0.4719587 | 0.1414621 | 0.071095 | 0.02686533 | 0.109228 | 0.05023655
4443-58-7 | 4443-58-7 | 30 | 372.33 | 0.4719587 | 0.1414621 | 0.071095 | 0.02686533 | 0.109228 | 0.05023655
4443-59-8 | 4443-59-8 | 30 | 372.33 | 0.4620189 | 0.1338257 | 0.07961083 | 0.02881914 | 0.1077108 | 0.05557398
4443-61-2 | 4443-61-2 | 30 | 371.01 | 0.4719587 | 0.1414621 | 0.071095 | 0.02686533 | 0.109228 | 0.05023655
4443-65-6 | 4443-65-6 | 30 | 371.52 | 0.3097721 | 0.1229383 | 0.05229726 | 0.03313809 | 0.03490687 | 0.02313463
4447-60-3 | 4447-60-3 | 23 | 372.33 | 0.5595673 | 0.2020986 | 0.1150583 | 0.0504003 | 0.1277839 | 0.08980539
4447-64-7 | 4447-64-7 | 22 | 372.33 | 0.4309185 | 0.2480605 | 0.1116509 | 0.06650888 | 0.03343705 | 0.0475281
4448-75-3 | 4448-75-3 | 30 | 372.33 | 0.3149578 | 0.1211065 | 0.05166199 | 0.03916385 | 0.03757832 | 0.02513428
4453-90-1 | 4453-90-1 | 3 | 372.33 | 0.3631875 | 0.1725188 | 0.04380022 | 0.04031966 | 0.03635456 | 0.02270202
4457-00-5 | 4457-00-5 | 30 | 372.33 | 0.5360395 | 0.1224008 | 0.08701217 | 0.01030871 | 0.171097 | 0.07248662
4461-87-4 | 4461-87-4 | 23 | 372.33 | 0.5302489 | 0.1615674 | 0.122668 | 0.03684481 | 0.135926 | 0.09444284
4463-33-6 | 4463-33-6 | 3 | 372.33 | 0.435716 | 0.194144 | 0.1037095 | 0.03548885 | 0.05835705 | 0.05295913
4468-42-2 | 4468-42-2 | 30 | 372.33 | 0.6351168 | 0.2372256 | 0.07854176 | 0.04866941 | 0.1583174 | 0.07352926
4468-59-1 | 4468-59-1 | 3 | 370.8 | 0.2590799 | 0.1794837 | 0.01765048 | 0.04271837232 | 0.006335565 | 0.007358069
4468-93-3 | 4468-93-3 | 30 | 372.33 | 0.4022095 | 0.1745831 | 0.08306489 | 0.05170009 | 0.05181378 | 0.04454196
447-53-0 | 447-53-0 | 30 | 372.33 | 0.4198626 | 0.22692 | 0.07959724 | 0.0794581 | 0.03722681 | 0.04340016
4471-05-0 | 4471-05-0 | 30 | 371.21 | 0.3507634 | 0.208228 | 0.04142654 | 0.07173079 | 0.02031634 | 0.02361354
4471-27-6 | 4471-27-6 | 30 | 371.62 | 0.4417277 | 0.1449752 | 0.07995746 | 0.01701596 | 0.08806203 | 0.04851785
4476-28-2 | 4476-28-2 | 3 | 372.03 | 0.3508235 | 0.1663858 | 0.0868652 | 0.04470521 | 0.03401728 | 0.03603692
4480-98-2 | 4480-98-2 | 30 | 372.33 | 0.3099997 | 0.1257372 | 0.03836102 | 0.02974218 | 0.03395265 | 0.01788832
44804-88-8 | 44804-88-8 | 30 | 372.33 | 0.452624 | 0.1481768 | 0.1188462 | 0.03351754 | 0.09268809 | 0.07518758
4481-30-5 | 4481-30-5 | 1 | 372.33 | 0.57724 | 0.2279096 | 0.09859945 | 0.030159 | 0.1220317 | 0.07203804
4484-61-1 | 4484-61-1 | 30 | 372.33 | 0.3026509 | 0.1510308 | 0.05960357 | 0.04116144 | 0.02298868 | 0.02196526
4485-09-0 | 4485-09-0 | 30 | 372.33 | 0.5024008 | 0.1489066 | 0.07658351 | 0.03110586 | 0.1249582 | 0.05843938
4485-13-6 | 4485-13-6 | 22 | 372.33 | 0.6205085 | 0.197212 | 0.1244302 | 0.03637356 | 0.1791799 | 0.1097503
4485-16-9 | 4485-16-9 | 22 | 372.33 | 0.5764603 | 0.2158748 | 0.1145896 | 0.05169856 | 0.1300219 | 0.0906599
4486-29-7 | 4486-29-7 | 30 | 372.33 | 0.4587629 | 0.2068696 | 0.1012583 | 0.06646018 | 0.06345025 | 0.06101894
4488-57-7 | 4488-57-7 | 30 | 370.8 | 0.4217813 | 0.1757533 | 0.07453695 | 0.04745184 | 0.06052979 | 0.04347792
4489-84-3 | 4489-84-3 | 30 | 372.33 | 0.6471764 | 0.3580645 | 0.05959621 | 0.05231049 | 0.08358571 | 0.04585171
44914-03-6 | 44914-03-6 | 30 | 372.33 | 0.4733804 | 0.1373794 | 0.09483978 | 0.01658653 | 0.1128967 | 0.06469986
4493-42-9 | 4493-42-9 | 30 | 372.33 | 0.4350922 | 0.157338 | 0.1045252 | 0.02205804 | 0.07714736 | 0.05934348
4497-92-1 | 4497-92-1 | 3 | 372.33 | 0.4881112 | 0.2575239 | 0.0783268 | 0.1007671 | 0.05317046 | 0.05885912
4499-99-4 | 4499-99-4 | 30 | 372.33 | 0.498986 | 0.1566952 | 0.08697684 | 0.0292293 | 0.1171629 | 0.06281504
4505-38-8 | 4505-38-8 | 30 | 372.03 | 0.3139975 | 0.1482392 | 0.06534079 | 0.04682251 | 0.02747582 | 0.026649
451-40-1 | 451-40-1 | 30 | 370.8 | 0.4390717 | 0.2747607 | 0.117359 | 0.07901158 | 0.02699811 | 0.04649272
4510-34-3 | 4510-34-3 | 3 | 372.03 | 0.2603103 | 0.1763013 | 0.02320318 | 0.03167369 | 0.007057501 | 0.006596944
45103-58-0 | 45103-58-0 | 30 | 372.33 | 0.514363 | 0.201172 | 0.08911666 | 0.02163694 | 0.0980886 | 0.0574428
4513-62-6 | 4513-62-6 | 3 | 372.33 | 0.4767301 | 0.2297066 | 0.1062775 | 0.1032759 | 0.06102058 | 0.07321371
4516-69-2 | 4516-69-2 | 22 | 371.31 | 0.5624199 | 0.1937991 | 0.1128561 | 0.03862868 | 0.1358812 | 0.0879411
4516-90-9 | 4516-90-9 | 11 | 372.33 | 0.2637491 | 0.1332958 | 0.02337367 | 0.02286793 | 0.01701807 | 0.008531569
45206-91-5 | 45206-91-5 | 30 | 372.03 | 0.4569431 | 0.149252 | 0.07372458 | 0.02970542 | 0.09467378 | 0.04891311
4521-28-2 | 4521-28-2 | 30 | 370.8 | 0.4689737 | 0.24846 | 0.1012385 | 0.07612038 | 0.04862633 | 0.05586194
45235-48-1 | 45235-48-1 | 30 | 372.33 | 0.3406073 | 0.1352057 | 0.02588042 | 0.03641857 | 0.0421898 | 0.01835379
4525-25-1 | 4525-25-1 | 30 | 372.33 | 0.3502606 | 0.2213142 | 0.09320217 | 0.09674608 | 0.01662716 | 0.03464455
453-20-3 | 453-20-3 | 30 | 372.33 | 0.2866313 | 0.1231602 | 0.05310927 | 0.03364015 | 0.02672282 | 0.02055387
4534-49-0 | 4534-49-0 | 30 | 371.01 | 0.5385857 | 0.1899649 | 0.1044248 | 0.06321672 | 0.1215365 | 0.08511175
4534-50-3 | 4534-50-3 | 30 | 371.01 | 0.5385857 | 0.1899649 | 0.1044248 | 0.06321672 | 0.1215365 | 0.08511175
4534-51-4 | 4534-51-4 | 30 | 371.01 | 0.5385857 | 0.1899649 | 0.1044248 | 0.06321672 | 0.1215365 | 0.08511175
4534-52-5 | 4534-52-5 | 30 | 371.01 | 0.5385857 | 0.1899649 | 0.1044248 | 0.06321672 | 0.1215365 | 0.08511175
4534-53-6 | 4534-53-6 | 30 | 371.01 | 0.5385857 | 0.1899649 | 0.1044248 | 0.06321672 | 0.1215365 | 0.08511175
4534-59-2 | 4534-59-2 | 30 | 372.33 | 0.5386083 | 0.189663 | 0.1181064 | 0.08195984 | 0.1217628 | 0.1003278
4536-23-6 | 4536-23-6 | 30 | 371.01 | 0.3958838 | 0.1664837 | 0.06365577 | 0.03712045 | 0.05262437 | 0.03380825
4536-26-9 | 4536-26-9 | 30 | 371.01 | 0.466754 | 0.1551238 | 0.07737463 | 0.02048445 | 0.09711338 | 0.04988593
4536-30-5 | 4536-30-5 | 30 | 370.8 | 0.3472971 | 0.1610931 | 0.04065742 | 0.04176387 | 0.03467191 | 0.02170613
4536-86-1 | 4536-86-1 | 30 | 372.33 | 0.5385857 | 0.1899649 | 0.1044248 | 0.06321672 | 0.1215365 | 0.08511175
4536-87-2 | 4536-87-2 | 30 | 372.33 | 0.5385857 | 0.1899649 | 0.1044248 | 0.06321672 | 0.1215365 | 0.08511175
4536-88-3 | 4536-88-3 | 30 | 372.33 | 0.5385857 | 0.187019 | 0.1044248 | 0.0670618 | 0.1235992 | 0.08726175
4537-13-7 | 4537-13-7 | 30 | 372.33 | 0.5386083 | 0.189663 | 0.1181064 | 0.08195984 | 0.1217628 | 0.1003278
4537-14-8 | 4537-14-8 | 30 | 372.33 | 0.5385857 | 0.1899649 | 0.1044248 | 0.06321672 | 0.1215365 | 0.08511175
4537-15-9 | 4537-15-9 | 30 | 372.33 | 0.5385857 | 0.1899649 | 0.1044248 | 0.06321672 | 0.1215365 | 0.08511175
4541-14-4 | 4541-14-4 | 30 | 371.52 | 0.4196854 | 0.2343715 | 0.06223017 | 0.09630277 | 0.03434124 | 0.04249603
4541-32-6 | 4541-32-6 | 30 | 372.33 | 0.4385214 | 0.2087513 | 0.06526977 | 0.03772101 | 0.05279426 | 0.03464279
4541-35-9 | 4541-35-9 | 3 | 371.01 | 0.3988479 | 0.1968713 | 0.02200008 | 0.05159776 | 0.04079456 | 0.02265862
4542-57-8 | 4542-57-8 | 30 | 372.03 | 0.503815 | 0.1736804 | 0.074055 | 0.03332092 | 0.1089888 | 0.05361787
4543-66-2 | 4543-66-2 | 30 | 370.8 | 0.4786441 | 0.1624972 | 0.07367538 | 0.02798648 | 0.09994884 | 0.04983223
4544-23-4 | 4544-23-4 | 3 | 372.33 | 0.4693269 | 0.2920412 | 0.05849393 | 0.1081655 | 0.03143025 | 0.04360121
4544-26-7 | 4544-26-7 | 30 | 372.33 | 0.5827915 | 0.2848255 | 0.120316 | 0.08518069 | 0.08878372 | 0.08785033
4551-51-3 | 4551-51-3 | 30 | 372.33 | 0.4949689 | 0.135659 | 0.08390225 | 0.02123297 | 0.1291036 | 0.06219457
4553-62-2 | 4553-62-2 | 30 | 372.33 | 0.4369277 | 0.1374895 | 0.06039177 | 0.01241316 | 0.08966321 | 0.0369233
456-59-7 | 456-59-7 | 3 | 370.8 | 0.5004704 | 0.3226395 | 0.1214262 | 0.1173669 | 0.03162381 | 0.06006296
4567-98-0 | 4567-98-0 | 30 | 370.8 | 0.466754 | 0.1551238 | 0.07737463 | 0.02048445 | 0.09711338 | 0.04988593
45676-10-6 | 45676-10-6 | 22 | 372.33 | 0.5930874 | 0.2854157 | 0.1000844 | 0.06947538 | 0.09466186 | 0.07497023
4570-11-0 | 4570-11-0 | 1 | 370.8 | 0.2763996 | 0.2248357 | 0.06100248 | 0.0927122 | 0.002658839 | 0.01144527
4572-17-2 | 4572-17-2 | 30 | 371.01 | 0.385902 | 0.2004878 | 0.06757775 | 0.04060233 | 0.03437844 | 0.02923507
45776-10-1 | 45776-10-1 | 30 | 366.52 | 0.7175369 | 0.2738536 | 0.07284897 | 0.05463845 | 0.1968548 | 0.08080558
4588-18-5 | 4588-18-5 | 30 | 372.33 | 0.6006405 | 0.187418 | 0.08566228 | 0.01972448 | 0.1707528 | 0.07264767
459-67-6 | 459-67-6 | 30 | 370.8 | 0.4400674 | 0.1487283 | 0.0740318 | 0.0326753 | 0.08487847 | 0.04715153
4593-90-2 | 4593-90-2 | 30 | 372.03 | 0.4321473 | 0.2604392 | 0.1080025 | 0.06532134 | 0.02948367 | 0.04334591
4594-71-2 | 4594-71-2 | 3 | 365.91 | 0.5125961 | 0.1935147 | 0.09564524 | 0.03515146 | 0.101813 | 0.06502889
4602-84-0 | 4602-84-0 | 3 | 372.33 | 0.5306614 | 0.2828464 | 0.06890919 | 0.1079743 | 0.06141229 | 0.06348502
46030-99-3 | 46030-99-3 | 30 | 372.03 | 0.440525 | 0.2556458 | 0.04681839 | 0.03406255 | 0.03418031 | 0.0214084
4606-15-9 | 4606-15-9 | 30 | 372.33 | 0.4538317 | 0.2243304 | 0.1080381 | 0.06052085 | 0.05267083 | 0.05684037
4613-38-1 | 4613-38-1 | 3 | 371.52 | 0.4689591 | 0.2701502 | 0.07345435 | 0.124379 | 0.03952496 | 0.05743572
4616-73-3 | 4616-73-3 | 30 | 371.01 | 0.4786441 | 0.1624972 | 0.07367538 | 0.02798648 | 0.09994884 | 0.04983223
4619-66-3 | 4619-66-3 | 22 | 370.8 | 0.4011646 | 0.2066055 | 0.1271178 | 0.05209402 | 0.03785324 | 0.05345628
462-18-0 | 462-18-0 | 30 | 372.03 | 0.4569431 | 0.149252 | 0.07372458 | 0.02970542 | 0.09467378 | 0.04891311
462-95-3 | 462-95-3 | 30 | 355.76 | 0.4030473 | 0.1187254 | 0.1065731 | 0.02447039 | 0.08083896 | 0.06217915
4621-36-7 | 4621-36-7 | 30 | 372.33 | 0.5385857 | 0.187019 | 0.1044248 | 0.0670618 | 0.1235992 | 0.08726175
4625-24-5 | 4625-24-5 | 30 | 371.31 | 0.5056743 | 0.1678053 | 0.09821456 | 0.02364 | 0.1141555 | 0.06826276
463-40-1 | 463-40-1 | 30 | 372.33 | 0.420743 | 0.1402529 | 0.06616629 | 0.03890216 | 0.07867468 | 0.04305812
463-57-0 | 463-57-0 | 11 | 372.33 | 0.3437756 | 0.2228546 | 0.04217834 | 0.03608237 | 0.01462187 | 0.01342375
4630-82-4 | 4630-82-4 | 30 | 372.33 | 0.454821 | 0.1103415 | 0.1063495 | 0.03175444 | 0.1186661 | 0.07646685
4630-83-5 | 4630-83-5 | 30 | 372.33 | 0.4575807 | 0.2122319 | 0.06221098 | 0.02139971 | 0.06019603 | 0.03228236
4635-87-4 | 4635-87-4 | 30 | 372.33 | 0.5006168 | 0.2063861 | 0.07319295 | 0.04390524 | 0.08657171 | 0.05022606
4638-92-0 | 4638-92-0 | 3 | 372.33 | 0.4732809 | 0.3031579 | 0.03509848 | 0.1275691 | 0.02894184 | 0.04501773
464-06-2 | 464-06-2 | 3 | 350.91 | 0.4111379 | 0.2462056 | 0.1146959 | 0.1324553 | 0.02720265 | 0.05779651
464-07-3 | 464-07-3 | 1 | 372.33 | 0.3765315 | 0.2728413 | 0.05060846 | 0.1113179 | 0.01075166 | 0.0253589
4643-25-8 | 4643-25-8 | 30 | 372.33 | 0.4361414 | 0.1406347 | 0.06843995 | 0.02258197 | 0.08732418 | 0.04259386
4643-27-0 | 4643-27-0 | 30 | 372.33 | 0.4834698 | 0.1415563 | 0.08632153 | 0.0270981 | 0.1169049 | 0.06186921
4645-15-2 | 4645-15-2 | 30 | 372.33 | 0.4949689 | 0.135659 | 0.08390225 | 0.02123297 | 0.1291036 | 0.06219457
4646-69-9 | 4646-69-9 | 3 | 372.33 | 0.4383874 | 0.1918472 | 0.06706893 | 0.03289369 | 0.06078209 | 0.0368336
4652-27-1 | 4652-27-1 | 30 | 372.33 | 0.4793366 | 0.1875027 | 0.09568667 | 0.05493721 | 0.08516703 | 0.06439958
4654-26-6 | 4654-26-6 | 30 | 371.01 | 0.5332706 | 0.2071785 | 0.1121462 | 0.0606531 | 0.106336 | 0.08315173
4654-29-9 | 4654-29-9 | 3 | 371.21 | 0.34696 | 0.1468769 | 0.08238668 | 0.04300359 | 0.04003327 | 0.03718937
4655-34-9 | 4655-34-9 | 22 | 372.33 | 0.5000937 | 0.2158126 | 0.1295969 | 0.04785625 | 0.08081576 | 0.0785472
4663-22-3 | 4663-22-3 | 30 | 343.15 | 0.2873347 | 0.1082292 | 0.04597996 | 0.02703169 | 0.03207877 | 0.01910601
4670-56-8 | 4670-56-8 | 1 | 371.62 | 0.2814994 | 0.1939571 | 0.04945883 | 0.06921733 | 0.007663649 | 0.01489476
46729-07-1 | 46729-07-1 | 22 | 372.03 | 0.5537504 | 0.2336578 | 0.116031 | 0.03782602 | 0.1024593 | 0.0781288
4674-50-4 | 4674-50-4 | 3 | 372.03 | 0.5519749 | 0.2163607 | 0.0991836 | 0.03675265 | 0.1126369 | 0.07099852
4675-87-0 | 4675-87-0 | 11 | 372.33 | 0.3594939 | 0.2120566 | 0.01976903 | 0.03864342 | 0.02173776 | 0.01279949
4676-51-1 | 4676-51-1 | 22 | 372.33 | 0.4378141 | 0.171691 | 0.1244385 | 0.02917436 | 0.07082151 | 0.06802784
4683-45-8 | 4683-45-8 | 3 | 371.52 | 0.4439046 | 0.2321041 | 0.08204018 | 0.08169933 | 0.04485944 | 0.04904518
4685-47-6 | 4685-47-6 | 3 | 372.33 | 0.446152 | 0.2197743 | 0.08995165 | 0.04993703 | 0.05124689 | 0.04658106
4685-74-9 | 4685-74-9 | 30 | 372.33 | 0.5447456 | 0.2157481 | 0.1059908 | 0.06655674 | 0.1082393 | 0.08235156
4687-77-8 | 4687-77-8 | 3 | 372.33 | 0.452852 | 0.2338047 | 0.06773407 | 0.06880687 | 0.04798173 | 0.04229892
4694-17-1 | 4694-17-1 | 3 | 372.33 | 0.3573671 | 0.1743145 | 0.037512 | 0.05293059 | 0.03350825 | 0.02375116
4695-62-9 | 4695-62-9 | 22 | 372.33 | 0.4842652 | 0.2214312 | 0.1174428 | 0.03419408 | 0.06908169 | 0.06429938
4696-27-9 | 4696-27-9 | 30 | 362.5 | 0.3443358 | 0.1353165 | 0.06967245 | 0.01816411 | 0.04368906 | 0.03009932
4696-28-0 | 4696-28-0 | 30 | 362.5 | 0.3443358 | 0.1353165 | 0.06967245 | 0.01816411 | 0.04368906 | 0.03009932
4696-29-1 | 4696-29-1 | 30 | 362.5 | 0.3443358 | 0.1353165 | 0.06967245 | 0.01816411 | 0.04368906 | 0.03009932
470-43-9 | 470-43-9 | 3 | 371.01 | 0.4049076 | 0.2500913 | 0.06312877 | 0.1227642 | 0.02396809 | 0.04274308
470-67-7 | 470-67-7 | 22 | 372.33 | 0.5424639 | 0.2516251 | 0.1196041 | 0.02956049 | 0.08458725 | 0.07166441
470-82-6 | 470-82-6 | 22 | 372.33 | 0.5424639 | 0.2516251 | 0.1196041 | 0.02956049 | 0.08458725 | 0.07166441
470-99-5 | 470-99-5 | 3 | 372.33 | 0.4423687 | 0.321264 | 0.05182496 | 0.1521487 | 0.01466635 | 0.03893102
4702-34-5 | 4702-34-5 | 30 | 372.03 | 0.4007486 | 0.2200213 | 0.08507578 | 0.05947632 | 0.03266236 | 0.03752053
4704-31-8 | 4704-31-8 | 30 | 372.33 | 0.4156629 | 0.1279599 | 0.09655534 | 0.02514951 | 0.08277299 | 0.05741222
4706-81-4 | 4706-81-4 | 30 | 372.03 | 0.3497297 | 0.1435059 | 0.01821467 | 0.03858045 | 0.04252825 | 0.0175967
4706-89-2 | 4706-89-2 | 1 | 372.33 | 0.5558822 | 0.2504954 | 0.1106081 | 0.03855095 | 0.0932611 | 0.07154221
4706-90-5 | 4706-90-5 | 1 | 372.33 | 0.5683752 | 0.2208388 | 0.08208291 | 0.03444262 | 0.1207816 | 0.0618728
4709-59-5 | 4709-59-5 | 30 | 372.33 | 0.4620544 | 0.1697647 | 0.09819088 | 0.03405669 | 0.08543328 | 0.06075495
4711-96-0 | 4711-96-0 | 30 | 372.33 | 0.4517485 | 0.1550991 | 0.08727699 | 0.03956153 | 0.08800091 | 0.05685274
472-20-8 | 472-20-8 | 3 | 371.01 | 0.4982744 | 0.3401998 | 0.08677414 | 0.1495006 | 0.02498759 | 0.05464921
4724-89-4 | 4724-89-4 | 3 | 372.33 | 0.4735589 | 0.2840459 | 0.07287225 | 0.1261458 | 0.03591518 | 0.05521711
4727-22-4 | 4727-22-4 | 30 | 344.07 | 0.2888043 | 0.1393749 | 0.01813314 | 0.04353927 | 0.02232916 | 0.01409549
4728-82-9 | 4728-82-9 | 30 | 372.33 | 0.4156629 | 0.1279599 | 0.09655534 | 0.02514951 | 0.08277299 | 0.05741222
4729-06-0 | 4729-06-0 | 30 | 372.33 | 0.5105007 | 0.217032 | 0.07964761 | 0.06062165 | 0.08612391 | 0.05874868
473-13-2 | 473-13-2 | 3 | 371.21 | 0.597027 | 0.2402678 | 0.09661042 | 0.08563148 | 0.1272772 | 0.0921139
473-54-1 | 473-54-1 | 3 | 370.8 | 0.4605198 | 0.2901771 | 0.06948233 | 0.1314043 | 0.02901661 | 0.05064065
473-55-2 | 473-55-2 | 22 | 372.33 | 0.6001946 | 0.2160625 | 0.123289 | 0.04376854 | 0.1475575 | 0.1005102
473-61-0 | 473-61-0 | 3 | 370.8 | 0.4251769 | 0.2900508 | 0.04903269 | 0.1280605 | 0.01825905 | 0.03705875
473-62-1 | 473-62-1 | 3 | 371.01 | 0.4161388 | 0.1937837 | 0.07218823 | 0.03330477 | 0.04944177 | 0.03535473
473-67-6 | 473-67-6 | 3 | 371.52 | 0.4579964 | 0.3642728 | 0.05295198 | 0.1532092 | 0.00878413 | 0.03038555
473-91-6 | 473-91-6 | 22 | 372.33 | 0.5654059 | 0.2387221 | 0.1029217 | 0.06290319 | 0.1067223 | 0.07881054
4730-22-7 | 4730-22-7 | 11 | 372.33 | 0.391338 | 0.1693499 | 0.08817796 | 0.03422191 | 0.04927871 | 0.04199388
4734-90-1 | 4734-90-1 | 30 | 372.33 | 0.5101735 | 0.1745433 | 0.1146777 | 0.04041825 | 0.1126476 | 0.0816199
4740-77-6 | 4740-77-6 | 3 | 372.33 | 0.2376539 | 0.1270765 | 0.03959201 | 0.02799623 | 0.01222735 | 0.01072387
4740-78-7 | 4740-78-7 | 30 | 372.33 | 0.2616044 | 0.1283889 | 0.05167314 | 0.02213064 | 0.01774637 | 0.01497683
4740-81-2 | 4740-81-2 | 3 | 371.01 | 0.5020219 | 0.2924335 | 0.08488277 | 0.1321031 | 0.0439273 | 0.06582054
4741-86-0 | 4741-86-0 | 30 | 350.91 | 0.3511911 | 0.1547459 | 0.07760853 | 0.05012073 | 0.03859072 | 0.03629757
4743-74-2 | 4743-74-2 | 3 | 371.62 | 0.3433372 | 0.2461745 | 0.04324871 | 0.1054493 | 0.009440597 | 0.022148
4747-13-1 | 4747-13-1 | 3 | 372.33 | 0.5554034 | 0.2972691 | 0.04925057 | 0.07788885 | 0.06663331 | 0.04757602
475-03-6 | 475-03-6 | 3 | 371.52 | 0.5542336 | 0.2874962 | 0.1078001 | 0.08474116 | 0.0711488 | 0.07315012
4754-27-2 | 4754-27-2 | 3 | 372.03 | 0.199402 | 0.1221353 | 0.02493926 | 0.02605735 | 0.005970146 | 0.005573823
4771-80-6 | 4771-80-6 | 30 | 372.33 | 0.3855016 | 0.1757533 | 0.06384085 | 0.04745184 | 0.04399435 | 0.03336865
4773-82-4 | 4773-82-4 | 3 | 371.62 | 0.4839779 | 0.3191222 | 0.04190223 | 0.1047382 | 0.02717739 | 0.03719442
4773-83-5 | 4773-83-5 | 1 | 372.03 | 0.4977336 | 0.2991332 | 0.06991549 | 0.0852682 | 0.03944213 | 0.0437982
4783-68-0 | 4783-68-0 | 3 | 371.01 | 0.3377714 | 0.1581525 | 0.05972592 | 0.03104163 | 0.03226294 | 0.02418064
4784-86-5 | 4784-86-5 | 30 | 372.33 | 0.5340501 | 0.2385801 | 0.05791759 | 0.04673507 | 0.08730248 | 0.04397885
4786-19-0 | 4786-19-0 | 30 | 372.33 | 0.4947974 | 0.2130788 | 0.05686799 | 0.0429644 | 0.07936532 | 0.04015811
4786-20-3 | 4786-20-3 | 30 | 372.33 | 0.5006168 | 0.2063861 | 0.07319295 | 0.04390524 | 0.08657171 | 0.05022606
4786-24-7 | 4786-24-7 | 30 | 372.33 | 0.5229607 | 0.2300061 | 0.05865253 | 0.04011879 | 0.08582235 | 0.04163516
4789-34-8 | 4789-34-8 | 22 | 372.33 | 0.5164211 | 0.2331915 | 0.1020317 | 0.04624177 | 0.08021903 | 0.06345549
4795-86-2 | 4795-86-2 | 22 | 372.33 | 0.6001946 | 0.2160625 | 0.123289 | 0.04376854 | 0.1475575 | 0.1005102
4798-44-1 | 4798-44-1 | 11 | 372.33 | 0.3095267 | 0.1362082 | 0.04654106 | 0.02025148 | 0.0300393 | 0.01759398
4798-58-7 | 4798-58-7 | 9 | 372.33 | 0.3444369 | 0.197244 | 0.04406276 | 0.0249864 | 0.02166576 | 0.01491188
4798-59-8 | 4798-59-8 | 9 | 372.33 | 0.2995346 | 0.1476211 | 0.06564633 | 0.03266376 | 0.02307771 | 0.02227771
4799-68-2 | 4799-68-2 | 3 | 372.03 | 0.2828082 | 0.1457208 | 0.0637365 | 0.04268758 | 0.01879295 | 0.02103221
480-18-2 | 480-18-2 | 3 | 372.33 | 0.2125432 | 0.1314849 | 0.04914265 | 0.02791752 | 0.00657045 | 0.009162656
480-20-6 | 480-20-6 | 3 | 370.8 | 0.2129362 | 0.1313659 | 0.05338542 | 0.02838262 | 0.006653706 | 0.009863697
4806-61-5 | 4806-61-5 | 30 | 343.15 | 0.261073 | 0.08141449 | 0.0175585 | 0.01400149 | 0.03227719 | 0.008069392
4806-62-6 | 4806-62-6 | 30 | 366.42 | 0.5153802 | 0.1234223 | 0.1021075 | 0.02341284 | 0.153631 | 0.08212097
4813-58-5 | 4813-58-5 | 30 | 372.33 | 0.503815 | 0.1736804 | 0.074055 | 0.03332092 | 0.1089888 | 0.05361787
48145-04-6 | 48145-04-6 | 30 | 371.62 | 0.4366217 | 0.2041526 | 0.1047119 | 0.04432724 | 0.0540419 | 0.05286716
4815-57-0 | 4815-57-0 | 30 | 372.33 | 0.5471369 | 0.2739615 | 0.1352869 | 0.1028761 | 0.07462479 | 0.09285722
4819-75-4 | 4819-75-4 | 23 | 372.33 | 0.5792703 | 0.165826 | 0.1425914 | 0.04060826 | 0.1709361 | 0.1225954
4819-77-6 | 4819-77-6 | 23 | 372.33 | 0.5616438 | 0.1684261 | 0.1413799 | 0.05147849 | 0.1546201 | 0.1183273
4819-82-3 | 4819-82-3 | 30 | 372.33 | 0.4229916 | 0.1110802 | 0.08847375 | 0.02315853 | 0.09728867 | 0.05705138
4819-83-4 | 4819-83-4 | 30 | 372.33 | 0.5230915 | 0.1135411 | 0.1220397 | 0.0238647 | 0.1677316 | 0.1018562
483-76-1 | 483-76-1 | 3 | 372.03 | 0.54746 | 0.2705055 | 0.09885952 | 0.1159391 | 0.07670377 | 0.0843963
483-77-2 | 483-77-2 | 3 | 372.03 | 0.414458 | 0.1692746 | 0.09615872 | 0.05123544 | 0.06011492 | 0.05342877
4830-99-3 | 4830-99-3 | 30 | 372.33 | 0.4593414 | 0.2100252 | 0.1107854 | 0.08295756 | 0.06215857 | 0.06901218
4832-16-0 | 4832-16-0 | 30 | 372.33 | 0.4018502 | 0.1143001 | 0.09526625 | 0.0308533 | 0.08268508 | 0.05758929
4834-28-0 | 4834-28-0 | 3 | 370.8 | 0.5063687 | 0.2994728 | 0.05853641 | 0.1027027 | 0.04280593 | 0.04891567
484-31-1 | 484-31-1 | 30 | 371.62 | 0.4937016 | 0.2139705 | 0.1206604 | 0.05030276 | 0.07824947 | 0.07313626
4841-84-3 | 4841-84-3 | 30 | 372.33 | 0.3428584 | 0.1628663 | 0.03572502 | 0.03259972 | 0.03239713 | 0.01741005
4842-89-1 | 4842-89-1 | 30 | 370.8 | 0.4041635 | 0.2313084 | 0.05245717 | 0.02113981 | 0.02987888 | 0.01955218
4842-93-7 | 4842-93-7 | 30 | 356.01 | 0.3278832 | 0.1310193 | 0.07520987 | 0.03200993 | 0.03875537 | 0.03218266
4850-28-6 | 4850-28-6 | 22 | 372.33 | 0.517013 | 0.1697335 | 0.09011192 | 0.02233141 | 0.120603 | 0.0644813
486-56-6 | 486-56-6 | 36 | 366.72 | 0.6158027 | 0.2803802 | 0.05133612 | 0.04660565 | 0.1125083 | 0.04651373
4861-85-2 | 4861-85-2 | 30 | 371.62 | 0.4398261 | 0.2502434 | 0.09204275 | 0.05604074 | 0.0359416 | 0.04085924
4864-61-3 | 4864-61-3 | 22 | 372.33 | 0.5440318 | 0.1450825 | 0.1283913 | 0.05316671 | 0.1591606 | 0.1108793
4877-39-8 | 4877-39-8 | 30 | 372.33 | 0.5398332 | 0.1777594 | 0.08877922 | 0.03983873 | 0.1310974 | 0.07046545
488-10-8 | 488-10-8 | 30 | 371.01 | 0.4485687 | 0.209713 | 0.06933239 | 0.05141641 | 0.05705207 | 0.04123463
488-23-3 | 488-23-3 | 3 | 372.33 | 0.4354704 | 0.2133627 | 0.07603876 | 0.05499876 | 0.04933182 | 0.04168709
488-97-1 | 488-97-1 | 3 | 371.62 | 0.4623414 | 0.2288728 | 0.05870715 | 0.07352782 | 0.0545076 | 0.04393398
4883-96-9 | 4883-96-9 | 30 | 371.31 | 0.4769678 | 0.2449254 | 0.0503798 | 0.02820384 | 0.05384366 | 0.02679494
4884-21-3 | 4884-21-3 | 30 | 372.33 | 0.5698195 | 0.1662509 | 0.1026553 | 0.04587748 | 0.1628676 | 0.09075488
4884-24-6 | 4884-24-6 | 30 | 372.33 | 0.3927455 | 0.1106722 | 0.1028439 | 0.03249862 | 0.07956536 | 0.0608469
4884-25-7 | 4884-25-7 | 30 | 372.33 | 0.3184466 | 0.1307794 | 0.03064434 | 0.0332839 | 0.03521901 | 0.01698112
4887-30-3 | 4887-30-3 | 30 | 372.33 | 0.4939174 | 0.151987 | 0.08991074 | 0.03714075 | 0.1169164 | 0.06652592
489-39-4 | 489-39-4 | 3 | 370.8 | 0.597027 | 0.2532061 | 0.09661042 | 0.07901194 | 0.1182128 | 0.08582162
489-84-9 | 489-84-9 | 3 | 372.03 | 0.4611504 | 0.2587344 | 0.02671052 | 0.09322741 | 0.04097224 | 0.03925994
4893-13-4 | 4893-13-4 | 30 | 372.33 | 0.4941475 | 0.1817122 | 0.07824972 | 0.0393413 | 0.09761581 | 0.05472795
4894-62-6 | 4894-62-6 | 30 | 372.33 | 0.4631828 | 0.153157 | 0.04458812 | 0.0122747 | 0.09611599 | 0.02867542
4894-63-7 | 4894-63-7 | 30 | 371.31 | 0.4631828 | 0.153157 | 0.04458812 | 0.0122747 | 0.09611599 | 0.02867542
4897-73-8 | 4897-73-8 | 3 | 371.01 | 0.3631875 | 0.1725188 | 0.04380022 | 0.04031966 | 0.03635456 | 0.02270202
490-10-8 | 490-10-8 | 3 | 343.15 | 0.2100158 | 0.1412349 | 0.05944109 | 0.08456929 | 0.004730818 | 0.01421967
490-65-3 | 490-65-3 | 3 | 371.01 | 0.4421438 | 0.2051902 | 0.1067061 | 0.02965229 | 0.05614704 | 0.05248498
490-91-5 | 490-91-5 | 3 | 371.01 | 0.4584036 | 0.267176 | 0.04955625 | 0.08128092 | 0.03656799 | 0.03640847
490-99-3 | 490-99-3 | 3 | 372.33 | 0.3643247 | 0.1721586 | 0.1483964 | 0.0819744 | 0.03692783 | 0.06515684
4900-30-5 | 4900-30-5 | 30 | 372.33 | 0.5562654 | 0.190724 | 0.1004586 | 0.05034362 | 0.1336205 | 0.08214982
4904-61-4 | 4904-61-4 | 30 | 372.33 | 0.4419907 | 0.1402529 | 0.07345187 | 0.03890216 | 0.09104568 | 0.05015951
4906-24-5 | 4906-24-5 | 22 | 372.33 | 0.4320742 | 0.1846405 | 0.1401528 | 0.05006465 | 0.06122343 | 0.07364928
4906-25-6 | 4906-25-6 | 30 | 370.8 | 0.4791106 | 0.2382826 | 0.1087139 | 0.06652503 | 0.05799811 | 0.06138856
491-04-3 | 491-04-3 | 3 | 372.33 | 0.4406159 | 0.3083327 | 0.04834163 | 0.1291159 | 0.01749884 | 0.03647546
491-31-6 | 491-31-6 | 3 | 371.01 | 0.3377714 | 0.1581525 | 0.05972592 | 0.03104163 | 0.03226294 | 0.02418064
491-35-0 | 491-35-0 | 3 | 372.33 | 0.3377714 | 0.1581525 | 0.05972592 | 0.03104163 | 0.03226294 | 0.02418064
491-37-2 | 491-37-2 | 30 | 372.03 | 0.392703 | 0.2135224 | 0.09670571 | 0.06995217 | 0.0321057 | 0.04277174
491-38-3 | 491-38-3 | 3 | 370.8 | 0.3377714 | 0.1581525 | 0.05972592 | 0.03104163 | 0.03226294 | 0.02418064
4911-54-0 | 4911-54-0 | 30 | 372.33 | 0.5100523 | 0.1871772 | 0.09541427 | 0.02812372 | 0.1042483 | 0.06423455
4911-70-0 | 4911-70-0 | 11 | 372.33 | 0.4530121 | 0.2850819 | 0.04678585 | 0.08158335 | 0.02820055 | 0.03158652
4913-31-9 | 4913-31-9 | 3 | 365.91 | 0.4572285 | 0.2489225 | 0.1167926 | 0.1107237 | 0.04339136 | 0.06704765
4914-89-0 | 4914-89-0 | 22 | 356.37 | 0.3801934 | 0.1679064 | 0.08610287 | 0.05253322 | 0.04506576 | 0.04282401
4914-91-4 | 4914-91-4 | 22 | 362.5 | 0.3839755 | 0.1814449 | 0.05867241 | 0.04952114 | 0.04101865 | 0.03109962
4914-92-5 | 4914-92-5 | 22 | 362.5 | 0.3839755 | 0.1814449 | 0.05867241 | 0.04952114 | 0.04101865 | 0.03109962
492-37-5 | 492-37-5 | 30 | 371.01 | 0.4321473 | 0.2604392 | 0.1080025 | 0.06532134 | 0.02948367 | 0.04334591
492-89-7 | 492-89-7 | 30 | 370.8 | 0.4196854 | 0.218759 | 0.06223017 | 0.07828664 | 0.04037145 | 0.04018809
4920-99-4 | 4920-99-4 | 1 | 372.33 | 0.5360158 | 0.2289196 | 0.1009439 | 0.03145971 | 0.09430807 | 0.06494014
4923-78-8 | 4923-78-8 | 30 | 372.33 | 0.5615536 | 0.1377943 | 0.07332828 | 0.01975679 | 0.1795719 | 0.06436326
4926-71-0 | 4926-71-0 | 30 | 372.33 | 0.5615536 | 0.1282632 | 0.07332828 | 0.01577675 | 0.1877406 | 0.064999
4926-76-5 | 4926-76-5 | 30 | 372.33 | 0.5615536 | 0.1377943 | 0.07332828 | 0.01975679 | 0.1795719 | 0.06436326
4926-90-3 | 4926-90-3 | 30 | 372.33 | 0.6046735 | 0.1814313 | 0.07668024 | 0.03872723 | 0.179134 | 0.07271719
4927-40-6 | 4927-40-6 | 11 | 372.33 | 0.523844 | 0.2747567 | 0.04182527 | 0.05049525 | 0.06204448 | 0.03266416
493-01-6 | 493-01-6 | 30 | 372.33 | 0.5287877 | 0.1301736 | 0.08732777 | 0.01476895 | 0.1588932 | 0.07060877
493-02-7 | 493-02-7 | 30 | 372.33 | 0.4949689 | 0.135659 | 0.08390225 | 0.02123297 | 0.1291036 | 0.06219457
493-03-8 | 493-03-8 | 30 | 372.33 | 0.5171432 | 0.2183641 | 0.05342452 | 0.0462103 | 0.08926896 | 0.04220966
493-04-9 | 493-04-9 | 30 | 371.01 | 0.470003 | 0.2252124 | 0.07181931 | 0.05780938 | 0.05992245 | 0.04513699
493-05-0 | 493-05-0 | 30 | 372.33 | 0.4971583 | 0.2553762 | 0.1089192 | 0.09054158 | 0.05845859 | 0.0684908
4938-52-7 | 4938-52-7 | 11 | 372.33 | 0.3229236 | 0.1496266 | 0.04471096 | 0.02422733 | 0.03003185 | 0.01762536
494-12-2 | 494-12-2 | 30 | 371.01 | 0.4055306 | 0.202926 | 0.07855662 | 0.0663685 | 0.04104865 | 0.04167144
494-99-5 | 494-99-5 | 3 | 371.62 | 0.435716 | 0.194144 | 0.1037095 | 0.03548885 | 0.05835705 | 0.05295913
4949-20-6 | 4949-20-6 | 11 | 372.33 | 0.2771144 | 0.1437403 | 0.03636638 | 0.03392829 | 0.01778867 | 0.01326692
495-40-9 | 495-40-9 | 30 | 372.33 | 0.392703 | 0.2135224 | 0.09670571 | 0.06995217 | 0.0321057 | 0.04277174
495-41-0 | 495-41-0 | 3 | 370.8 | 0.3080142 | 0.1375159 | 0.07519344 | 0.02134119 | 0.02906968 | 0.02665342
495-60-3 | 495-60-3 | 3 | 372.33 | 0.5786966 | 0.2629504 | 0.1163522 | 0.09958291 | 0.09969563 | 0.09671237
495-61-4 | 495-61-4 | 3 | 372.33 | 0.6132315 | 0.2230963 | 0.1055385 | 0.06393901 | 0.1522054 | 0.09628221
495-76-1 | 495-76-1 | 3 | 370.8 | 0.2268259 | 0.1219156 | 0.04118406 | 0.03301954 | 0.01100617 | 0.0110757
4951-48-8 | 4951-48-8 | 22 | 372.33 | 0.4434305 | 0.1649082 | 0.1236681 | 0.01890693 | 0.07757467 | 0.06968906
4951-97-7 | 4951-97-7 | 3 | 372.33 | 0.3964908 | 0.1806855 | 0.05867244 | 0.03619735 | 0.04657193 | 0.02975517
49542-74-7 | 49542-74-7 | 22 | 372.33 | 0.5597354 | 0.1673087 | 0.09651615 | 0.0172917 | 0.1539987 | 0.07695713
49542-94-1 | 49542-94-1 | 3 | 371.62 | 0.4122007 | 0.217165 | 0.03837689 | 0.096591 | 0.03803891 | 0.04054229
49557-09-7 | 49557-09-7 | 22 | 372.33 | 0.5597354 | 0.1673087 | 0.09651615 | 0.0172917 | 0.1539987 | 0.07695713
49562-27-8 | 49562-27-8 | 30 | 370.8 | 0.4786441 | 0.1624972 | 0.07367538 | 0.02798648 | 0.09994884 | 0.04983223
4957-14-6 | 4957-14-6 | 3 | 371.62 | 0.3901462 | 0.1928624 | 0.07117877 | 0.05193899 | 0.03892091 | 0.03476693
49598-54-1 | 49598-54-1 | 31 | 372.33 | 0.6417667 | 0.2602809 | 0.06818002 | 0.03593661 | 0.1455314 | 0.05880306
496-10-6 | 496-10-6 | 30 | 372.33 | 0.5520873 | 0.1310698 | 0.08260937 | 0.01241343 | 0.1772558 | 0.07034094
496-11-7 | 496-11-7 | 30 | 372.33 | 0.6453353 | 0.2787816 | 0.08153031 | 0.04103091 | 0.1343616 | 0.06691277
496-14-0 | 496-14-0 | 30 | 372.33 | 0.4370589 | 0.2470711 | 0.09848824 | 0.09542469 | 0.03609537 | 0.05210768
496-16-2 | 496-16-2 | 3 | 372.33 | 0.446929 | 0.1848879 | 0.109505 | 0.06150507 | 0.06866552 | 0.06582235
496-77-5 | 496-77-5 | 30 | 372.33 | 0.2668114 | 0.1358525 | 0.03145999 | 0.03728686 | 0.01715025 | 0.01277784
497-06-3 | 497-06-3 | 3 | 372.33 | 0.2048571 | 0.1117695 | 0.05808395 | 0.05429142 | 0.008665292 | 0.01480215
497-20-1 | 497-20-1 | 30 | 350.91 | 0.3485852 | 0.1568549 | 0.05341298 | 0.0525631 | 0.03676051 | 0.02873608
497-23-4 | 497-23-4 | 30 | 357.35 | 0.2159861 | 0.1280108 | 0.05058247 | 0.01651979 | 0.007739656 | 0.00936264
497-26-7 | 497-26-7 | 30 | 350.91 | 0.295615 | 0.08688549 | 0.07026114 | 0.01045895 | 0.04356802 | 0.02965434
497-32-5 | 497-32-5 | 30 | 372.33 | 0.4836937 | 0.2296484 | 0.08315072 | 0.05937435 | 0.06453898 | 0.05191321
497-35-8 | 497-35-8 | 30 | 372.33 | 0.574813 | 0.182986 | 0.09621275 | 0.03289224 | 0.1535284 | 0.07968182
4971-18-0 | 4971-18-0 | 30 | 372.33 | 0.4769187 | 0.1771832 | 0.1063044 | 0.03282366 | 0.08984133 | 0.06669503
4974-27-0 | 4974-27-0 | 30 | 372.33 | 0.4825396 | 0.1642891 | 0.03868684 | 0.02405184 | 0.1012834 | 0.02899514
498-16-8 | 498-16-8 | 11 | 372.33 | 0.5001988 | 0.2708691 | 0.1228774 | 0.08413616 | 0.05259209 | 0.06830445
498-66-8 | 498-66-8 | 30 | 365.7 | 0.3954311 | 0.1680546 | 0.07427939 | 0.04063998 | 0.05170005 | 0.038504
498-81-7 | 498-81-7 | 3 | 372.33 | 0.4649681 | 0.2739772 | 0.09474165 | 0.1173938 | 0.03647753 | 0.05762395
4982-20-1 | 4982-20-1 | 30 | 372.33 | 0.6023892 | 0.2049305 | 0.08062729 | 0.03713673 | 0.1579734 | 0.07056384
4984-22-9 | 4984-22-9 | 11 | 372.33 | 0.3203457 | 0.1705632 | 0.02365131 | 0.03723887 | 0.02243479 | 0.01321526
4984-85-4 | 4984-85-4 | 3 | 318.86 | 0.1034072 | 0.06870707 | 0.04095369 | 0.02969782 | 0.0012041 | 0.003510836
49852-35-9 | 49852-35-9 | 22 | 372.33 | 0.5386284 | 0.2253409 | 0.1301845 | 0.06976309 | 0.09814907 | 0.09254429
499-44-5 | 499-44-5 | 3 | 371.52 | 0.3033262 | 0.2189431 | 0.07585723 | 0.09443009 | 0.007120505 | 0.02044187
499-54-7 | 499-54-7 | 22 | 372.33 | 0.4786329 | 0.1628309 | 0.1361572 | 0.01793805 | 0.09973091 | 0.08674057
499-69-4 | 499-69-4 | 3 | 372.33 | 0.3643247 | 0.1721586 | 0.1483964 | 0.0819744 | 0.03692783 | 0.06515684
499-71-8 | 499-71-8 | 3 | 372.33 | 0.4485168 | 0.2245577 | 0.07204762 | 0.05733091 | 0.05015766 | 0.04124178
499-75-2 | 499-75-2 | 1 | 372.33 | 0.3730789 | 0.2397871 | 0.05526108 | 0.06880635 | 0.01776669 | 0.02352605
499-97-8 | 499-97-8 | 30 | 372.33 | 0.5650474 | 0.1596409 | 0.0926924 | 0.02826015 | 0.1643544 | 0.07857157
4994-16-5 | 4994-16-5 | 30 | 372.33 | 0.4900703 | 0.2429809 | 0.1172563 | 0.07694234 | 0.06105314 | 0.06930696
50-21-5 | 50-21-5 | 3 | 372.33 | 0.187965 | 0.1221353 | 0.03980268 | 0.02605735 | 0.004333554 | 0.006263503
500-00-5 | 500-00-5 | 3 | 371.62 | 0.5435366 | 0.2762761 | 0.08368592 | 0.1086979 | 0.07142819 | 0.07332601
500-02-7 | 500-02-7 | 30 | 372.33 | 0.4424064 | 0.1946075 | 0.0769506 | 0.04748251 | 0.0614043 | 0.04481252
500-23-2 | 500-23-2 | 30 | 372.33 | 0.4733269 | 0.1710104 | 0.0544139 | 0.04869136 | 0.09139525 | 0.04414947
500-24-3 | 500-24-3 | 30 | 372.33 | 0.5165925 | 0.2211592 | 0.07530528 | 0.0602745 | 0.08728085 | 0.05699306
500-66-3 | 500-66-3 | 3 | 371.01 | 0.2828082 | 0.1457208 | 0.0637365 | 0.04268758 | 0.01879295 | 0.02103221
500-67-4 | 500-67-4 | 30 | 371.52 | 0.4196854 | 0.218759 | 0.06223017 | 0.07828664 | 0.04037145 | 0.04018809
500-99-2 | 500-99-2 | 3 | 372.03 | 0.3069124 | 0.1929533 | 0.06393148 | 0.05419366 | 0.01298668 | 0.01910193
500005-27-6 | 500005-27-6 | 30 | 355.76 | 0.4030473 | 0.1187254 | 0.1065731 | 0.02447039 | 0.08083896 | 0.06217915
500033-42-1 | 500033-42-1 | 30 | 372.33 | 0.4342749 | 0.1177879 | 0.1065217 | 0.01905684 | 0.100164 | 0.06849596
5009-17-6 | 5009-17-6 | 30 | 372.33 | 0.5212401 | 0.1720828 | 0.08014385 | 0.05133373 | 0.1219108 | 0.06646176
5009-32-5 | 5009-32-5 | 30 | 372.33 | 0.4571514 | 0.1280885 | 0.1067408 | 0.03174364 | 0.1082823 | 0.0732895
501-24-6 | 501-24-6 | 30 | 371.52 | 0.4196854 | 0.218759 | 0.06223017 | 0.07828664 | 0.04037145 | 0.04018809
501-52-0 | 501-52-0 | 30 | 371.01 | 0.4162082 | 0.2440406 | 0.08654898 | 0.0764986 | 0.02964168 | 0.03977446
501-92-8 | 501-92-8 | 3 | 372.33 | 0.2377076 | 0.142464 | 0.03363937 | 0.03913621 | 0.009071348 | 0.009830415
5018-30-4 | 5018-30-4 | 3 | 372.33 | 0.4449389 | 0.1749507 | 0.1371602 | 0.04819255 | 0.07289364 | 0.07850198
502-26-1 | 502-26-1 | 30 | 371.52 | 0.4107505 | 0.1174997 | 0.08729657 | 0.01598716 | 0.08599605 | 0.05205109
502-31-8 | 502-31-8 | 30 | 372.33 | 0.4400674 | 0.1487283 | 0.0740318 | 0.0326753 | 0.08487847 | 0.04715153
502-41-0 | 502-41-0 | 30 | 372.33 | 0.3154391 | 0.1287921 | 0.02972304 | 0.02966233 | 0.0348371 | 0.01567529
502-42-1 | 502-42-1 | 30 | 372.33 | 0.530478 | 0.1788255 | 0.09227722 | 0.01881917 | 0.1236595 | 0.06623493
502-44-3 | 502-44-3 | 30 | 372.33 | 0.4321397 | 0.1514846 | 0.08835212 | 0.03311857 | 0.0787673 | 0.05296264
502-47-6 | 502-47-6 | 3 | 370.8 | 0.5130623 | 0.2738824 | 0.09142036 | 0.1214519 | 0.05720706 | 0.0727174
502-49-8 | 502-49-8 | 30 | 372.03 | 0.4324576 | 0.1400614 | 0.08708042 | 0.03068285 | 0.08549556 | 0.05399265
502-56-7 | 502-56-7 | 30 | 372.33 | 0.5434985 | 0.1349635 | 0.09223627 | 0.02642262 | 0.1669009 | 0.07839481
502-61-4 | 502-61-4 | 22 | 372.33 | 0.6059099 | 0.2261212 | 0.1123631 | 0.05475476 | 0.1442394 | 0.09494277
502-86-3 | 502-86-3 | 30 | 372.33 | 0.5959097 | 0.2732551 | 0.07053047 | 0.04191108 | 0.104106 | 0.05294323
502-99-8 | 502-99-8 | 30 | 350.91 | 0.3717842 | 0.1379566 | 0.08898918 | 0.04167707 | 0.05467536 | 0.04595424
5020-41-7 | 5020-41-7 | 3 | 371.01 | 0.2336933 | 0.1429159 | 0.0293456 | 0.04332483 | 0.008240533 | 0.009500373
5024-21-5 | 5024-21-5 | 30 | 370.8 | 0.466754 | 0.1551238 | 0.07737463 | 0.02048445 | 0.09711338 | 0.04988593
5026-76-6 | 5026-76-6 | 30 | 372.33 | 0.5068035 | 0.1567689 | 0.05563731 | 0.01126129 | 0.1225242 | 0.03973981
503-45-7 | 503-45-7 | 22 | 372.33 | 0.5542942 | 0.221437 | 0.1091749 | 0.05763268 | 0.1107939 | 0.08218453
503-46-8 | 503-46-8 | 22 | 372.33 | 0.5769245 | 0.2643017 | 0.1299107 | 0.051812 | 0.09773304 | 0.08744789
503-64-0 | 503-64-0 | 30 | 372.33 | 0.376439 | 0.2203576 | 0.07573266 | 0.05438619 | 0.02436141 | 0.02910539
503-74-2 | 503-74-2 | 30 | 372.33 | 0.4461374 | 0.2099399 | 0.0684264 | 0.0378019 | 0.05578925 | 0.03692895
503-93-5 | 503-93-5 | 3 | 372.03 | 0.4584036 | 0.267176 | 0.04955625 | 0.08128092 | 0.03656799 | 0.03640847
5031-78-7 | 5031-78-7 | 30 | 371.01 | 0.4390717 | 0.2747607 | 0.117359 | 0.07901158 | 0.02699811 | 0.04649272
50356-49-5 | 50356-49-5 | 30 | 372.33 | 0.5105007 | 0.217032 | 0.07964761 | 0.06062165 | 0.08612391 | 0.05874868
5037-63-8 | 5037-63-8 | 30 | 372.03 | 0.4686255 | 0.2307927 | 0.1028879 | 0.07519262 | 0.05656444 | 0.06061678
504-01-8 | 504-01-8 | 30 | 371.01 | 0.2835089 | 0.1532155 | 0.003451544 | 0.03892733 | 0.01697638 | 0.01018375
504-20-1 | 504-20-1 | 3 | 371.62 | 0.4384817 | 0.2601392 | 0.05448905 | 0.1015473 | 0.03180604 | 0.04110539
504-31-4 | 504-31-4 | 30 | 372.33 | 0.4064412 | 0.2339818 | 0.0654436 | 0.03726096 | 0.02974222 | 0.02597502
504-44-9 | 504-44-9 | 22 | 372.33 | 0.5092397 | 0.1521644 | 0.09449995 | 0.01833356 | 0.1275028 | 0.06874552
504-61-0 | 504-61-0 | 3 | 372.33 | 0.2181237 | 0.1322057 | 0.03146112 | 0.03955097 | 0.007381905 | 0.008684235
504-63-2 | 504-63-2 | 30 | 372.33 | 0.3170818 | 0.1862794 | 0.06637744 | 0.06320881 | 0.01710929 | 0.02397837
50461-74-0 | 50461-74-0 | 30 | 372.33 | 0.3710831 | 0.1544952 | 0.07380432 | 0.02528827 | 0.04691033 | 0.03379486
50462-84-5 | 50462-84-5 | 3 | 372.33 | 0.4418492 | 0.2058065 | 0.08534311 | 0.05107014 | 0.05571615 | 0.04695198
50468-22-9 | 50468-22-9 | 3 | 372.33 | 0.2511836 | 0.1406197 | 0.05549598 | 0.04568562 | 0.01222439 | 0.01589505
5048-19-1 | 5048-19-1 | 30 | 372.33 | 0.527325 | 0.1748399 | 0.0743122 | 0.04829715 | 0.1242457 | 0.06248008
5048-25-9 | 5048-25-9 | 30 | 372.33 | 0.5158076 | 0.142394 | 0.0852068 | 0.02707415 | 0.1394378 | 0.06676991
5048-26-0 | 5048-26-0 | 30 | 372.33 | 0.4869788 | 0.1201093 | 0.1023928 | 0.01752922 | 0.1345933 | 0.07622261
505-22-6 | 505-22-6 | 30 | 371.31 | 0.5189642 | 0.1689211 | 0.08863339 | 0.03946926 | 0.1225302 | 0.06792532
505-32-8 | 505-32-8 | 3 | 370.8 | 0.5421238 | 0.2855518 | 0.06099095 | 0.1261685 | 0.0658292 | 0.07191048
505-65-7 | 505-65-7 | 30 | 372.33 | 0.5745411 | 0.1510466 | 0.0957969 | 0.02313672 | 0.1793476 | 0.08347184
505-84-0 | 505-84-0 | 30 | 372.33 | 0.5555348 | 0.1396769 | 0.08850502 | 0.03305307 | 0.1729378 | 0.07857687
50551-88-7 | 50551-88-7 | 11 | 372.33 | 0.3899334 | 0.178802 | 0.0730144 | 0.03938581 | 0.04457646 | 0.03503088
50552-30-2 | 50552-30-2 | 30 | 372.33 | 0.3754211 | 0.1950811 | 0.08637592 | 0.06230133 | 0.03252252 | 0.03841243
5057-98-7 | 5057-98-7 | 30 | 371.01 | 0.2712973 | 0.1532155 | 0.02479635 | 0.03892733 | 0.01394331 | 0.01089991
5057-99-8 | 5057-99-8 | 30 | 371.01 | 0.2712973 | 0.1532155 | 0.02479635 | 0.03892733 | 0.01394331 | 0.01089991
506-23-0 | 506-23-0 | 30 | 371.01 | 0.4400674 | 0.1487283 | 0.0740318 | 0.0326753 | 0.08487847 | 0.04715153
506-31-0 | 506-31-0 | 30 | 370.8 | 0.4400674 | 0.1487283 | 0.0740318 | 0.0326753 | 0.08487847 | 0.04715153
506-32-1 | 506-32-1 | 30 | 372.33 | 0.5230989 | 0.1349172 | 0.0987545 | 0.0206611 | 0.1506851 | 0.07832939
506-33-2 | 506-33-2 | 30 | 370.8 | 0.4400674 | 0.1487283 | 0.0740318 | 0.0326753 | 0.08487847 | 0.04715153
506-37-6 | 506-37-6 | 30 | 371.01 | 0.4400674 | 0.1487283 | 0.0740318 | 0.0326753 | 0.08487847 | 0.04715153
506-43-4 | 506-43-4 | 30 | 372.33 | 0.322863 | 0.1412936 | 0.04247802 | 0.0350281 | 0.03296744 | 0.01999358
50622-09-8 | 50622-09-8 | 30 | 355.7 | 0.2062568 | 0.1509525 | 0.05613906 | 0.03841719 | 0.003058563 | 0.007524206
50623-57-9 | 50623-57-9 | 30 | 372.33 | 0.4856177 | 0.1424095 | 0.07258081 | 0.03089944 | 0.1177919 | 0.05414756
50639-00-4 | 50639-00-4 | 11 | 372.33 | 0.4054505 | 0.2018916 | 0.08155947 | 0.05374305 | 0.04143623 | 0.03976493
50652-79-4 | 50652-79-4 | 22 | 372.33 | 0.5195466 | 0.2303924 | 0.1255532 | 0.05731992 | 0.08361012 | 0.07981737
50703-41-8 | 50703-41-8 | 30 | 372.33 | 0.5279206 | 0.1959338 | 0.101063 | 0.04999795 | 0.1102152 | 0.07486584
50745-90-9 | 50745-90-9 | 30 | 372.33 | 0.4274676 | 0.1338215 | 0.06726083 | 0.03565162 | 0.08622805 | 0.04470778
50745-92-1 | 50745-92-1 | 30 | 372.33 | 0.4274676 | 0.1338215 | 0.06726083 | 0.03565162 | 0.08622805 | 0.04470778
5075-92-3 | 5075-92-3 | 36 | 366.52 | 0.603537 | 0.2615586 | 0.04632867 | 0.05911971 | 0.1169492 | 0.05137188
5076-72-2 | 5076-72-2 | 3 | 372.03 | 0.3817366 | 0.1657259 | 0.09536027 | 0.03750335 | 0.04666061 | 0.04426919
5077-67-8 | 5077-67-8 | 3 | 372.33 | 0.1717761 | 0.09052535 | 0.03812016 | 0.02826779 | 0.006601678 | 0.007711912
50787-12-7 | 50787-12-7 | 22 | 372.33 | 0.5844034 | 0.2750023 | 0.08499631 | 0.07363209 | 0.09572907 | 0.06958722
50787-13-8 | 50787-13-8 | 22 | 372.33 | 0.572199 | 0.2280354 | 0.07067522 | 0.05016963 | 0.1184486 | 0.05965847
50787-14-9 | 50787-14-9 | 22 | 372.33 | 0.6199074 | 0.2086314 | 0.08537811 | 0.02859288 | 0.1691479 | 0.07406154
50793-85-6 | 50793-85-6 | 30 | 371.01 | 0.5081388 | 0.2099526 | 0.1124394 | 0.07469702 | 0.08891504 | 0.08050425
50793-86-7 | 50793-86-7 | 30 | 371.01 | 0.5081388 | 0.1943382 | 0.1124394 | 0.05402421 | 0.09847083 | 0.07828992
50816-18-7 | 50816-18-7 | 30 | 372.33 | 0.4156629 | 0.1279599 | 0.09655534 | 0.02514951 | 0.08277299 | 0.05741222
50838-23-8 | 50838-23-8 | 3 | 366.52 | 0.6067548 | 0.2423841 | 0.1162255 | 0.09640403 | 0.132766 | 0.1100426
50843-73-7 | 50843-73-7 | 3 | 371.01 | 0.4427357 | 0.2366496 | 0.06932255 | 0.07377432 | 0.04247149 | 0.04172573
50861-26-2 | 50861-26-2 | 30 | 350.8 | 0.3318765 | 0.164305 | 0.06413673 | 0.03673701 | 0.0280802 | 0.02477142
50862-12-9 | 50862-12-9 | 22 | 372.33 | 0.5573539 | 0.1719336 | 0.1353608 | 0.03406177 | 0.1485488 | 0.1075944
50876-31-8 | 50876-31-8 | 22 | 372.33 | 0.5864559 | 0.2078327 | 0.1107296 | 0.04164577 | 0.1433556 | 0.08958393
50876-33-0 | 50876-33-0 | 22 | 372.33 | 0.5750358 | 0.2051788 | 0.08915298 | 0.03234661 | 0.1367942 | 0.07015421
50876-88-5 | 50876-88-5 | 23 | 372.33 | 0.5356685 | 0.1659223 | 0.1434946 | 0.03602838 | 0.1367123 | 0.1094067
50883-78-8 | 50883-78-8 | 36 | 366.52 | 0.6543149 | 0.2850496 | 0.04442706 | 0.04092251 | 0.1363569 | 0.04460881
50895-59-5 | 50895-59-5 | 30 | 371.21 | 0.3408669 | 0.1530696 | 0.04221205 | 0.03510161 | 0.0352678 | 0.02062004
5090-16-4 | 5090-16-4 | 22 | 372.33 | 0.5386284 | 0.2253409 | 0.1301845 | 0.06976309 | 0.09814907 | 0.09254429
50933-33-0 | 50933-33-0 | 30 | 371.52 | 0.4495966 | 0.1406784 | 0.08313025 | 0.01703114 | 0.09543048 | 0.05242771
50976-02-8 | 50976-02-8 | 30 | 371.01 | 0.3207401 | 0.1529532 | 0.04574607 | 0.03335964 | 0.02815242 | 0.01899942
50980-84-2 | 50980-84-2 | 22 | 372.33 | 0.5013934 | 0.1663742 | 0.1252834 | 0.02810745 | 0.1122379 | 0.08603139
50987-59-2 | 50987-59-2 | 22 | 372.33 | 0.5543039 | 0.2491969 | 0.09216841 | 0.05170375 | 0.09309028 | 0.0644875
50991-12-3 | 50991-12-3 | 30 | 372.33 | 0.4274676 | 0.1238148 | 0.06726083 | 0.0265661 | 0.09220505 | 0.04391865
51027-86-2 | 51027-86-2 | 30 | 372.33 | 0.4274676 | 0.1238148 | 0.06726083 | 0.0265661 | 0.09220505 | 0.04391865
5103-78-6 | 5103-78-6 | 30 | 371.01 | 0.5101078 | 0.1929831 | 0.07244386 | 0.04024499 | 0.1005681 | 0.05256153
51052-00-7 | 51052-00-7 | 3 | 372.33 | 0.3467984 | 0.1655492 | 0.07915968 | 0.04284307 | 0.03285128 | 0.03262845
51079-52-8 | 51079-52-8 | 11 | 372.33 | 0.357155 | 0.1698828 | 0.05778263 | 0.03120338 | 0.03507088 | 0.02459614
51079-79-9 | 51079-79-9 | 3 | 372.33 | 0.3899655 | 0.2448564 | 0.1097601 | 0.1320346 | 0.02105667 | 0.04983009
511-59-1 | 511-59-1 | 3 | 372.03 | 0.597027 | 0.2402678 | 0.09661042 | 0.08563148 | 0.1272772 | 0.0921139
5111-69-3 | 5111-69-3 | 30 | 371.62 | 0.4901437 | 0.24846 | 0.1006666 | 0.07612038 | 0.05841103 | 0.06100411
51115-64-1 | 51115-64-1 | 22 | 372.33 | 0.5249813 | 0.1549826 | 0.1359746 | 0.04134637 | 0.1368991 | 0.1051698
51117-19-2 | 51117-19-2 | 3 | 372.33 | 0.563555 | 0.2569495 | 0.1320342 | 0.1074218 | 0.09400693 | 0.1043765
5113-66-6 | 5113-66-6 | 3 | 372.33 | 0.4485168 | 0.2245577 | 0.07204762 | 0.05733091 | 0.05015766 | 0.04124178
5113-87-1 | 5113-87-1 | 30 | 372.33 | 0.540616 | 0.1842397 | 0.09097803 | 0.03380465 | 0.127004 | 0.06917651
5113-93-9 | 5113-93-9 | 22 | 372.33 | 0.5507886 | 0.2029898 | 0.09191242 | 0.04485071 | 0.120964 | 0.07113988
51146-56-6 | 51146-56-6 | 3 | 371.52 | 0.4214711 | 0.2051902 | 0.1120833 | 0.02965229 | 0.04677742 | 0.05015089
51152-12-6 | 51152-12-6 | 3 | 372.03 | 0.3852841 | 0.2194039 | 0.0798912 | 0.09401503 | 0.02751621 | 0.04093097
51174-12-0 | 51174-12-0 | 22 | 372.33 | 0.572199 | 0.2280354 | 0.07067522 | 0.05016963 | 0.1184486 | 0.05965847
51174-44-8 | 51174-44-8 | 11 | 372.33 | 0.3095267 | 0.1362082 | 0.04654106 | 0.02025148 | 0.0300393 | 0.01759398
51175-34-9 | 51175-34-9 | 30 | 372.33 | 0.5347035 | 0.229515 | 0.05937474 | 0.03735407 | 0.09313999 | 0.04281648
51182-83-3 | 51182-83-3 | 22 | 372.33 | 0.6239094 | 0.1599572 | 0.1041804 | 0.03128526 | 0.2152517 | 0.1009342
51200-80-7 | 51200-80-7 | 11 | 372.33 | 0.4490636 | 0.2542962 | 0.1008188 | 0.0769985 | 0.03793434 | 0.049416
51200-81-8 | 51200-81-8 | 3 | 372.33 | 0.3899655 | 0.2448564 | 0.1097601 | 0.1320346 | 0.02105667 | 0.04983009
51200-82-9 | 51200-82-9 | 11 | 372.33 | 0.4879729 | 0.3001971 | 0.1092316 | 0.09799258 | 0.03525975 | 0.0551103
51200-83-0 | 51200-83-0 | 3 | 372.33 | 0.413571 | 0.3062396 | 0.05999432 | 0.1343088 | 0.01152004 | 0.03157673
51209-78-0 | 51209-78-0 | 22 | 372.33 | 0.5249813 | 0.1549826 | 0.1359746 | 0.04134637 | 0.1368991 | 0.1051698
51238-63-2 | 51238-63-2 | 30 | 372.33 | 0.4988749 | 0.1900098 | 0.08537137 | 0.04674801 | 0.09539763 | 0.06012532
51238-95-0 | 51238-95-0 | 30 | 372.33 | 0.4856177 | 0.1424095 | 0.07258081 | 0.03089944 | 0.1177919 | 0.05414756
51241-33-9 | 51241-33-9 | 30 | 372.33 | 0.5109267 | 0.2343602 | 0.1246127 | 0.06579273 | 0.07648906 | 0.07794469
51241-49-7 | 51241-49-7 | 3 | 372.33 | 0.4324795 | 0.1735854 | 0.1311128 | 0.02465308 | 0.06702615 | 0.06907834
51268-87-2 | 51268-87-2 | 30 | 371.52 | 0.3892091 | 0.2031685 | 0.07832467 | 0.0323669 | 0.03461112 | 0.03153346
51273-50-8 | 51273-50-8 | 30 | 356.37 | 0.3626501 | 0.11405 | 0.07867955 | 0.0205255 | 0.061802 | 0.04042873
51276-33-6 | 51276-33-6 | 3 | 370.8 | 0.4006562 | 0.2472419 | 0.07051187 | 0.1168028 | 0.02353595 | 0.0418625
5129-35-1 | 5129-35-1 | 22 | 372.33 | 0.4891228 | 0.1929847 | 0.07259037 | 0.06716254 | 0.08769775 | 0.05857299
5129-36-2 | 5129-36-2 | 22 | 372.33 | 0.5108231 | 0.2119997 | 0.1083677 | 0.06627743 | 0.08929546 | 0.07591823
5129-37-3 | 5129-37-3 | 22 | 372.33 | 0.5089766 | 0.2161509 | 0.09569008 | 0.04198749 | 0.0857469 | 0.06119859
5129-38-4 | 5129-38-4 | 22 | 372.33 | 0.5108231 | 0.219136 | 0.1083677 | 0.08074948 | 0.08508141 | 0.07883984
5129-47-5 | 5129-47-5 | 22 | 372.33 | 0.4633524 | 0.1450779 | 0.09163557 | 0.03476994 | 0.1012987 | 0.06238838
5129-48-6 | 5129-48-6 | 22 | 372.33 | 0.5440318 | 0.1450825 | 0.1283913 | 0.05316671 | 0.1591606 | 0.1108793
5129-58-8 | 5129-58-8 | 22 | 372.33 | 0.5013934 | 0.1548825 | 0.1252834 | 0.01723571 | 0.1200698 | 0.08764194
5129-60-2 | 5129-60-2 | 22 | 372.03 | 0.5013934 | 0.1548825 | 0.1252834 | 0.01723571 | 0.1200698 | 0.08764194
5129-61-3 | 5129-61-3 | 22 | 370.8 | 0.5013934 | 0.1548825 | 0.1252834 | 0.01723571 | 0.1200698 | 0.08764194
5129-66-8 | 5129-66-8 | 22 | 371.21 | 0.5013934 | 0.1548825 | 0.1252834 | 0.01723571 | 0.1200698 | 0.08764194
513-12-2 | 513-12-2 | 30 | 371.01 | 0.297621 | 0.1875412 | 0.03086913 | 0.04801917 | 0.01211756 | 0.0125679
513-81-5 | 513-81-5 | 30 | 335.7 | 0.2818416 | 0.1290549 | 0.02353523 | 0.03790094 | 0.02334376 | 0.01363278
513-85-9 | 513-85-9 | 3 | 372.33 | 0.2448016 | 0.149554 | 0.02528536 | 0.03968648 | 0.009072116 | 0.008964147
513-86-0 | 513-86-0 | 3 | 372.33 | 0.2132847 | 0.1291774 | 0.04054671 | 0.02667981 | 0.007074046 | 0.008164649
51306-09-3 | 51306-09-3 | 30 | 372.33 | 0.5577133 | 0.1696795 | 0.09958413 | 0.03623387 | 0.1505703 | 0.08224082
5131-66-8 | 5131-66-8 | 11 | 372.33 | 0.3067023 | 0.1501001 | 0.06859388 | 0.05441221 | 0.02452425 | 0.02742249
5132-75-2 | 5132-75-2 | 30 | 372.33 | 0.5329038 | 0.1752159 | 0.07226971 | 0.02221063 | 0.1279406 | 0.0540865
51345-51-8 | 51345-51-8 | 22 | 370.8 | 0.5353659 | 0.2790777 | 0.05884255 | 0.05249693 | 0.06568363 | 0.04042006
5137-45-1 | 5137-45-1 | 30 | 371.31 | 0.5457168 | 0.1611201 | 0.09617688 | 0.01991675 | 0.1479146 | 0.07554821
5137-52-0 | 5137-52-0 | 30 | 372.03 | 0.5081388 | 0.2099526 | 0.1124394 | 0.07469702 | 0.08891504 | 0.08050425
5138-86-3 | 5138-86-3 | 22 | 372.33 | 0.5528815 | 0.2049635 | 0.1489492 | 0.05971998 | 0.1210469 | 0.1116645
514-14-7 | 514-14-7 | 3 | 372.33 | 0.4881112 | 0.2575239 | 0.0783268 | 0.1007671 | 0.05317046 | 0.05885912
514-62-5 | 514-62-5 | 3 | 370.8 | 0.5611728 | 0.3113263 | 0.08498099 | 0.1236822 | 0.0624233 | 0.07498572
514-94-3 | 514-94-3 | 3 | 372.33 | 0.5281054 | 0.2820929 | 0.07865761 | 0.103157 | 0.06052215 | 0.06382759
514-96-5 | 514-96-5 | 3 | 372.33 | 0.4735589 | 0.2840459 | 0.07287225 | 0.1261458 | 0.03591518 | 0.05521711
51410-44-7 | 51410-44-7 | 3 | 372.03 | 0.2603103 | 0.1763013 | 0.02320318 | 0.03167369 | 0.007057501 | 0.006596944
51422-54-9 | 51422-54-9 | 23 | 372.33 | 0.5979299 | 0.2080131 | 0.1137108 | 0.05315663 | 0.1520351 | 0.09788626
5143-30-6 | 5143-30-6 | 30 | 372.33 | 0.4733804 | 0.1373794 | 0.09483978 | 0.01658653 | 0.1128967 | 0.06469986
515-00-4 | 515-00-4 | 3 | 370.8 | 0.3940723 | 0.2496657 | 0.04955218 | 0.1068895 | 0.02085327 | 0.03402704
515-69-5 | 515-69-5 | 3 | 371.52 | 0.5421238 | 0.2993801 | 0.06099095 | 0.1215702 | 0.05892451 | 0.06603202
5150-93-6 | 5150-93-6 | 30 | 372.33 | 0.4207124 | 0.1566331 | 0.08220921 | 0.0329925 | 0.0697379 | 0.04678562
51549-86-1 | 51549-86-1 | 30 | 352.03 | 0.3584495 | 0.1337468 | 0.0917277 | 0.04812012 | 0.05049133 | 0.04655094
51566-62-2 | 51566-62-2 | 22 | 372.33 | 0.5830963 | 0.2346388 | 0.121425 | 0.06327413 | 0.1214226 | 0.09542303
51595-91-6 | 51595-91-6 | 3 | 370.8 | 0.4764914 | 0.3191453 | 0.05882669 | 0.1561123 | 0.0247578 | 0.05249951
51608-18-5 | 51608-18-5 | 30 | 372.33 | 0.4124233 | 0.1362754 | 0.09165481 | 0.04087613 | 0.07625767 | 0.05542657
5162-48-1 | 5162-48-1 | 1 | 372.33 | 0.3666884 | 0.2636724 | 0.04549581 | 0.1044823 | 0.0106123 | 0.02347901
51632-28-1 | 51632-28-1 | 30 | 372.03 | 0.436389 | 0.2440406 | 0.08188968 | 0.0764986 | 0.0369979 | 0.04311
51652-47-2 | 51652-47-2 | 30 | 372.33 | 0.322863 | 0.1412936 | 0.04247802 | 0.0350281 | 0.03296744 | 0.01999358
51655-57-3 | 51655-57-3 | 30 | 372.33 | 0.3497297 | 0.1407916 | 0.01821467 | 0.04133905 | 0.04365513 | 0.01887715
51655-65-3 | 51655-65-3 | 30 | 372.33 | 0.5868279 | 0.1958879 | 0.06043801 | 0.02205534 | 0.1528341 | 0.05030346
5166-53-0 | 5166-53-0 | 22 | 372.33 | 0.5386284 | 0.2253409 | 0.1301845 | 0.06976309 | 0.09814907 | 0.09254429
5168-91-2 | 5168-91-2 | 30 | 372.03 | 0.3432346 | 0.1440926 | 0.04098666 | 0.0315753 | 0.03965755 | 0.02060675
51698-73-8 | 51698-73-8 | 3 | 372.33 | 0.3651414 | 0.1889033 | 0.0384533 | 0.09813697 | 0.03105987 | 0.0371516
517-23-7 | 517-23-7 | 30 | 372.33 | 0.2735 | 0.1172746 | 0.07727071 | 0.02801856 | 0.02440636 | 0.02568148
51708-83-9 | 51708-83-9 | 30 | 372.33 | 0.5722508 | 0.1883039 | 0.08040894 | 0.02695139 | 0.1474152 | 0.06512163
5171-84-6 | 5171-84-6 | 22 | 372.33 | 0.5529366 | 0.2228067 | 0.05023056 | 0.05244637 | 0.1089857 | 0.04794837
5171-86-8 | 5171-86-8 | 31 | 372.33 | 0.6417667 | 0.2602809 | 0.06818002 | 0.03593661 | 0.1455314 | 0.05880306
51729-59-0 | 51729-59-0 | 30 | 372.33 | 0.5142334 | 0.1508433 | 0.07257559 | 0.04290147 | 0.1320524 | 0.06127301
51731-17-0 | 51731-17-0 | 30 | 372.33 | 0.3667687 | 0.1946441 | 0.07989738 | 0.06834903 | 0.02962688 | 0.03619561
51750-65-3 | 51750-65-3 | 22 | 372.33 | 0.5529366 | 0.2228067 | 0.05023056 | 0.05244637 | 0.1089857 | 0.04794837
51756-08-2 | 51756-08-2 | 22 | 372.33 | 0.4399115 | 0.2003659 | 0.1556295 | 0.06688043 | 0.05738209 | 0.08115407
51772-30-6 | 51772-30-6 | 3 | 372.33 | 0.3472389 | 0.1634392 | 0.08060359 | 0.05024859 | 0.03378233 | 0.03491587
51776-45-5 | 51776-45-5 | 22 | 350.8 | 0.3941533 | 0.1896193 | 0.07982897 | 0.06166686 | 0.04183417 | 0.04126413
5181-34-0 | 5181-34-0 | 3 | 371.52 | 0.3755225 | 0.1948823 | 0.02900601 | 0.09599588 | 0.03263089 | 0.03623006
5185-97-7 | 5185-97-7 | 30 | 372.33 | 0.3710831 | 0.1544952 | 0.07380432 | 0.02528827 | 0.04691033 | 0.03379486
5186-68-5 | 5186-68-5 | 3 | 372.33 | 0.4317571 | 0.1942547 | 0.08651031 | 0.0331988 | 0.05640743 | 0.04401478
5187-23-5 | 5187-23-5 | 30 | 371.01 | 0.4236013 | 0.202245 | 0.0401051 | 0.03407852 | 0.0489986 | 0.02329932
51916-47-3 | 51916-47-3 | 30 | 372.33 | 0.3184466 | 0.1307794 | 0.03064434 | 0.0332839 | 0.03521901 | 0.01698112
51933-10-9 | 51933-10-9 | 30 | 372.33 | 0.5090151 | 0.240374 | 0.09245808 | 0.04808102 | 0.07216802 | 0.05599161
51937-00-9 | 51937-00-9 | 30 | 371.62 | 0.33131 | 0.1463357 | 0.03162671 | 0.03541321 | 0.03421547 | 0.01756513
5194-50-3 | 5194-50-3 | 30 | 350.8 | 0.3343873 | 0.1327051 | 0.05787517 | 0.0289295 | 0.04067572 | 0.02609881
5194-51-4 | 5194-51-4 | 30 | 350.8 | 0.3462807 | 0.1401909 | 0.0603634 | 0.0394316 | 0.04247299 | 0.02971866
51944-65-1 | 51944-65-1 | 30 | 366.52 | 0.6592209 | 0.2860329 | 0.09588458 | 0.04688129 | 0.1392692 | 0.07966215
52019-78-0 | 52019-78-0 | 11 | 372.33 | 0.3280097 | 0.1305071 | 0.05101149 | 0.02228151 | 0.03900725 | 0.02198812
5203-14-5 | 5203-14-5 | 30 | 372.03 | 0.4901437 | 0.24846 | 0.1006666 | 0.07612038 | 0.05841103 | 0.06100411
5205-34-5 | 5205-34-5 | 30 | 372.33 | 0.3497297 | 0.1407916 | 0.01821467 | 0.04133905 | 0.04365513 | 0.01887715
52067-36-4 | 52067-36-4 | 3 | 371.01 | 0.2960225 | 0.1933355 | 0.04902149 | 0.05888899 | 0.01054462 | 0.01573628
52079-23-9 | 52079-23-9 | 30 | 372.33 | 0.2065785 | 0.1303594 | 0.03917705 | 0.02086362 | 0.005809349 | 0.006766147
5208-59-3 | 5208-59-3 | 3 | 371.52 | 0.597027 | 0.2532061 | 0.09661042 | 0.07901194 | 0.1182128 | 0.08582162
52086-82-5 | 52086-82-5 | 30 | 372.33 | 0.6023892 | 0.2049305 | 0.08062729 | 0.03713673 | 0.1579734 | 0.07056384
52089-54-0 | 52089-54-0 | 3 | 372.33 | 0.208474 | 0.09882179 | 0.06111364 | 0.02999337 | 0.01202361 | 0.01492959
52089-55-1 | 52089-55-1 | 30 | 372.33 | 0.2833617 | 0.1427343 | 0.03796619 | 0.02583395 | 0.01977607 | 0.01291577
5209-18-7 | 5209-18-7 | 3 | 372.33 | 0.3474025 | 0.1610435 | 0.05249613 | 0.02397351 | 0.03472965 | 0.02150996
5211-62-1 | 5211-62-1 | 3 | 371.01 | 0.3467984 | 0.1655492 | 0.07915968 | 0.04284307 | 0.03285128 | 0.03262845
52182-15-7 | 52182-15-7 | 1 | 372.03 | 0.2959522 | 0.2241118 | 0.04679253 | 0.09137714 | 0.005161042 | 0.01475044
52188-20-2 | 52188-20-2 | 23 | 371.62 | 0.531742 | 0.1561102 | 0.1322983 | 0.0231971 | 0.1410993 | 0.1009072
52188-21-3 | 52188-21-3 | 23 | 372.33 | 0.531742 | 0.1605565 | 0.1322983 | 0.03738287 | 0.1377787 | 0.10206
52204-65-6 | 52204-65-6 | 30 | 372.33 | 0.3099997 | 0.1257372 | 0.03836102 | 0.02974218 | 0.03395265 | 0.01788832
52210-18-1 | 52210-18-1 | 3 | 371.01 | 0.451783 | 0.2417766 | 0.06661487 | 0.1054821 | 0.04410267 | 0.05239904
5222-73-1 | 5222-73-1 | 30 | 371.52 | 0.4366596 | 0.2271432 | 0.0745173 | 0.02097767 | 0.04389713 | 0.03243891
5223-57-4 | 5223-57-4 | 22 | 372.33 | 0.5501149 | 0.2271435 | 0.08999726 | 0.06539751 | 0.1043105 | 0.07186048
5223-58-5 | 5223-58-5 | 22 | 372.33 | 0.5501149 | 0.2271435 | 0.08999726 | 0.06539751 | 0.1043105 | 0.07186048
5223-61-0 | 5223-61-0 | 3 | 370.8 | 0.4584949 | 0.2782847 | 0.06067958 | 0.1046935 | 0.03247572 | 0.04361345
52244-70-9 | 52244-70-9 | 3 | 372.33 | 0.2887208 | 0.1505982 | 0.06359776 | 0.0511874 | 0.01907787 | 0.02255222
52254-38-3 | 52254-38-3 | 30 | 372.33 | 0.5423748 | 0.2268079 | 0.04867621 | 0.04407149 | 0.09958249 | 0.04144233
52254-50-9 | 52254-50-9 | 30 | 371.62 | 0.5599442 | 0.243701 | 0.0506717 | 0.03891682 | 0.1000098 | 0.04041059
52267-39-7 | 52267-39-7 | 30 | 371.52 | 0.4007486 | 0.2200213 | 0.08507578 | 0.05947632 | 0.03266236 | 0.03752053
523-31-9 | 523-31-9 | 30 | 371.01 | 0.4007486 | 0.2200213 | 0.08507578 | 0.05947632 | 0.03266236 | 0.03752053
523-47-7 | 523-47-7 | 3 | 372.33 | 0.53334 | 0.2705055 | 0.07202034 | 0.1159391 | 0.06908196 | 0.07174717
523-80-8 | 523-80-8 | 30 | 371.62 | 0.4937016 | 0.2139705 | 0.1206604 | 0.05030276 | 0.07824947 | 0.07313626
5231-87-8 | 5231-87-8 | 30 | 372.33 | 0.3905274 | 0.1753297 | 0.05967472 | 0.03319263 | 0.04631005 | 0.02938949
52313-87-8 | 52313-87-8 | 3 | 372.33 | 0.4752777 | 0.2445741 | 0.1073386 | 0.08306625 | 0.05322415 | 0.06262499
52337-72-1 | 52337-72-1 | 30 | 371.52 | 0.328159 | 0.1355525 | 0.06143731 | 0.03106498 | 0.03709726 | 0.02651983
52363-43-6 | 52363-43-6 | 30 | 372.03 | 0.466754 | 0.1551238 | 0.07737463 | 0.02048445 | 0.09711338 | 0.04988593
52364-70-2 | 52364-70-2 | 30 | 371.52 | 0.4299798 | 0.2157515 | 0.07585492 | 0.07321633 | 0.04589376 | 0.04517038
52364-71-3 | 52364-71-3 | 30 | 371.01 | 0.5061276 | 0.24846 | 0.1020204 | 0.07612038 | 0.06639259 | 0.06559647
52364-72-4 | 52364-72-4 | 30 | 371.52 | 0.5447456 | 0.2157481 | 0.1059908 | 0.06655674 | 0.1082393 | 0.08235156
52364-73-5 | 52364-73-5 | 30 | 371.52 | 0.5447456 | 0.2157481 | 0.1059908 | 0.06655674 | 0.1082393 | 0.08235156
52373-72-5 | 52373-72-5 | 23 | 370.8 | 0.4779292 | 0.2628648 | 0.1224595 | 0.04426209 | 0.0462527 | 0.05600841
5239-82-7 | 5239-82-7 | 30 | 371.52 | 0.372354 | 0.1561487 | 0.07348788 | 0.03470634 | 0.04674473 | 0.0351425
5240-72-2 | 5240-72-2 | 30 | 356.37 | 0.1952009 | 0.1001412 | 0.04101682 | 0.03274884 | 0.009036346 | 0.009978761
5240-87-9 | 5240-87-9 | 30 | 372.33 | 0.5165925 | 0.2211592 | 0.07530528 | 0.0602745 | 0.08728085 | 0.05699306
52438-71-8 | 52438-71-8 | 30 | 372.33 | 0.5783813 | 0.2560026 | 0.1398782 | 0.08274921 | 0.1039281 | 0.1047872
52458-04-5 | 52458-04-5 | 11 | 372.33 | 0.2882207 | 0.1561948 | 0.06076019 | 0.04873902 | 0.01743084 | 0.02056774
52513-03-8 | 52513-03-8 | 30 | 372.33 | 0.394538 | 0.1901993 | 0.08247203 | 0.05970487 | 0.04175429 | 0.04160951
52517-67-6 | 52517-67-6 | 23 | 372.33 | 0.5215463 | 0.1479731 | 0.140271 | 0.02891448 | 0.139557 | 0.1070064
5256-65-5 | 5256-65-5 | 22 | 372.33 | 0.5507886 | 0.2029898 | 0.09191242 | 0.04485071 | 0.120964 | 0.07113988
5257-20-5 | 5257-20-5 | 30 | 372.33 | 0.3580269 | 0.1386655 | 0.07948909 | 0.02274662 | 0.04811943 | 0.03627345
5259-31-4 | 5259-31-4 | 11 | 372.33 | 0.2882207 | 0.1561948 | 0.06076019 | 0.04873902 | 0.01743084 | 0.02056774
5259-50-7 | 5259-50-7 | 30 | 371.52 | 0.4424644 | 0.2143025 | 0.07032701 | 0.03961085 | 0.05205785 | 0.03683217
5259-65-4 | 5259-65-4 | 30 | 372.33 | 0.398434 | 0.1922513 | 0.09383901 | 0.06055367 | 0.0425113 | 0.04605312
526-73-8 | 526-73-8 | 1 | 372.33 | 0.6000027 | 0.3011455 | 0.1158548 | 0.04964495 | 0.08931561 | 0.07533799
526-86-3 | 526-86-3 | 30 | 371.52 | 0.4157003 | 0.258021 | 0.08398564 | 0.07896472 | 0.02486277 | 0.03635391
52612-42-7 | 52612-42-7 | 22 | 372.33 | 0.4756726 | 0.2194012 | 0.09811304 | 0.03150815 | 0.06567504 | 0.05281662
5263-87-6 | 5263-87-6 | 3 | 370.8 | 0.3377714 | 0.1581525 | 0.05972592 | 0.03104163 | 0.03226294 | 0.02418064
52670-32-3 | 52670-32-3 | 22 | 372.33 | 0.5468208 | 0.2122663 | 0.08749727 | 0.0442924 | 0.1119267 | 0.06561906
52670-33-4 | 52670-33-4 | 22 | 372.33 | 0.5435705 | 0.2232624 | 0.0936145 | 0.0285476 | 0.1025973 | 0.06269745
52670-35-6 | 52670-35-6 | 22 | 372.33 | 0.5435705 | 0.2232624 | 0.0936145 | 0.0285476 | 0.1025973 | 0.06269745
52670-36-7 | 52670-36-7 | 22 | 372.33 | 0.5739423 | 0.2509361 | 0.08350468 | 0.05401756 | 0.104333 | 0.06424796
52688-04-7 | 52688-04-7 | 30 | 372.33 | 0.3719584 | 0.1400488 | 0.07739151 | 0.02549751 | 0.05378209 | 0.03779365
52688-05-8 | 52688-05-8 | 22 | 372.33 | 0.3854317 | 0.167921 | 0.09229478 | 0.02475979 | 0.04731091 | 0.04156987
52688-06-9 | 52688-06-9 | 22 | 372.33 | 0.4475113 | 0.1769511 | 0.1178792 | 0.02313399 | 0.07320286 | 0.06500363
52688-08-1 | 52688-08-1 | 30 | 372.03 | 0.435255 | 0.1257159 | 0.08113942 | 0.01570522 | 0.09581446 | 0.05116396
52688-11-6 | 52688-11-6 | 30 | 372.03 | 0.4107505 | 0.1174997 | 0.08729657 | 0.01598716 | 0.08599605 | 0.05205109
52698-46-1 | 52698-46-1 | 23 | 372.33 | 0.5611807 | 0.2262348 | 0.1174787 | 0.05525372 | 0.1121888 | 0.08696789
527-53-7 | 527-53-7 | 1 | 372.33 | 0.5899953 | 0.2935917 | 0.112212 | 0.0613252 | 0.08785507 | 0.07580592
527-84-4 | 527-84-4 | 1 | 372.33 | 0.57724 | 0.2279096 | 0.09859945 | 0.030159 | 0.1220317 | 0.07203804
52708-22-2 | 52708-22-2 | 30 | 372.33 | 0.5517143 | 0.1988016 | 0.08707547 | 0.03416465 | 0.1245473 | 0.0660215
52708-23-3 | 52708-23-3 | 30 | 371.31 | 0.51896 | 0.2044007 | 0.0907468 | 0.05868614 | 0.09894752 | 0.0679886
52709-83-8 | 52709-83-8 | 30 | 371.01 | 0.4901437 | 0.24846 | 0.1006666 | 0.07612038 | 0.05841103 | 0.06100411
52709-84-9 | 52709-84-9 | 30 | 370.8 | 0.5447456 | 0.2157481 | 0.1059908 | 0.06655674 | 0.1082393 | 0.08235156
52709-85-0 | 52709-85-0 | 30 | 371.01 | 0.5447456 | 0.2157481 | 0.1059908 | 0.06655674 | 0.1082393 | 0.08235156
52713-63-0 | 52713-63-0 | 30 | 371.31 | 0.4919282 | 0.1573787 | 0.06412331 | 0.03151855 | 0.1119234 | 0.04780767
52718-96-4 | 52718-96-4 | 30 | 371.21 | 0.4357249 | 0.2743265 | 0.05985147 | 0.07548802 | 0.02604943 | 0.03109697
5274-68-0 | 5274-68-0 | 30 | 372.33 | 0.3432346 | 0.1440926 | 0.04098666 | 0.0315753 | 0.03965755 | 0.02060675
52752-16-6 | 52752-16-6 | 23 | 372.33 | 0.5979299 | 0.2080131 | 0.1137108 | 0.05315663 | 0.1520351 | 0.09788626
52783-93-4 | 52783-93-4 | 30 | 372.33 | 0.5135029 | 0.2337818 | 0.08095654 | 0.06218733 | 0.07824385 | 0.05711031
52784-31-3 | 52784-31-3 | 30 | 372.03 | 0.3634939 | 0.1771588 | 0.09907714 | 0.06257412 | 0.03472076 | 0.04367052
52784-32-4 | 52784-32-4 | 30 | 372.03 | 0.377797 | 0.1136337 | 0.1035029 | 0.03036456 | 0.06978225 | 0.05698792
52788-78-0 | 52788-78-0 | 23 | 370.8 | 0.5851562 | 0.2201451 | 0.08237592 | 0.02799198 | 0.1332331 | 0.06351338
52788-80-4 | 52788-80-4 | 23 | 372.33 | 0.5736997 | 0.2153388 | 0.09174034 | 0.01045269 | 0.1284226 | 0.06617772
52813-63-5 | 52813-63-5 | 30 | 372.33 | 0.2438921 | 0.1329456 | 0.04026431 | 0.01918817 | 0.01230911 | 0.009897021
52829-98-8 | 52829-98-8 | 11 | 372.33 | 0.3053724 | 0.1306295 | 0.0478032 | 0.01522616 | 0.03053509 | 0.01753354
5284-22-0 | 5284-22-0 | 30 | 372.33 | 0.426924 | 0.2255055 | 0.07600864 | 0.09257096 | 0.04056942 | 0.04825089
52842-33-8 | 52842-33-8 | 22 | 372.33 | 0.4756726 | 0.2194012 | 0.09811304 | 0.03150815 | 0.06567504 | 0.05281662
52879-54-6 | 52879-54-6 | 30 | 372.03 | 0.5275594 | 0.2063531 | 0.05866498 | 0.02085123 | 0.1031735 | 0.03999684
52892-97-4 | 52892-97-4 | 30 | 371.52 | 0.4980454 | 0.1870428 | 0.07824854 | 0.02816645 | 0.09672263 | 0.05172819
52896-87-4 | 52896-87-4 | 22 | 372.33 | 0.550101 | 0.1673087 | 0.07916982 | 0.0172917 | 0.1465299 | 0.06204005
52896-88-5 | 52896-88-5 | 22 | 372.33 | 0.550101 | 0.1673087 | 0.07916982 | 0.0172917 | 0.1465299 | 0.06204005
52896-89-6 | 52896-89-6 | 22 | 372.33 | 0.550101 | 0.1673087 | 0.07916982 | 0.0172917 | 0.1465299 | 0.06204005
52896-91-0 | 52896-91-0 | 22 | 372.33 | 0.550101 | 0.1673087 | 0.07916982 | 0.0172917 | 0.1465299 | 0.06204005
52896-92-1 | 52896-92-1 | 22 | 372.33 | 0.5814809 | 0.1992336 | 0.1130125 | 0.04014129 | 0.146113 | 0.09168568
52896-93-2 | 52896-93-2 | 22 | 372.33 | 0.5814809 | 0.1992336 | 0.1130125 | 0.04014129 | 0.146113 | 0.09168568
52896-95-4 | 52896-95-4 | 22 | 372.33 | 0.5072158 | 0.1633881 | 0.06956907 | 0.01641758 | 0.1182175 | 0.04915362
52896-99-8 | 52896-99-8 | 22 | 372.33 | 0.5814809 | 0.1992336 | 0.1130125 | 0.04014129 | 0.146113 | 0.09168568
52897-00-4 | 52897-00-4 | 22 | 372.33 | 0.5814809 | 0.1992336 | 0.1130125 | 0.04014129 | 0.146113 | 0.09168568
52897-01-5 | 52897-01-5 | 22 | 372.33 | 0.5072158 | 0.1633881 | 0.06956907 | 0.01641758 | 0.1182175 | 0.04915362
52897-03-7 | 52897-03-7 | 22 | 372.33 | 0.5814809 | 0.1992336 | 0.1130125 | 0.04014129 | 0.146113 | 0.09168568
52897-04-8 | 52897-04-8 | 22 | 372.33 | 0.5072158 | 0.1633881 | 0.06956907 | 0.01641758 | 0.1182175 | 0.04915362
52897-05-9 | 52897-05-9 | 22 | 372.33 | 0.5814809 | 0.1992336 | 0.1130125 | 0.04014129 | 0.146113 | 0.09168568
52897-06-0 | 52897-06-0 | 22 | 372.33 | 0.5814809 | 0.1992336 | 0.1130125 | 0.04014129 | 0.146113 | 0.09168568
52897-08-2 | 52897-08-2 | 22 | 372.33 | 0.5435705 | 0.2267603 | 0.0936145 | 0.02964574 | 0.1003687 | 0.06221928
52897-09-3 | 52897-09-3 | 22 | 372.33 | 0.5435705 | 0.2267603 | 0.0936145 | 0.02964574 | 0.1003687 | 0.06221928
52897-10-6 | 52897-10-6 | 22 | 372.33 | 0.5435705 | 0.2267603 | 0.0936145 | 0.02964574 | 0.1003687 | 0.06221928
52897-11-7 | 52897-11-7 | 22 | 372.33 | 0.5435705 | 0.2267603 | 0.0936145 | 0.02964574 | 0.1003687 | 0.06221928
52897-12-8 | 52897-12-8 | 22 | 372.33 | 0.5435705 | 0.2267603 | 0.0936145 | 0.02964574 | 0.1003687 | 0.06221928
52897-15-1 | 52897-15-1 | 22 | 372.33 | 0.5468208 | 0.2122663 | 0.08749727 | 0.0442924 | 0.1119267 | 0.06561906
52897-16-2 | 52897-16-2 | 22 | 372.33 | 0.5814809 | 0.1992336 | 0.1130125 | 0.04014129 | 0.146113 | 0.09168568
52897-17-3 | 52897-17-3 | 22 | 372.33 | 0.5396381 | 0.2345625 | 0.04966932 | 0.05641954 | 0.09307109 | 0.04586375
52897-18-4 | 52897-18-4 | 22 | 372.33 | 0.5435705 | 0.2267603 | 0.0936145 | 0.02964574 | 0.1003687 | 0.06221928
52897-19-5 | 52897-19-5 | 22 | 372.33 | 0.5435705 | 0.2267603 | 0.0936145 | 0.02964574 | 0.1003687 | 0.06221928
529-01-1 | 529-01-1 | 30 | 372.33 | 0.4285671 | 0.202012 | 0.07422339 | 0.04968801 | 0.05132719 | 0.04047166
529-08-8 | 529-08-8 | 22 | 372.03 | 0.4596467 | 0.2428536 | 0.06424746 | 0.03669963 | 0.04699925 | 0.03208127
529-19-1 | 529-19-1 | 3 | 372.33 | 0.3541584 | 0.1681314 | 0.07474874 | 0.03714268 | 0.03460605 | 0.03105471
529-21-5 | 529-21-5 | 30 | 372.33 | 0.440525 | 0.2556458 | 0.04681839 | 0.03406255 | 0.03418031 | 0.0214084
529-32-8 | 529-32-8 | 30 | 370.8 | 0.3184466 | 0.1307794 | 0.03064434 | 0.0332839 | 0.03521901 | 0.01698112
529-33-9 | 529-33-9 | 30 | 372.03 | 0.3366822 | 0.208228 | 0.04767278 | 0.07173079 | 0.01650048 | 0.02212696
529-34-0 | 529-34-0 | 30 | 372.33 | 0.4439739 | 0.2179018 | 0.1098224 | 0.07180748 | 0.05110861 | 0.05932794
5291-90-7 | 5291-90-7 | 30 | 343.15 | 0.2800044 | 0.122809 | 0.02755108 | 0.03743816 | 0.02471041 | 0.01461386
52914-66-6 | 52914-66-6 | 30 | 371.01 | 0.4018502 | 0.1143001 | 0.09526625 | 0.0308533 | 0.08268508 | 0.05758929
5292-21-7 | 5292-21-7 | 30 | 372.03 | 0.4258321 | 0.1322902 | 0.0786544 | 0.02466486 | 0.08616684 | 0.04839391
5292-53-5 | 5292-53-5 | 3 | 372.03 | 0.4210368 | 0.2275559 | 0.07834084 | 0.08043384 | 0.03743486 | 0.04344823
52937-36-7 | 52937-36-7 | 22 | 372.33 | 0.5734532 | 0.1939614 | 0.0984792 | 0.03271436 | 0.1440141 | 0.07876036
52939-61-4 | 52939-61-4 | 30 | 372.33 | 0.399823 | 0.1979484 | 0.03502154 | 0.05269249 | 0.04075339 | 0.02554495
52943-99-4 | 52943-99-4 | 30 | 372.33 | 0.4893432 | 0.1851517 | 0.07160654 | 0.05199839 | 0.0925325 | 0.05383874
5296-70-8 | 5296-70-8 | 22 | 372.33 | 0.4891228 | 0.1929847 | 0.07259037 | 0.06716254 | 0.08769775 | 0.05857299
52972-16-4 | 52972-16-4 | 23 | 372.33 | 0.5770647 | 0.209468 | 0.08944694 | 0.01884076 | 0.1351273 | 0.06720379
5299-60-5 | 5299-60-5 | 30 | 372.33 | 0.3229703 | 0.1458054 | 0.03195701 | 0.02930629 | 0.03138741 | 0.01536382
52993-54-1 | 52993-54-1 | 22 | 372.33 | 0.6361979 | 0.2027104 | 0.1118694 | 0.04773453 | 0.1879114 | 0.1054483
530-40-5 | 530-40-5 | 32 | 366.01 | 0.6252281 | 0.2996489 | 0.04841007 | 0.05019993 | 0.1060018 | 0.04541131
530-45-0 | 530-45-0 | 3 | 370.8 | 0.4421438 | 0.2051902 | 0.1067061 | 0.02965229 | 0.05614704 | 0.05248498
530-48-3 | 530-48-3 | 3 | 372.33 | 0.4368238 | 0.2791826 | 0.03010752 | 0.08985163 | 0.02485075 | 0.02987669
530-91-6 | 530-91-6 | 30 | 372.33 | 0.3366822 | 0.208228 | 0.04767278 | 0.07173079 | 0.01650048 | 0.02212696
530-93-8 | 530-93-8 | 30 | 372.33 | 0.4439739 | 0.2179018 | 0.1098224 | 0.07180748 | 0.05110861 | 0.05932794
53011-74-8 | 53011-74-8 | 30 | 372.33 | 0.5513503 | 0.222279 | 0.1136813 | 0.08017655 | 0.1082879 | 0.09155453
53011-95-3 | 53011-95-3 | 30 | 372.33 | 0.4589319 | 0.2224621 | 0.08232376 | 0.06688673 | 0.05591796 | 0.05016513
53011-99-7 | 53011-99-7 | 30 | 371.01 | 0.470003 | 0.2291907 | 0.07181931 | 0.06240985 | 0.05799058 | 0.04582527
53039-63-7 | 53039-63-7 | 3 | 370.8 | 0.3467984 | 0.1655492 | 0.07915968 | 0.04284307 | 0.03285128 | 0.03262845
53046-97-2 | 53046-97-2 | 11 | 372.33 | 0.2882207 | 0.1561948 | 0.06076019 | 0.04873902 | 0.01743084 | 0.02056774
53057-53-7 | 53057-53-7 | 30 | 372.03 | 0.4613958 | 0.1487283 | 0.07607798 | 0.0326753 | 0.09776095 | 0.05177658
5306-85-4 | 5306-85-4 | 30 | 371.21 | 0.3610643 | 0.1429496 | 0.06860295 | 0.02709786 | 0.04757402 | 0.03217664
53075-46-0 | 53075-46-0 | 30 | 372.33 | 0.4014756 | 0.1231299 | 0.09533148 | 0.02885375 | 0.07747633 | 0.05544778
53082-57-8 | 53082-57-8 | 22 | 372.33 | 0.5029054 | 0.1946298 | 0.125553 | 0.05424864 | 0.09503387 | 0.08432673
5309-52-4 | 5309-52-4 | 30 | 371.01 | 0.4579834 | 0.242769 | 0.05699481 | 0.06290641 | 0.04631724 | 0.03653736
53098-47-8 | 53098-47-8 | 30 | 372.33 | 0.5517143 | 0.193903 | 0.08707547 | 0.03554876 | 0.1280289 | 0.067306
531-37-3 | 531-37-3 | 30 | 370.8 | 0.4465267 | 0.2814626 | 0.09638509 | 0.05645087 | 0.02724617 | 0.03687517
531-39-5 | 531-39-5 | 30 | 370.8 | 0.4791106 | 0.2382826 | 0.1087139 | 0.06652503 | 0.05799811 | 0.06138856
53119-70-3 | 53119-70-3 | 30 | 350.8 | 0.3924441 | 0.1579393 | 0.09295199 | 0.04817922 | 0.05499251 | 0.04910356
53119-71-4 | 53119-71-4 | 22 | 371.31 | 0.5351545 | 0.2110764 | 0.1090223 | 0.05078045 | 0.1050266 | 0.07795277
53119-72-5 | 53119-72-5 | 22 | 372.33 | 0.5543039 | 0.2491969 | 0.09216841 | 0.05170375 | 0.09309028 | 0.0644875
53120-74-4 | 53120-74-4 | 3 | 372.33 | 0.3965984 | 0.2386243 | 0.07729902 | 0.0953136 | 0.02495581 | 0.03877268
53143-64-9 | 53143-64-9 | 30 | 372.33 | 0.4940702 | 0.2138393 | 0.09078559 | 0.05286153 | 0.07852934 | 0.05887881
53143-76-3 | 53143-76-3 | 30 | 372.03 | 0.5101078 | 0.1963708 | 0.07244386 | 0.0430269 | 0.0984309 | 0.05286976
53153-66-5 | 53153-66-5 | 30 | 372.33 | 0.6215739 | 0.2613005 | 0.1054364 | 0.05283287 | 0.1297969 | 0.08497614
53172-84-2 | 53172-84-2 | 30 | 372.33 | 0.6471764 | 0.3580645 | 0.05959621 | 0.05231049 | 0.08358571 | 0.04585171
53184-67-1 | 53184-67-1 | 30 | 372.33 | 0.4568673 | 0.146491 | 0.08492347 | 0.02160817 | 0.09633342 | 0.05439616
53185-52-7 | 53185-52-7 | 3 | 366.52 | 0.6105853 | 0.2648228 | 0.1110534 | 0.08952938 | 0.1195517 | 0.09864443
532-28-5 | 532-28-5 | 3 | 372.33 | 0.2560935 | 0.1637145 | 0.03486275 | 0.03742014 | 0.008533889 | 0.009449213
5320-75-2 | 5320-75-2 | 3 | 372.03 | 0.3157988 | 0.1436368 | 0.06987117 | 0.01351811 | 0.02963975 | 0.02450445
5323-87-5 | 5323-87-5 | 30 | 370.8 | 0.4241551 | 0.1982467 | 0.08130623 | 0.0571174 | 0.05103459 | 0.04489408
5325-97-3 | 5325-97-3 | 30 | 372.33 | 0.5447456 | 0.2157481 | 0.1059908 | 0.06655674 | 0.1082393 | 0.08235156
53252-21-4 | 53252-21-4 | 22 | 372.33 | 0.5376981 | 0.2405132 | 0.1140873 | 0.06496513 | 0.08831884 | 0.07803327
53260-03-0 | 53260-03-0 | 22 | 356.37 | 0.3903672 | 0.1848894 | 0.08020293 | 0.04911461 | 0.04222114 | 0.03864896
53273-16-8 | 53273-16-8 | 22 | 371.31 | 0.5418309 | 0.2146368 | 0.05808418 | 0.04752435 | 0.1070559 | 0.0491111
533-18-6 | 533-18-6 | 3 | 372.33 | 0.3567652 | 0.1711674 | 0.08260793 | 0.05252266 | 0.03444654 | 0.03633681
533-32-4 | 533-32-4 | 31 | 366.52 | 0.6603644 | 0.2656862 | 0.0615551 | 0.0179079 | 0.1557709 | 0.05060337
533-35-7 | 533-35-7 | 30 | 372.03 | 0.4228148 | 0.1905367 | 0.0595446 | 0.04039829 | 0.05395316 | 0.03342735
533-75-5 | 533-75-5 | 1 | 371.52 | 0.2057202 | 0.1342279 | 0.03156764 | 0.03370761 | 0.005111143 | 0.00660322
5331-17-9 | 5331-17-9 | 3 | 372.03 | 0.3386481 | 0.2383605 | 0.040895 | 0.08759249 | 0.01005761 | 0.01938936
5331-32-8 | 5331-32-8 | 22 | 372.03 | 0.522172 | 0.2532787 | 0.08295318 | 0.04479795 | 0.07230361 | 0.05070072
53313-55-6 | 53313-55-6 | 22 | 372.33 | 0.604317 | 0.2271646 | 0.08425701 | 0.04932851 | 0.1422439 | 0.07364637
5333-29-9 | 5333-29-9 | 23 | 371.01 | 0.5106603 | 0.2294401 | 0.1330485 | 0.0484466 | 0.07908482 | 0.07963842
5333-48-2 | 5333-48-2 | 30 | 370.8 | 0.3497297 | 0.1435059 | 0.01821467 | 0.03858045 | 0.04252825 | 0.0175967
53346-71-7 | 53346-71-7 | 30 | 372.03 | 0.3497297 | 0.1435059 | 0.01821467 | 0.03858045 | 0.04252825 | 0.0175967
5335-75-1 | 5335-75-1 | 30 | 372.33 | 0.4228148 | 0.1905367 | 0.0595446 | 0.04039829 | 0.05395316 | 0.03342735
5336-57-2 | 5336-57-2 | 3 | 371.01 | 0.4427357 | 0.2366496 | 0.06932255 | 0.07377432 | 0.04247149 | 0.04172573
53366-51-1 | 53366-51-1 | 30 | 372.33 | 0.5903682 | 0.181647 | 0.08026674 | 0.0192766 | 0.167053 | 0.06747905
53366-55-5 | 53366-55-5 | 30 | 372.33 | 0.5589328 | 0.1606551 | 0.09786919 | 0.028194 | 0.1586251 | 0.08112861
53369-17-8 | 53369-17-8 | 3 | 372.03 | 0.3852841 | 0.2194039 | 0.0798912 | 0.09401503 | 0.02751621 | 0.04093097
5337-70-2 | 5337-70-2 | 23 | 372.33 | 0.5196991 | 0.1446703 | 0.1189388 | 0.01288664 | 0.1406466 | 0.08973304
5337-72-4 | 5337-72-4 | 30 | 372.03 | 0.3002984 | 0.1674931 | 0.02582436 | 0.04388987 | 0.01763727 | 0.01352587
5337-93-9 | 5337-93-9 | 3 | 372.33 | 0.3467984 | 0.162849 | 0.07915968 | 0.04699022 | 0.0338374 | 0.03386736
53398-80-4 | 53398-80-4 | 30 | 372.33 | 0.4672827 | 0.1343226 | 0.0945731 | 0.01392078 | 0.1108624 | 0.06365673
53398-83-7 | 53398-83-7 | 30 | 372.33 | 0.4651148 | 0.1354437 | 0.08547348 | 0.02039418 | 0.108683 | 0.05793827
53398-85-9 | 53398-85-9 | 22 | 372.33 | 0.4927418 | 0.1813858 | 0.1410049 | 0.02074994 | 0.09694257 | 0.0887511
53398-86-0 | 53398-86-0 | 30 | 372.33 | 0.4399294 | 0.1329848 | 0.09249606 | 0.02083408 | 0.09421501 | 0.05820493
53398-87-1 | 53398-87-1 | 30 | 372.33 | 0.43016 | 0.1383107 | 0.07837247 | 0.02650389 | 0.08517598 | 0.04829095
53399-81-8 | 53399-81-8 | 30 | 372.33 | 0.4733804 | 0.1373794 | 0.09483978 | 0.01658653 | 0.1128967 | 0.06469986
534-15-6 | 534-15-6 | 23 | 331.01 | 0.2693942 | 0.09812825 | 0.04678046 | 0.03098833 | 0.02933204 | 0.01922055
5340-26-1 | 5340-26-1 | 22 | 372.33 | 0.5472064 | 0.3200241 | 0.09063227 | 0.08582299 | 0.0516118 | 0.05671336
5340-36-3 | 5340-36-3 | 3 | 372.33 | 0.5076996 | 0.2676066 | 0.08216225 | 0.106136 | 0.05764465 | 0.06445144
5340-41-0 | 5340-41-0 | 3 | 372.33 | 0.3989745 | 0.279089 | 0.08131129 | 0.1327773 | 0.01437253 | 0.03733145
5340-45-4 | 5340-45-4 | 22 | 372.33 | 0.5269657 | 0.2261577 | 0.1202514 | 0.06727943 | 0.0904854 | 0.08289845
5340-47-6 | 5340-47-6 | 22 | 372.33 | 0.5269657 | 0.2261577 | 0.1202514 | 0.06727943 | 0.0904854 | 0.08289845
5340-62-5 | 5340-62-5 | 3 | 372.33 | 0.44212 | 0.2824203 | 0.08199586 | 0.1296148 | 0.02550399 | 0.04898728
5340-64-7 | 5340-64-7 | 22 | 372.33 | 0.4866658 | 0.2247706 | 0.06730299 | 0.0319417 | 0.06858907 | 0.03902137
5340-68-1 | 5340-68-1 | 22 | 372.33 | 0.4454034 | 0.1653207 | 0.08764586 | 0.0410111 | 0.07844629 | 0.05420509
5340-78-3 | 5340-78-3 | 22 | 371.31 | 0.4891228 | 0.1929847 | 0.07259037 | 0.06716254 | 0.08769775 | 0.05857299
5341-95-7 | 5341-95-7 | 3 | 372.03 | 0.2448016 | 0.1533848 | 0.02528536 | 0.04128586 | 0.008357031 | 0.008851623
5343-92-0 | 5343-92-0 | 30 | 372.33 | 0.3142175 | 0.1721603 | 0.06129722 | 0.0549841 | 0.02018025 | 0.02339523
5343-96-4 | 5343-96-4 | 22 | 372.33 | 0.4835566 | 0.1789571 | 0.1113455 | 0.0595341 | 0.09278083 | 0.07691876
5344-27-4 | 5344-27-4 | 3 | 372.33 | 0.1913211 | 0.1127326 | 0.02346546 | 0.03432176 | 0.006176152 | 0.006534881
5348-74-3 | 5348-74-3 | 3 | 371.01 | 0.3048645 | 0.1675166 | 0.09300784 | 0.05419079 | 0.01886444 | 0.02956918
5349-18-8 | 5349-18-8 | 3 | 372.33 | 0.376588 | 0.163536 | 0.1078974 | 0.06959738 | 0.04539116 | 0.05471024
5349-51-9 | 5349-51-9 | 11 | 371.21 | 0.5343001 | 0.2865815 | 0.05489193 | 0.04343893 | 0.06136448 | 0.03468083
5349-55-3 | 5349-55-3 | 11 | 372.33 | 0.2238282 | 0.1352676 | 0.0417183 | 0.02172051 | 0.007842981 | 0.008330719
5349-60-0 | 5349-60-0 | 3 | 371.62 | 0.2960225 | 0.1933355 | 0.04902149 | 0.05888899 | 0.01054462 | 0.01573628
5349-62-2 | 5349-62-2 | 30 | 372.33 | 0.3857777 | 0.188059 | 0.08875834 | 0.06546312 | 0.03909271 | 0.04361205
5349-63-3 | 5349-63-3 | 3 | 370.8 | 0.3071796 | 0.157055 | 0.07914948 | 0.05213708 | 0.02253739 | 0.02845708
5349-99-5 | 5349-99-5 | 3 | 370.8 | 0.5120875 | 0.2492818 | 0.1301244 | 0.1103416 | 0.06906683 | 0.08967434
53496-15-4 | 53496-15-4 | 22 | 372.33 | 0.4734086 | 0.1510358 | 0.1109134 | 0.03864089 | 0.1039243 | 0.07572646
535-17-1 | 535-17-1 | 30 | 370.8 | 0.356302 | 0.1914277 | 0.08333387 | 0.0265792 | 0.02718355 | 0.02884309
535-77-3 | 535-77-3 | 1 | 372.33 | 0.57724 | 0.2279096 | 0.09859945 | 0.030159 | 0.1220317 | 0.07203804
53562-86-0 | 53562-86-0 | 3 | 372.33 | 0.2326867 | 0.1261947 | 0.06852371 | 0.0489269 | 0.01134053 | 0.01793286
536-50-5 | 536-50-5 | 3 | 372.33 | 0.3021145 | 0.1946475 | 0.0490725 | 0.06635231 | 0.01154917 | 0.01773791
536-60-7 | 536-60-7 | 3 | 371.62 | 0.2960225 | 0.1933355 | 0.04902149 | 0.05888899 | 0.01054462 | 0.01573628
536-75-4 | 536-75-4 | 30 | 372.33 | 0.5103865 | 0.2180547 | 0.06983884 | 0.02391263 | 0.08545794 | 0.04315943
536-78-7 | 536-78-7 | 30 | 372.33 | 0.5191999 | 0.224572 | 0.06944521 | 0.03077671 | 0.08680555 | 0.04475955
536-88-9 | 536-88-9 | 30 | 372.33 | 0.440525 | 0.2556458 | 0.04681839 | 0.03406255 | 0.03418031 | 0.0214084
53605-94-0 | 53605-94-0 | 30 | 372.33 | 0.2833617 | 0.1427343 | 0.03796619 | 0.02583395 | 0.01977607 | 0.01291577
53608-93-8 | 53608-93-8 | 30 | 371.62 | 0.4109665 | 0.1659995 | 0.08921196 | 0.03136609 | 0.06000882 | 0.04633078
5363-64-4 | 5363-64-4 | 30 | 372.33 | 0.5507002 | 0.1376743 | 0.08130382 | 0.01950686 | 0.1705904 | 0.06906717
53651-69-7 | 53651-69-7 | 3 | 372.33 | 0.208474 | 0.09882179 | 0.06111364 | 0.02999337 | 0.01202361 | 0.01492959
53663-26-6 | 53663-26-6 | 30 | 372.33 | 0.4319174 | 0.1214734 | 0.0819647 | 0.01715567 | 0.0963755 | 0.05199369
5368-81-0 | 5368-81-0 | 3 | 370.8 | 0.3563977 | 0.1743072 | 0.08205074 | 0.04950811 | 0.03315691 | 0.03489942
53685-77-1 | 53685-77-1 | 30 | 371.01 | 0.4569431 | 0.149252 | 0.07372458 | 0.02970542 | 0.09467378 | 0.04891311
537-39-3 | 537-39-3 | 22 | 371.01 | 0.5155551 | 0.173265 | 0.1305488 | 0.0257496 | 0.1171625 | 0.09109298
537-40-6 | 537-40-6 | 22 | 372.33 | 0.5056651 | 0.1640074 | 0.1409777 | 0.02822532 | 0.11673 | 0.09824402
53716-82-8 | 53716-82-8 | 30 | 372.03 | 0.3485484 | 0.1188233 | 0.1250199 | 0.03810219 | 0.05277364 | 0.06004886
53744-50-6 | 53744-50-6 | 3 | 370.8 | 0.2767642 | 0.1779805 | 0.07243252 | 0.05781423 | 0.009758206 | 0.01830986
53764-10-6 | 53764-10-6 | 30 | 372.33 | 0.4909095 | 0.1719608 | 0.07226267 | 0.01633974 | 0.1017283 | 0.04725989
53767-86-5 | 53767-86-5 | 22 | 372.33 | 0.6059099 | 0.2362471 | 0.1123631 | 0.06419452 | 0.1366506 | 0.09567457
53771-88-3 | 53771-88-3 | 22 | 372.33 | 0.5682398 | 0.1740011 | 0.1130343 | 0.02624418 | 0.1554241 | 0.09149566
53774-20-2 | 53774-20-2 | 30 | 372.33 | 0.376439 | 0.2203576 | 0.07573266 | 0.05438619 | 0.02436141 | 0.02910539
53778-73-7 | 53778-73-7 | 11 | 372.33 | 0.2933581 | 0.1402323 | 0.02688504 | 0.02452177 | 0.02344754 | 0.01114404
5379-16-8 | 5379-16-8 | 3 | 372.03 | 0.3996919 | 0.1926698 | 0.08796184 | 0.03384684 | 0.04285815 | 0.03902329
5379-19-1 | 5379-19-1 | 1 | 371.62 | 0.3664876 | 0.238702 | 0.05840361 | 0.06066618 | 0.01632915 | 0.02152171
5379-20-4 | 5379-20-4 | 3 | 372.33 | 0.5569599 | 0.2344365 | 0.07332257 | 0.03309259 | 0.1040213 | 0.05189046
538-23-8 | 538-23-8 | 22 | 372.33 | 0.5013934 | 0.1548825 | 0.1252834 | 0.01723571 | 0.1200698 | 0.08764194
538-24-9 | 538-24-9 | 22 | 371.01 | 0.5013934 | 0.1548825 | 0.1252834 | 0.01723571 | 0.1200698 | 0.08764194
538-44-3 | 538-44-3 | 3 | 371.01 | 0.5031378 | 0.3083156 | 0.08030056 | 0.0766655 | 0.03795567 | 0.0432589
538-65-8 | 538-65-8 | 30 | 371.62 | 0.4366217 | 0.2041526 | 0.1047119 | 0.04432724 | 0.0540419 | 0.05286716
538-68-1 | 538-68-1 | 30 | 372.33 | 0.6298638 | 0.2641621 | 0.09168467 | 0.04834397 | 0.1337378 | 0.0758096
538-86-3 | 538-86-3 | 22 | 372.33 | 0.6196116 | 0.322756 | 0.0847447 | 0.04082605 | 0.08812322 | 0.05584808
538-93-2 | 538-93-2 | 30 | 372.33 | 0.6291717 | 0.2982424 | 0.07400077 | 0.0651511 | 0.1095142 | 0.0652553
53837-34-6 | 53837-34-6 | 11 | 372.33 | 0.4627895 | 0.275166 | 0.1095509 | 0.08295355 | 0.03520258 | 0.05156431
53839-23-9 | 53839-23-9 | 30 | 372.33 | 0.5787609 | 0.161778 | 0.06256062 | 0.0210971 | 0.1738747 | 0.05506019
53848-19-4 | 53848-19-4 | 3 | 372.33 | 0.4012775 | 0.203768 | 0.04417007 | 0.0857857 | 0.03901002 | 0.03811511
53848-20-7 | 53848-20-7 | 30 | 372.33 | 0.4836937 | 0.2257321 | 0.08315072 | 0.05527809 | 0.06654417 | 0.05151412
53862-36-5 | 53862-36-5 | 30 | 372.33 | 0.3980997 | 0.1516226 | 0.07605784 | 0.03678937 | 0.06075092 | 0.04164879
53880-51-6 | 53880-51-6 | 30 | 372.33 | 0.4495966 | 0.1373851 | 0.08313025 | 0.0174455 | 0.09747602 | 0.05303915
539-30-0 | 539-30-0 | 30 | 372.33 | 0.5392274 | 0.2808039 | 0.06755188 | 0.087951 | 0.06678269 | 0.05731792
539-32-2 | 539-32-2 | 30 | 372.33 | 0.4228148 | 0.1905367 | 0.0595446 | 0.04039829 | 0.05395316 | 0.03342735
539-80-0 | 539-80-0 | 30 | 372.33 | 0.4064412 | 0.2339818 | 0.0654436 | 0.03726096 | 0.02974222 | 0.02597502
539-82-2 | 539-82-2 | 30 | 372.33 | 0.4687524 | 0.1417934 | 0.0943232 | 0.0295444 | 0.1069022 | 0.06463455
539-87-7 | 539-87-7 | 30 | 372.33 | 0.5176146 | 0.1317071 | 0.0886363 | 0.02414584 | 0.1489246 | 0.07090377
539-88-8 | 539-88-8 | 30 | 372.33 | 0.3710831 | 0.1544952 | 0.07380432 | 0.02528827 | 0.04691033 | 0.03379486
539-90-2 | 539-90-2 | 22 | 372.33 | 0.5249813 | 0.1549826 | 0.1359746 | 0.04134637 | 0.1368991 | 0.1051698
539-93-5 | 539-93-5 | 30 | 372.03 | 0.3261455 | 0.1297301 | 0.03755132 | 0.02768822 | 0.038579 | 0.01832773
53907-60-1 | 53907-60-1 | 22 | 372.33 | 0.5113376 | 0.1821108 | 0.09030151 | 0.02845997 | 0.1083903 | 0.0623425
53907-72-5 | 53907-72-5 | 11 | 372.33 | 0.3544566 | 0.1330963 | 0.05903234 | 0.01215248 | 0.04900036 | 0.02668286
53917-01-4 | 53917-01-4 | 30 | 371.52 | 0.4159201 | 0.2263745 | 0.08852474 | 0.07427663 | 0.03592751 | 0.043807
53922-67-1 | 53922-67-1 | 3 | 372.33 | 0.5528412 | 0.2990642 | 0.0986014 | 0.0979489 | 0.06440273 | 0.07054127
5394-63-8 | 5394-63-8 | 3 | 372.33 | 0.4587899 | 0.2794233 | 0.0739778 | 0.1224025 | 0.03217236 | 0.05130648
53941-19-8 | 53941-19-8 | 22 | 372.33 | 0.5543039 | 0.2491969 | 0.09216841 | 0.05170375 | 0.09309028 | 0.0644875
53951-43-2 | 53951-43-2 | 30 | 371.62 | 0.32633 | 0.1998552 | 0.08466625 | 0.03660761 | 0.01599587 | 0.02333244
53957-33-8 | 53957-33-8 | 1 | 371.01 | 0.3025209 | 0.2105033 | 0.03417659 | 0.07164712 | 0.008467245 | 0.01460891
53957-34-9 | 53957-34-9 | 3 | 372.33 | 0.2336933 | 0.1429159 | 0.0293456 | 0.04332483 | 0.008240533 | 0.009500373
5396-38-3 | 5396-38-3 | 3 | 372.33 | 0.509713 | 0.3155758 | 0.05636757 | 0.1203759 | 0.03768926 | 0.05160934
5396-58-7 | 5396-58-7 | 1 | 372.33 | 0.3759146 | 0.2683462 | 0.02732134 | 0.09626426 | 0.01157096 | 0.02152794
5396-89-4 | 5396-89-4 | 30 | 370.8 | 0.3676542 | 0.197267 | 0.09076735 | 0.05071497 | 0.02903181 | 0.0354319
5396-91-8 | 5396-91-8 | 30 | 372.33 | 0.4591311 | 0.2179018 | 0.09796425 | 0.07180748 | 0.05819156 | 0.05860096
53966-51-1 | 53966-51-1 | 22 | 372.33 | 0.6205085 | 0.197212 | 0.1244302 | 0.03637356 | 0.1791799 | 0.1097503
53966-52-2 | 53966-52-2 | 22 | 372.33 | 0.5822802 | 0.1939614 | 0.1138716 | 0.03271436 | 0.1507915 | 0.09201429
53966-53-3 | 53966-53-3 | 22 | 372.33 | 0.5822802 | 0.1939614 | 0.1138716 | 0.03271436 | 0.1507915 | 0.09201429
5399-02-0 | 5399-02-0 | 30 | 372.03 | 0.4786441 | 0.1624972 | 0.07367538 | 0.02798648 | 0.09994884 | 0.04983223
540-07-8 | 540-07-8 | 30 | 372.33 | 0.5270527 | 0.130267 | 0.08553677 | 0.03564169 | 0.1574389 | 0.07353658
540-08-9 | 540-08-9 | 30 | 371.52 | 0.4569431 | 0.149252 | 0.07372458 | 0.02970542 | 0.09467378 | 0.04891311
540-10-3 | 540-10-3 | 30 | 371.52 | 0.466754 | 0.1551238 | 0.07737463 | 0.02048445 | 0.09711338 | 0.04988593
540-18-1 | 540-18-1 | 30 | 372.33 | 0.5270527 | 0.130267 | 0.08553677 | 0.03564169 | 0.1574389 | 0.07353658
540-42-1 | 540-42-1 | 22 | 372.33 | 0.4734086 | 0.1510358 | 0.1109134 | 0.03864089 | 0.1039243 | 0.07572646
540-84-1 | 540-84-1 | 22 | 366.42 | 0.5317273 | 0.2185984 | 0.09377637 | 0.03058066 | 0.09804974 | 0.06177197
540-88-5 | 540-88-5 | 22 | 366.42 | 0.509973 | 0.2255815 | 0.07313318 | 0.08472279 | 0.08087853 | 0.06365903
54004-41-0 | 54004-41-0 | 11 | 372.33 | 0.4355702 | 0.1972972 | 0.1087095 | 0.03750871 | 0.056774 | 0.05480205
54004-42-1 | 54004-42-1 | 22 | 372.33 | 0.5029028 | 0.1905189 | 0.1051236 | 0.06180339 | 0.09758367 | 0.07618743
54004-43-2 | 54004-43-2 | 22 | 372.33 | 0.5249813 | 0.1549826 | 0.1359746 | 0.04134637 | 0.1368991 | 0.1051698
5402-28-8 | 5402-28-8 | 30 | 371.01 | 0.3924307 | 0.230968 | 0.05415264 | 0.05110218 | 0.0260702 | 0.02404426
5405-41-4 | 5405-41-4 | 3 | 372.33 | 0.208474 | 0.09882179 | 0.06111364 | 0.02999337 | 0.01202361 | 0.01492959
5405-78-7 | 5405-78-7 | 30 | 372.33 | 0.5112981 | 0.1754257 | 0.07427899 | 0.02920525 | 0.1128102 | 0.0536148
5405-79-8 | 5405-79-8 | 22 | 372.33 | 0.477824 | 0.191683 | 0.04748533 | 0.03184301 | 0.08187668 | 0.03271949
5406-18-8 | 5406-18-8 | 3 | 371.62 | 0.2691604 | 0.1457208 | 0.05408336 | 0.04268758 | 0.01523733 | 0.01701003
5406-86-0 | 5406-86-0 | 3 | 372.03 | 0.4752769 | 0.3521923 | 0.07816965 | 0.1439792 | 0.01514982 | 0.04033007
5407-91-0 | 5407-91-0 | 30 | 371.52 | 0.4439739 | 0.2179018 | 0.1098224 | 0.07180748 | 0.05110861 | 0.05932794
5407-98-7 | 5407-98-7 | 30 | 372.03 | 0.4134362 | 0.181066 | 0.1158866 | 0.06458882 | 0.05399592 | 0.06165726
54074-85-0 | 54074-85-0 | 30 | 372.33 | 0.2709234 | 0.1427343 | 0.04262965 | 0.02583395 | 0.01643245 | 0.01277957
54078-53-4 | 54078-53-4 | 30 | 372.33 | 0.4877996 | 0.1509133 | 0.08480898 | 0.02687763 | 0.1134924 | 0.05994293
5408-57-1 | 5408-57-1 | 22 | 372.33 | 0.5346605 | 0.1577319 | 0.1287829 | 0.03757134 | 0.1420751 | 0.1011311
5408-74-2 | 5408-74-2 | 30 | 371.62 | 0.3537084 | 0.1725426 | 0.03207806 | 0.04834666 | 0.03282103 | 0.02102273
5409-55-2 | 5409-55-2 | 3 | 370.8 | 0.4529706 | 0.2369535 | 0.05395649 | 0.0617724 | 0.0466634 | 0.03543506
541-16-2 | 541-16-2 | 3 | 372.33 | 0.4070072 | 0.2304955 | 0.04660811 | 0.090187 | 0.03115639 | 0.03583842
541-50-4 | 541-50-4 | 30 | 372.03 | 0.3586172 | 0.2117929 | 0.1151419 | 0.05320031 | 0.02155736 | 0.03724585
541-85-5 | 541-85-5 | 22 | 372.33 | 0.5407745 | 0.1611279 | 0.1261991 | 0.03838229 | 0.1441316 | 0.100156
541-91-3 | 541-91-3 | 30 | 371.01 | 0.4018502 | 0.1143001 | 0.09526625 | 0.0308533 | 0.08268508 | 0.05758929
54105-66-7 | 54105-66-7 | 30 | 372.33 | 0.4468727 | 0.1322902 | 0.07497503 | 0.02466486 | 0.09896219 | 0.04965867
54105-76-9 | 54105-76-9 | 30 | 372.33 | 0.5615536 | 0.1282632 | 0.07332828 | 0.01577675 | 0.1877406 | 0.064999
54105-77-0 | 54105-77-0 | 30 | 372.33 | 0.5615536 | 0.1282632 | 0.07332828 | 0.01577675 | 0.1877406 | 0.064999
5411-58-5 | 5411-58-5 | 3 | 365.91 | 0.6272054 | 0.2611676 | 0.133792 | 0.09331096 | 0.1339837 | 0.1194142
54119-29-8 | 54119-29-8 | 30 | 371.62 | 0.3940912 | 0.199365 | 0.04106505 | 0.04763833 | 0.03791829 | 0.02449451
5417-32-3 | 5417-32-3 | 30 | 372.33 | 0.5217404 | 0.1552668 | 0.106003 | 0.04776997 | 0.1343029 | 0.0852194
542-08-5 | 542-08-5 | 22 | 372.33 | 0.4399115 | 0.2003659 | 0.1556295 | 0.06688043 | 0.05738209 | 0.08115407
542-10-9 | 542-10-9 | 22 | 372.33 | 0.433729 | 0.2274217 | 0.102822 | 0.0328325 | 0.04256272 | 0.04453627
542-28-9 | 542-28-9 | 30 | 372.33 | 0.3962538 | 0.1664058 | 0.07708142 | 0.02607486 | 0.05283011 | 0.0374065
542-37-0 | 542-37-0 | 22 | 372.33 | 0.4454034 | 0.1653207 | 0.08764586 | 0.0410111 | 0.07844629 | 0.05420509
542-46-1 | 542-46-1 | 30 | 372.03 | 0.4156353 | 0.1282571 | 0.08986898 | 0.03851919 | 0.08258625 | 0.05619743
542-54-1 | 542-54-1 | 30 | 372.33 | 0.4679452 | 0.1463613 | 0.04353565 | 0.006953221 | 0.1034162 | 0.02835561
542-55-2 | 542-55-2 | 30 | 366.42 | 0.484219 | 0.1768282 | 0.08270456 | 0.03754809 | 0.09448908 | 0.05583998
542-59-6 | 542-59-6 | 30 | 372.33 | 0.2388316 | 0.1530773 | 0.03723445 | 0.0434729 | 0.007353792 | 0.009816967
5420-98-4 | 5420-98-4 | 30 | 371.01 | 0.4154875 | 0.1979496 | 0.09720716 | 0.04940555 | 0.04732274 | 0.0474415
54200-67-8 | 54200-67-8 | 3 | 371.52 | 0.3890103 | 0.1862582 | 0.0647086 | 0.03524644 | 0.04110838 | 0.02987966
5421-17-0 | 5421-17-0 | 30 | 371.01 | 0.5081388 | 0.1943382 | 0.1124394 | 0.05402421 | 0.09847083 | 0.07828992
5421-27-2 | 5421-27-2 | 30 | 372.33 | 0.4495966 | 0.1406784 | 0.08313025 | 0.01703114 | 0.09543048 | 0.05242771
5421-99-8 | 5421-99-8 | 23 | 372.03 | 0.5456904 | 0.2487395 | 0.1014462 | 0.04164398 | 0.08817983 | 0.06512794
5422-88-8 | 5422-88-8 | 30 | 372.03 | 0.428009 | 0.181066 | 0.1044916 | 0.06458882 | 0.06098083 | 0.06067003
5424-19-1 | 5424-19-1 | 30 | 372.03 | 0.4390717 | 0.2747607 | 0.117359 | 0.07901158 | 0.02699811 | 0.04649272
54244-90-5 | 54244-90-5 | 22 | 372.33 | 0.5659301 | 0.2227429 | 0.08214341 | 0.04339055 | 0.1177774 | 0.0637637
54286-88-3 | 54286-88-3 | 23 | 372.33 | 0.540159 | 0.1895212 | 0.1209561 | 0.04713208 | 0.1229469 | 0.09103574
54289-82-6 | 54289-82-6 | 30 | 370.8 | 0.3137082 | 0.1674931 | 0.02065396 | 0.04388987 | 0.02137887 | 0.01418485
54290-40-3 | 54290-40-3 | 22 | 372.33 | 0.5887049 | 0.2988775 | 0.04247228 | 0.08035539 | 0.08399996 | 0.05268449
54290-41-4 | 54290-41-4 | 30 | 372.33 | 0.542427 | 0.205698 | 0.08655584 | 0.05788776 | 0.1133864 | 0.07012669
543-39-5 | 543-39-5 | 30 | 372.33 | 0.4748802 | 0.2480478 | 0.0960668 | 0.08687556 | 0.05145291 | 0.05875999
543-75-9 | 543-75-9 | 30 | 352.03 | 0.3267984 | 0.1108843 | 0.05072479 | 0.03647756 | 0.04661889 | 0.02698016
54306-01-3 | 54306-01-3 | 3 | 372.33 | 0.5972819 | 0.1747146 | 0.1633407 | 0.07576562 | 0.1785631 | 0.1521726
5432-66-6 | 5432-66-6 | 30 | 371.62 | 0.394538 | 0.1934943 | 0.08247203 | 0.05582124 | 0.04041859 | 0.04004284
5432-85-9 | 5432-85-9 | 30 | 372.33 | 0.4813768 | 0.1767621 | 0.0909745 | 0.02888624 | 0.09279008 | 0.05815117
5434-57-1 | 5434-57-1 | 22 | 372.33 | 0.5359607 | 0.2163246 | 0.07904704 | 0.03346836 | 0.1021672 | 0.05487535
54340-87-3 | 54340-87-3 | 3 | 372.03 | 0.4157322 | 0.1687956 | 0.1197439 | 0.04303317 | 0.06097766 | 0.06284128
54340-90-8 | 54340-90-8 | 22 | 372.33 | 0.6113404 | 0.1480347 | 0.1216995 | 0.03528462 | 0.2146521 | 0.1174122
54340-93-1 | 54340-93-1 | 22 | 372.33 | 0.4633524 | 0.1450779 | 0.09163557 | 0.03476994 | 0.1012987 | 0.06238838
54350-31-1 | 54350-31-1 | 3 | 372.33 | 0.4321056 | 0.1948539 | 0.0865107 | 0.03796686 | 0.05628836 | 0.04482885
54350-32-2 | 54350-32-2 | 3 | 371.62 | 0.509713 | 0.3155758 | 0.05636757 | 0.1203759 | 0.03768926 | 0.05160934
5436-21-5 | 5436-21-5 | 22 | 372.33 | 0.5164542 | 0.1812242 | 0.1561829 | 0.06548318 | 0.1123792 | 0.1135458
54364-60-2 | 54364-60-2 | 30 | 372.33 | 0.3283024 | 0.1443485 | 0.03226994 | 0.03321769 | 0.03383905 | 0.0170384
54364-62-4 | 54364-62-4 | 30 | 372.33 | 0.4495966 | 0.1373851 | 0.08313025 | 0.0174455 | 0.09747602 | 0.05303915
54376-39-5 | 54376-39-5 | 3 | 372.33 | 0.4602614 | 0.2942548 | 0.08716141 | 0.1337695 | 0.02755822 | 0.05300933
54396-97-3 | 54396-97-3 | 22 | 372.33 | 0.5066257 | 0.1567332 | 0.1336055 | 0.04619569 | 0.1224248 | 0.09892612
544-01-4 | 544-01-4 | 22 | 372.33 | 0.5784768 | 0.1789835 | 0.09790644 | 0.02507859 | 0.1595949 | 0.08075146
544-13-8 | 544-13-8 | 30 | 372.33 | 0.4900764 | 0.1975287 | 0.06734732 | 0.04075861 | 0.08558416 | 0.04605903
544-25-2 | 544-25-2 | 30 | 372.33 | 0.5165925 | 0.2211592 | 0.07530528 | 0.0602745 | 0.08728085 | 0.05699306
544-35-4 | 544-35-4 | 30 | 372.33 | 0.5123576 | 0.117648 | 0.09002337 | 0.02289435 | 0.1557957 | 0.07332832
544-63-8 | 544-63-8 | 30 | 371.52 | 0.4572176 | 0.1624972 | 0.0711099 | 0.02798648 | 0.08686007 | 0.04504446
544-64-9 | 544-64-9 | 30 | 372.33 | 0.4305009 | 0.1444773 | 0.08437063 | 0.03615509 | 0.0818095 | 0.05250881
544-65-0 | 544-65-0 | 30 | 372.33 | 0.4400674 | 0.1487283 | 0.0740318 | 0.0326753 | 0.08487847 | 0.04715153
544-72-9 | 544-72-9 | 30 | 371.01 | 0.4400674 | 0.1487283 | 0.0740318 | 0.0326753 | 0.08487847 | 0.04715153
544-76-3 | 544-76-3 | 30 | 372.33 | 0.503815 | 0.1736804 | 0.074055 | 0.03332092 | 0.1089888 | 0.05361787
5440-83-5 | 5440-83-5 | 30 | 372.33 | 0.3917061 | 0.1183472 | 0.07573395 | 0.02399989 | 0.07472508 | 0.0434344
5440-89-1 | 5440-89-1 | 22 | 356.37 | 0.4459779 | 0.1499982 | 0.1171197 | 0.0359221 | 0.08760397 | 0.07251784
54401-85-3 | 54401-85-3 | 30 | 372.33 | 0.3362178 | 0.1667056 | 0.04627145 | 0.02531837 | 0.02873438 | 0.01788194
5441-52-1 | 5441-52-1 | 30 | 372.33 | 0.3002984 | 0.1674931 | 0.02582436 | 0.04388987 | 0.01763727 | 0.01352587
5441-63-4 | 5441-63-4 | 30 | 372.03 | 0.4249378 | 0.1318975 | 0.0867558 | 0.02058204 | 0.08587259 | 0.05225719
54410-74-1 | 54410-74-1 | 1 | 372.33 | 0.5728662 | 0.2376574 | 0.1462246 | 0.04851344 | 0.112365 | 0.1032861
54410-94-5 | 54410-94-5 | 22 | 372.33 | 0.5528815 | 0.2049635 | 0.1489492 | 0.05971998 | 0.1210469 | 0.1116645
54411-01-7 | 54411-01-7 | 30 | 372.33 | 0.5554389 | 0.1252007 | 0.0790697 | 0.009750418 | 0.1851049 | 0.06855296
5442-00-2 | 5442-00-2 | 30 | 372.33 | 0.3095941 | 0.1185736 | 0.04921971 | 0.03926096 | 0.03648886 | 0.02405343
54423-67-5 | 54423-67-5 | 3 | 372.33 | 0.5309682 | 0.2081849 | 0.1193933 | 0.07300866 | 0.104189 | 0.09034479
5444-75-7 | 5444-75-7 | 30 | 372.03 | 0.5019079 | 0.1846415 | 0.1129213 | 0.06864322 | 0.100658 | 0.08385231
54440-40-3 | 54440-40-3 | 30 | 372.03 | 0.470003 | 0.2252124 | 0.07181931 | 0.05780938 | 0.05992245 | 0.04513699
54443-68-4 | 54443-68-4 | 3 | 370.8 | 0.3631875 | 0.1725188 | 0.04380022 | 0.04031966 | 0.03635456 | 0.02270202
5445-24-9 | 5445-24-9 | 30 | 372.33 | 0.4278682 | 0.2168942 | 0.03200715 | 0.05379044 | 0.04451003 | 0.02641094
5445-31-8 | 5445-31-8 | 22 | 372.33 | 0.5322032 | 0.1579893 | 0.1301355 | 0.03691287 | 0.140036 | 0.1012394
54458-61-6 | 54458-61-6 | 3 | 372.33 | 0.4384817 | 0.2601392 | 0.05448905 | 0.1015473 | 0.03180604 | 0.04110539
54459-71-1 | 54459-71-1 | 30 | 372.33 | 0.590413 | 0.156716 | 0.06786756 | 0.01969164 | 0.1880931 | 0.06129577
5448-60-2 | 5448-60-2 | 30 | 371.01 | 0.4950824 | 0.2382826 | 0.1136475 | 0.06652503 | 0.06594612 | 0.06763415
54484-66-1 | 54484-66-1 | 23 | 372.33 | 0.5871289 | 0.1826196 | 0.1436603 | 0.05292894 | 0.1636278 | 0.1238611
54484-73-0 | 54484-73-0 | 23 | 372.33 | 0.5772147 | 0.1344627 | 0.1292958 | 0.03304466 | 0.1960294 | 0.118172
5451-67-2 | 5451-67-2 | 3 | 371.01 | 0.3969074 | 0.1794261 | 0.1032883 | 0.03498968 | 0.0472981 | 0.04743437
5451-80-9 | 5451-80-9 | 30 | 372.33 | 0.5270527 | 0.130267 | 0.08553677 | 0.03564169 | 0.1574389 | 0.07353658
5451-83-2 | 5451-83-2 | 3 | 370.8 | 0.3563977 | 0.1743072 | 0.08205074 | 0.04950811 | 0.03315691 | 0.03489942
5451-85-4 | 5451-85-4 | 30 | 372.33 | 0.5150726 | 0.1349269 | 0.07644464 | 0.03832054 | 0.1445108 | 0.0650138
5451-92-3 | 5451-92-3 | 30 | 372.33 | 0.48891 | 0.13295 | 0.08278998 | 0.02217237 | 0.1267075 | 0.06101696
54518-00-2 | 54518-00-2 | 22 | 372.33 | 0.6085258 | 0.2605304 | 0.09128775 | 0.03712685 | 0.1211008 | 0.06858904
5452-29-9 | 5452-29-9 | 30 | 372.33 | 0.4522611 | 0.1296014 | 0.06607821 | 0.03040133 | 0.1041093 | 0.04693815
5452-75-5 | 5452-75-5 | 30 | 372.33 | 0.4725799 | 0.134676 | 0.1024129 | 0.013475 | 0.114179 | 0.06980798
54532-97-7 | 54532-97-7 | 30 | 372.33 | 0.5069705 | 0.2640522 | 0.1235028 | 0.09327007 | 0.05900931 | 0.07519056
5454-19-3 | 5454-19-3 | 30 | 372.33 | 0.466754 | 0.1518859 | 0.07737463 | 0.02393547 | 0.09914196 | 0.05100375
5454-28-4 | 5454-28-4 | 30 | 372.33 | 0.5270527 | 0.130267 | 0.08553677 | 0.03564169 | 0.1574389 | 0.07353658
5454-79-5 | 5454-79-5 | 30 | 372.33 | 0.2753481 | 0.1478935 | 0.01391513 | 0.0369842 | 0.01624468 | 0.01007282
54546-26-8 | 54546-26-8 | 23 | 372.33 | 0.5324368 | 0.2259619 | 0.1263794 | 0.04370818 | 0.09392686 | 0.08196618
54549-80-3 | 54549-80-3 | 22 | 372.33 | 0.6001946 | 0.2197949 | 0.123289 | 0.04762088 | 0.1447039 | 0.1005521
5455-24-3 | 5455-24-3 | 30 | 372.33 | 0.4170366 | 0.1712531 | 0.05732988 | 0.040232 | 0.06040952 | 0.03442839
5455-66-3 | 5455-66-3 | 30 | 372.33 | 0.4477364 | 0.1161317 | 0.08167711 | 0.0253336 | 0.1099617 | 0.05671484
5455-94-7 | 5455-94-7 | 3 | 370.8 | 0.4081493 | 0.2313829 | 0.008115724 | 0.07879825 | 0.03124636 | 0.02800513
5457-40-9 | 5457-40-9 | 30 | 372.33 | 0.5359352 | 0.1602917 | 0.09032111 | 0.03288257 | 0.141108 | 0.07221414
5457-41-0 | 5457-41-0 | 1 | 372.33 | 0.4150982 | 0.2906777 | 0.129628 | 0.1587092 | 0.01548046 | 0.05099237
5457-42-1 | 5457-42-1 | 1 | 372.33 | 0.3765315 | 0.2728413 | 0.05060846 | 0.1113179 | 0.01075166 | 0.0253589
5457-44-3 | 5457-44-3 | 30 | 371.01 | 0.3774094 | 0.1614215 | 0.07100036 | 0.02142485 | 0.04665075 | 0.03203639
5457-66-9 | 5457-66-9 | 22 | 372.33 | 0.5420152 | 0.2069358 | 0.09115432 | 0.02827349 | 0.1122782 | 0.06395892
54576-13-5 | 54576-13-5 | 22 | 372.33 | 0.4378141 | 0.171691 | 0.1244385 | 0.02917436 | 0.07082151 | 0.06802784
5458-16-2 | 5458-16-2 | 30 | 372.33 | 0.4922493 | 0.1404727 | 0.06051411 | 0.01182963 | 0.1237467 | 0.04338075
5458-54-8 | 5458-54-8 | 30 | 372.33 | 0.5458179 | 0.2081877 | 0.1199378 | 0.0986895 | 0.1139942 | 0.1048823
5458-59-3 | 5458-59-3 | 22 | 356.37 | 0.3671945 | 0.1102684 | 0.1037599 | 0.02686634 | 0.06601101 | 0.05507553
5458-61-7 | 5458-61-7 | 22 | 372.33 | 0.5573539 | 0.1719336 | 0.1353608 | 0.03406177 | 0.1485488 | 0.1075944
5458-64-0 | 5458-64-0 | 3 | 372.33 | 0.4562273 | 0.2686373 | 0.05538172 | 0.1056784 | 0.03519 | 0.04476301
54580-22-2 | 54580-22-2 | 22 | 372.33 | 0.5543039 | 0.2491969 | 0.09216841 | 0.05170375 | 0.09309028 | 0.0644875
54580-23-3 | 54580-23-3 | 22 | 372.33 | 0.5543039 | 0.2491969 | 0.09216841 | 0.05170375 | 0.09309028 | 0.0644875
5459-37-0 | 5459-37-0 | 30 | 372.33 | 0.5170189 | 0.1858711 | 0.07452124 | 0.02406762 | 0.1096589 | 0.05186526
5459-38-1 | 5459-38-1 | 30 | 370.8 | 0.4249378 | 0.1417199 | 0.0867558 | 0.02452709 | 0.0802124 | 0.05106773
5459-40-5 | 5459-40-5 | 30 | 372.33 | 0.4366267 | 0.2386712 | 0.08949886 | 0.07714477 | 0.03918638 | 0.04678013
5459-58-5 | 5459-58-5 | 30 | 372.33 | 0.3994578 | 0.1679792 | 0.0743637 | 0.02288233 | 0.05358231 | 0.0360202
5459-98-3 | 5459-98-3 | 30 | 372.33 | 0.4399294 | 0.1329848 | 0.09249606 | 0.02083408 | 0.09421501 | 0.05820493
546-49-6 | 546-49-6 | 3 | 372.33 | 0.4787198 | 0.2313993 | 0.07045998 | 0.08156816 | 0.06116741 | 0.05331572
546-79-2 | 546-79-2 | 3 | 371.52 | 0.4605198 | 0.2901771 | 0.06948233 | 0.1314043 | 0.02901661 | 0.05064065
546-80-5 | 546-80-5 | 3 | 372.03 | 0.4161388 | 0.1937837 | 0.07218823 | 0.03330477 | 0.04944177 | 0.03535473
5460-63-9 | 5460-63-9 | 3 | 372.33 | 0.4462321 | 0.2602943 | 0.06422043 | 0.1034564 | 0.03457285 | 0.04528259
5463-82-1 | 5463-82-1 | 22 | 372.33 | 0.5980886 | 0.190694 | 0.1411331 | 0.03473457 | 0.1659703 | 0.1184252
54630-50-1 | 54630-50-1 | 11 | 372.33 | 0.4024349 | 0.1693499 | 0.1042501 | 0.03422191 | 0.05432862 | 0.05114977
54636-31-6 | 54636-31-6 | 30 | 372.03 | 0.4090786 | 0.2317128 | 0.1224714 | 0.0769652 | 0.03145862 | 0.05131101
5464-28-8 | 5464-28-8 | 30 | 372.33 | 0.2616044 | 0.1283889 | 0.05167314 | 0.02213064 | 0.01774637 | 0.01497683
5464-71-1 | 5464-71-1 | 30 | 371.62 | 0.3261455 | 0.1297301 | 0.03755132 | 0.02768822 | 0.038579 | 0.01832773
54658-01-4 | 54658-01-4 | 22 | 371.31 | 0.5594128 | 0.1740011 | 0.09590784 | 0.02624418 | 0.1485421 | 0.07664585
54664-98-1 | 54664-98-1 | 30 | 371.62 | 0.4495966 | 0.1406784 | 0.08313025 | 0.01703114 | 0.09543048 | 0.05242771
5467-44-7 | 5467-44-7 | 30 | 370.8 | 0.4982325 | 0.1888926 | 0.113652 | 0.06308018 | 0.09569116 | 0.08041861
5467-56-1 | 5467-56-1 | 30 | 371.62 | 0.4843581 | 0.2307927 | 0.09510688 | 0.07519262 | 0.06429545 | 0.06148479
54676-39-0 | 54676-39-0 | 22 | 372.33 | 0.5563413 | 0.2008234 | 0.09228676 | 0.03043106 | 0.126393 | 0.06909459
5468-00-8 | 5468-00-8 | 30 | 371.62 | 0.4701981 | 0.1828347 | 0.128393 | 0.05463094 | 0.08257777 | 0.08019303
5468-23-5 | 5468-23-5 | 22 | 372.03 | 0.3946492 | 0.177362 | 0.08533288 | 0.02124057 | 0.04721373 | 0.03821504
547-61-5 | 547-61-5 | 3 | 372.33 | 0.3930506 | 0.2423056 | 0.05109387 | 0.09489618 | 0.02272405 | 0.03249367
547-63-7 | 547-63-7 | 22 | 362.5 | 0.3492168 | 0.1432218 | 0.07767957 | 0.05394121 | 0.04243394 | 0.03896251
547-64-8 | 547-64-8 | 11 | 372.33 | 0.2986087 | 0.160552 | 0.06684391 | 0.06787912 | 0.01905964 | 0.02630431
5470-70-2 | 5470-70-2 | 30 | 372.03 | 0.4041635 | 0.2313084 | 0.05245717 | 0.02113981 | 0.02987888 | 0.01955218
54723-19-2 | 54723-19-2 | 30 | 370.8 | 0.4314667 | 0.1377083 | 0.08107546 | 0.01690442 | 0.08629403 | 0.04865757
54750-09-3 | 54750-09-3 | 3 | 372.03 | 0.4251769 | 0.2900508 | 0.04903269 | 0.1280605 | 0.01825905 | 0.03705875
54774-89-9 | 54774-89-9 | 3 | 370.8 | 0.3584835 | 0.1549167 | 0.0814637 | 0.05509279 | 0.04143943 | 0.04003916
54798-83-3 | 54798-83-3 | 22 | 372.33 | 0.5359607 | 0.2163246 | 0.07904704 | 0.03346836 | 0.1021672 | 0.05487535
54809-53-9 | 54809-53-9 | 11 | 372.33 | 0.4054505 | 0.1980506 | 0.08155947 | 0.04735238 | 0.0430147 | 0.03911936
54814-64-1 | 54814-64-1 | 30 | 372.33 | 0.4156629 | 0.1375277 | 0.09655534 | 0.02824735 | 0.07735915 | 0.05596213
54815-12-2 | 54815-12-2 | 30 | 372.33 | 0.498986 | 0.1533815 | 0.08697684 | 0.03151024 | 0.1194425 | 0.06394287
54823-94-8 | 54823-94-8 | 30 | 372.33 | 0.5422177 | 0.1689887 | 0.09158153 | 0.02440608 | 0.1392999 | 0.07074766
54823-95-9 | 54823-95-9 | 30 | 372.33 | 0.5670889 | 0.1755902 | 0.08375259 | 0.01782521 | 0.1532713 | 0.06704687
54823-96-0 | 54823-96-0 | 30 | 372.33 | 0.4274676 | 0.1238148 | 0.06726083 | 0.0265661 | 0.09220505 | 0.04391865
54823-97-1 | 54823-97-1 | 30 | 372.33 | 0.4274676 | 0.1238148 | 0.06726083 | 0.0265661 | 0.09220505 | 0.04391865
54823-98-2 | 54823-98-2 | 30 | 372.33 | 0.5670889 | 0.1755902 | 0.08375259 | 0.01782521 | 0.1532713 | 0.06704687
54824-04-3 | 54824-04-3 | 30 | 372.33 | 0.4274676 | 0.1238148 | 0.06726083 | 0.0265661 | 0.09220505 | 0.04391865
54833-23-7 | 54833-23-7 | 22 | 372.33 | 0.5280626 | 0.1631144 | 0.1212547 | 0.01997392 | 0.1331872 | 0.08969608
54833-30-6 | 54833-30-6 | 30 | 372.33 | 0.4468727 | 0.1322902 | 0.07497503 | 0.02466486 | 0.09896219 | 0.04965867
54833-31-7 | 54833-31-7 | 30 | 372.33 | 0.4372255 | 0.1280391 | 0.08426387 | 0.02594555 | 0.09559621 | 0.0545206
54833-34-0 | 54833-34-0 | 30 | 372.33 | 0.4468727 | 0.1322902 | 0.07497503 | 0.02466486 | 0.09896219 | 0.04965867
54833-48-6 | 54833-48-6 | 22 | 372.33 | 0.5185116 | 0.1570169 | 0.1064466 | 0.01469779 | 0.1306784 | 0.07768993
54839-24-6 | 54839-24-6 | 22 | 372.33 | 0.4734086 | 0.1510358 | 0.1109134 | 0.03864089 | 0.1039243 | 0.07572646
54839-25-7 | 54839-25-7 | 22 | 372.33 | 0.5029028 | 0.1905189 | 0.1051236 | 0.06180339 | 0.09758367 | 0.07618743
54843-13-9 | 54843-13-9 | 11 | 372.33 | 0.3304776 | 0.2379406 | 0.08693514 | 0.07347508 | 0.008563097 | 0.02106619
54852-73-2 | 54852-73-2 | 3 | 372.03 | 0.3377714 | 0.1581525 | 0.05972592 | 0.03104163 | 0.03226294 | 0.02418064
5487-60-5 | 5487-60-5 | 22 | 372.33 | 0.5108231 | 0.219136 | 0.1083677 | 0.08074948 | 0.08508141 | 0.07883984
54889-55-3 | 54889-55-3 | 30 | 372.33 | 0.628019 | 0.2494886 | 0.09791599 | 0.07633932 | 0.1432853 | 0.09399523
54890-00-5 | 54890-00-5 | 30 | 372.33 | 0.4372255 | 0.1280391 | 0.08426387 | 0.02594555 | 0.09559621 | 0.0545206
54890-01-6 | 54890-01-6 | 30 | 372.33 | 0.4372255 | 0.1280391 | 0.08426387 | 0.02594555 | 0.09559621 | 0.0545206
54890-02-7 | 54890-02-7 | 30 | 372.33 | 0.5208652 | 0.1864661 | 0.05796344 | 0.02175866 | 0.1118228 | 0.0414072
54892-13-6 | 54892-13-6 | 3 | 372.33 | 0.5191291 | 0.2696637 | 0.07749602 | 0.1226243 | 0.06223301 | 0.07237482
54929-09-8 | 54929-09-8 | 3 | 372.33 | 0.4324795 | 0.1735854 | 0.1311128 | 0.02465308 | 0.06702615 | 0.06907834
54929-10-1 | 54929-10-1 | 30 | 371.01 | 0.4545004 | 0.1828347 | 0.132784 | 0.05463094 | 0.0738023 | 0.07801326
54934-88-2 | 54934-88-2 | 30 | 372.33 | 0.4372255 | 0.1280391 | 0.08426387 | 0.02594555 | 0.09559621 | 0.0545206
54934-90-6 | 54934-90-6 | 30 | 372.33 | 0.5208652 | 0.1864661 | 0.05796344 | 0.02175866 | 0.1118228 | 0.0414072
54934-91-7 | 54934-91-7 | 30 | 372.33 | 0.5034621 | 0.1446619 | 0.1000212 | 0.02549066 | 0.1287376 | 0.07406949
54934-92-8 | 54934-92-8 | 30 | 372.33 | 0.4372255 | 0.1280391 | 0.08426387 | 0.02594555 | 0.09559621 | 0.0545206
54934-94-0 | 54934-94-0 | 30 | 372.33 | 0.4372255 | 0.1280391 | 0.08426387 | 0.02594555 | 0.09559621 | 0.0545206
54950-20-8 | 54950-20-8 | 30 | 371.01 | 0.3498762 | 0.1967888 | 0.09049198 | 0.03967236 | 0.02343573 | 0.030252
54964-82-8 | 54964-82-8 | 22 | 372.33 | 0.5252251 | 0.1603962 | 0.09772863 | 0.008992307 | 0.1331001 | 0.07160969
54964-83-9 | 54964-83-9 | 22 | 371.52 | 0.538197 | 0.1722569 | 0.1105277 | 0.01309662 | 0.1339121 | 0.08145895
54964-85-1 | 54964-85-1 | 22 | 371.52 | 0.538197 | 0.1722569 | 0.1105277 | 0.01309662 | 0.1339121 | 0.08145895
54965-61-6 | 54965-61-6 | 30 | 372.33 | 0.4620189 | 0.1338257 | 0.07961083 | 0.02881914 | 0.1077108 | 0.05557398
5498-70-4 | 5498-70-4 | 30 | 366.21 | 0.7175369 | 0.2738536 | 0.07284897 | 0.05463845 | 0.1968548 | 0.08080558
55-93-6 | 55-93-6 | 23 | 371.01 | 0.4157551 | 0.1686491 | 0.08248218 | 0.02752563 | 0.06106137 | 0.04297363
5500-21-0 | 5500-21-0 | 30 | 372.33 | 0.4587433 | 0.1505154 | 0.0546169 | 0.02080807 | 0.09500443 | 0.03602962
55000-52-7 | 55000-52-7 | 22 | 372.33 | 0.5092397 | 0.1521644 | 0.09449995 | 0.01833356 | 0.1275028 | 0.06874552
55030-20-1 | 55030-20-1 | 30 | 372.33 | 0.4468727 | 0.1322902 | 0.07497503 | 0.02466486 | 0.09896219 | 0.04965867
55030-21-2 | 55030-21-2 | 30 | 372.33 | 0.4468727 | 0.1322902 | 0.07497503 | 0.02466486 | 0.09896219 | 0.04965867
55030-62-1 | 55030-62-1 | 22 | 372.33 | 0.5981586 | 0.1548049 | 0.09651873 | 0.02480136 | 0.1965625 | 0.08836418
55044-10-5 | 55044-10-5 | 22 | 372.33 | 0.5280626 | 0.1631144 | 0.1212547 | 0.01997392 | 0.1331872 | 0.08969608
55045-09-5 | 55045-09-5 | 22 | 372.33 | 0.5193396 | 0.1574966 | 0.1076433 | 0.01472897 | 0.1309303 | 0.07862584
55045-11-9 | 55045-11-9 | 22 | 372.33 | 0.5193396 | 0.1574966 | 0.1076433 | 0.01472897 | 0.1309303 | 0.07862584
55045-14-2 | 55045-14-2 | 22 | 372.33 | 0.5193396 | 0.1574966 | 0.1076433 | 0.01472897 | 0.1309303 | 0.07862584
5505-84-0 | 5505-84-0 | 22 | 372.33 | 0.5304691 | 0.2013232 | 0.1049153 | 0.02130802 | 0.1083371 | 0.0704749
55066-43-8 | 55066-43-8 | 22 | 372.33 | 0.5069095 | 0.2090927 | 0.1304289 | 0.02530625 | 0.08869483 | 0.07913658
55066-45-0 | 55066-45-0 | 3 | 372.03 | 0.3852405 | 0.2495112 | 0.04929068 | 0.102416 | 0.01842245 | 0.03085401
551-11-1 | 551-11-1 | 30 | 371.62 | 0.313021 | 0.1463357 | 0.04132692 | 0.03541321 | 0.02778399 | 0.01814348
5510-99-6 | 5510-99-6 | 3 | 372.33 | 0.4263851 | 0.222579 | 0.1363549 | 0.07304134 | 0.04153691 | 0.06305183
55107-14-7 | 55107-14-7 | 22 | 372.33 | 0.4375683 | 0.2687401 | 0.07440445 | 0.0678225 | 0.02850296 | 0.03399433
55124-79-3 | 55124-79-3 | 22 | 372.33 | 0.623317 | 0.2112249 | 0.1245597 | 0.02835432 | 0.1698199 | 0.1052864
55124-80-6 | 55124-80-6 | 22 | 372.33 | 0.528646 | 0.1661594 | 0.0953234 | 0.01131173 | 0.1313965 | 0.06959178
55191-36-1 | 55191-36-1 | 22 | 372.33 | 0.60084 | 0.2223493 | 0.1239859 | 0.04946315 | 0.1432552 | 0.1010481
55191-63-4 | 55191-63-4 | 30 | 371.01 | 0.5447456 | 0.2157481 | 0.1059908 | 0.06655674 | 0.1082393 | 0.08235156
55194-05-3 | 55194-05-3 | 22 | 371.01 | 0.5013934 | 0.1548825 | 0.1252834 | 0.01723571 | 0.1200698 | 0.08764194
55195-24-9 | 55195-24-9 | 22 | 372.33 | 0.4980775 | 0.1498724 | 0.1282698 | 0.02114665 | 0.1212467 | 0.09053417
552-41-0 | 552-41-0 | 3 | 371.52 | 0.2755317 | 0.191187 | 0.04719515 | 0.05396436 | 0.007114018 | 0.01209343
55230-25-6 | 55230-25-6 | 30 | 371.31 | 0.4572606 | 0.1583716 | 0.05094141 | 0.0320026 | 0.08933467 | 0.03596217
5524-05-0 | 5524-05-0 | 30 | 372.33 | 0.427853 | 0.1930745 | 0.06310862 | 0.05752009 | 0.05512097 | 0.04009495
55255-74-8 | 55255-74-8 | 30 | 372.33 | 0.4434855 | 0.1304446 | 0.07507196 | 0.02180895 | 0.0979946 | 0.04894434
55256-07-0 | 55256-07-0 | 22 | 371.01 | 0.538197 | 0.1722569 | 0.1105277 | 0.01309662 | 0.1339121 | 0.08145895
55282-10-5 | 55282-10-5 | 22 | 372.33 | 0.6373743 | 0.2459926 | 0.1168798 | 0.03874684 | 0.1531796 | 0.09638553
55282-13-8 | 55282-13-8 | 22 | 372.33 | 0.528646 | 0.1623371 | 0.0953234 | 0.01119104 | 0.1341822 | 0.07031523
55282-14-9 | 55282-14-9 | 22 | 372.33 | 0.5347761 | 0.1664937 | 0.1129708 | 0.01456986 | 0.135632 | 0.08389948
55282-15-0 | 55282-15-0 | 22 | 372.33 | 0.5347761 | 0.1664937 | 0.1129708 | 0.01456986 | 0.135632 | 0.08389948
55282-16-1 | 55282-16-1 | 22 | 370.8 | 0.538197 | 0.1722569 | 0.1105277 | 0.01309662 | 0.1339121 | 0.08145895
55282-17-2 | 55282-17-2 | 22 | 372.03 | 0.538197 | 0.1722569 | 0.1105277 | 0.01309662 | 0.1339121 | 0.08145895
55282-27-4 | 55282-27-4 | 22 | 372.33 | 0.6312616 | 0.1888774 | 0.08405718 | 0.03657247 | 0.1957038 | 0.0811056
55282-29-6 | 55282-29-6 | 22 | 372.33 | 0.6422058 | 0.1971075 | 0.07094676 | 0.04916346 | 0.1981125 | 0.0768384
553-60-6 | 553-60-6 | 30 | 371.01 | 0.3742099 | 0.1914277 | 0.06314627 | 0.0265792 | 0.03340932 | 0.02504557
553-86-6 | 553-86-6 | 30 | 371.01 | 0.4465267 | 0.2814626 | 0.09638509 | 0.05645087 | 0.02724617 | 0.03687517
553-90-2 | 553-90-2 | 30 | 371.52 | 0.4041635 | 0.2313084 | 0.05245717 | 0.02113981 | 0.02987888 | 0.01955218
5530-96-1 | 5530-96-1 | 30 | 371.01 | 0.35461 | 0.1931665 | 0.09399137 | 0.06842674 | 0.02606402 | 0.03753915
55305-37-8 | 55305-37-8 | 30 | 370.8 | 0.4564748 | 0.1339142 | 0.09826609 | 0.02912589 | 0.1040453 | 0.06611954
5531-30-6 | 5531-30-6 | 30 | 372.33 | 0.4198603 | 0.1877416 | 0.01722723 | 0.03942924 | 0.05387908 | 0.01997539
5531-65-7 | 5531-65-7 | 30 | 371.01 | 0.5081388 | 0.1943382 | 0.1124394 | 0.05402421 | 0.09847083 | 0.07828992
55319-83-0 | 55319-83-0 | 22 | 372.33 | 0.538197 | 0.1684346 | 0.1105277 | 0.0150689 | 0.1367242 | 0.08249414
5532-86-5 | 5532-86-5 | 30 | 371.52 | 0.4465267 | 0.2814626 | 0.09638509 | 0.05645087 | 0.02724617 | 0.03687517
55320-06-4 | 55320-06-4 | 22 | 372.33 | 0.538197 | 0.1684346 | 0.1105277 | 0.0150689 | 0.1367242 | 0.08249414
55320-40-6 | 55320-40-6 | 3 | 372.33 | 0.2308981 | 0.1228359 | 0.03924257 | 0.04926613 | 0.01167743 | 0.01361263
55332-01-9 | 55332-01-9 | 30 | 371.62 | 0.4018502 | 0.1143001 | 0.09526625 | 0.0308533 | 0.08268508 | 0.05758929
55333-99-8 | 55333-99-8 | 22 | 372.33 | 0.538197 | 0.1722569 | 0.1105277 | 0.01309662 | 0.1339121 | 0.08145895
55334-09-3 | 55334-09-3 | 22 | 372.33 | 0.5784269 | 0.1694469 | 0.1151485 | 0.008884592 | 0.1672646 | 0.09446678
55334-11-7 | 55334-11-7 | 30 | 372.33 | 0.4468727 | 0.1322902 | 0.07497503 | 0.02466486 | 0.09896219 | 0.04965867
55334-20-8 | 55334-20-8 | 30 | 371.01 | 0.4719587 | 0.1414621 | 0.071095 | 0.02686533 | 0.109228 | 0.05023655
55334-57-1 | 55334-57-1 | 3 | 372.33 | 0.5750339 | 0.2263735 | 0.1103413 | 0.07364292 | 0.121564 | 0.09250604
55370-32-6 | 55370-32-6 | 30 | 372.33 | 0.5560121 | 0.1944576 | 0.1056901 | 0.04139428 | 0.1307217 | 0.08207808
55373-86-9 | 55373-86-9 | 22 | 372.33 | 0.538197 | 0.1722569 | 0.1105277 | 0.01309662 | 0.1339121 | 0.08145895
55373-89-2 | 55373-89-2 | 30 | 370.8 | 0.466754 | 0.1551238 | 0.07737463 | 0.02048445 | 0.09711338 | 0.04988593
554-12-1 | 554-12-1 | 30 | 344.07 | 0.2370375 | 0.09884628 | 0.02915583 | 0.03669703 | 0.01909682 | 0.01295386
554-59-6 | 554-59-6 | 3 | 372.33 | 0.5863144 | 0.2605631 | 0.1148707 | 0.08493461 | 0.1061139 | 0.09307409
55401-55-3 | 55401-55-3 | 22 | 372.33 | 0.5347761 | 0.1664937 | 0.1129708 | 0.01456986 | 0.135632 | 0.08389948
55401-64-4 | 55401-64-4 | 22 | 372.33 | 0.4968945 | 0.1584503 | 0.1277934 | 0.02573231 | 0.1145445 | 0.08823805
55401-76-8 | 55401-76-8 | 30 | 372.33 | 0.4468727 | 0.1322902 | 0.07497503 | 0.02466486 | 0.09896219 | 0.04965867
5541-69-5 | 5541-69-5 | 3 | 371.01 | 0.2377076 | 0.142464 | 0.03363937 | 0.03913621 | 0.009071348 | 0.009830415
55418-52-5 | 55418-52-5 | 30 | 371.52 | 0.4398528 | 0.1936644 | 0.1407147 | 0.06567412 | 0.06060872 | 0.07645917
55429-35-1 | 55429-35-1 | 30 | 372.33 | 0.5615586 | 0.1762592 | 0.09887789 | 0.02815625 | 0.1484556 | 0.07922419
55429-83-9 | 55429-83-9 | 22 | 370.8 | 0.538197 | 0.1722569 | 0.1105277 | 0.01309662 | 0.1339121 | 0.08145895
55444-65-0 | 55444-65-0 | 23 | 372.33 | 0.5448025 | 0.1814387 | 0.1213903 | 0.04917454 | 0.1320332 | 0.0951812
55470-98-9 | 55470-98-9 | 22 | 372.33 | 0.6422058 | 0.1971075 | 0.07094676 | 0.04916346 | 0.1981125 | 0.0768384
55497-53-5 | 55497-53-5 | 3 | 372.33 | 0.4886795 | 0.2671027 | 0.06146759 | 0.1191382 | 0.0490963 | 0.05940934
55499-04-2 | 55499-04-2 | 22 | 372.33 | 0.629492 | 0.1952333 | 0.09807981 | 0.04223095 | 0.1885806 | 0.0927449
555-10-2 | 555-10-2 | 30 | 372.33 | 0.5517143 | 0.1902449 | 0.08707547 | 0.02742232 | 0.1306601 | 0.06599809
555-43-1 | 555-43-1 | 22 | 371.52 | 0.5013934 | 0.1548825 | 0.1252834 | 0.01723571 | 0.1200698 | 0.08764194
555-45-3 | 555-45-3 | 22 | 370.8 | 0.5013934 | 0.1548825 | 0.1252834 | 0.01723571 | 0.1200698 | 0.08764194
55505-23-2 | 55505-23-2 | 11 | 372.33 | 0.4530121 | 0.2850819 | 0.04678585 | 0.08158335 | 0.02820055 | 0.03158652
55505-24-3 | 55505-24-3 | 11 | 372.33 | 0.357155 | 0.1698828 | 0.05778263 | 0.03120338 | 0.03507088 | 0.02459614
55505-28-7 | 55505-28-7 | 30 | 372.33 | 0.3406073 | 0.1352057 | 0.02588042 | 0.03641857 | 0.0421898 | 0.01835379
55517-73-2 | 55517-73-2 | 22 | 372.33 | 0.538197 | 0.1722569 | 0.1105277 | 0.01309662 | 0.1339121 | 0.08145895
55517-75-4 | 55517-75-4 | 30 | 371.21 | 0.4719587 | 0.1414621 | 0.071095 | 0.02686533 | 0.109228 | 0.05023655
55517-89-0 | 55517-89-0 | 22 | 372.33 | 0.538197 | 0.1722569 | 0.1105277 | 0.01309662 | 0.1339121 | 0.08145895
55521-27-2 | 55521-27-2 | 30 | 372.33 | 0.4719587 | 0.1414621 | 0.071095 | 0.02686533 | 0.109228 | 0.05023655
55546-11-7 | 55546-11-7 | 23 | 372.33 | 0.5524824 | 0.2063185 | 0.1350895 | 0.0591088 | 0.1198295 | 0.1020873
55554-08-0 | 55554-08-0 | 22 | 372.33 | 0.4980775 | 0.1498724 | 0.1282698 | 0.02114665 | 0.1212467 | 0.09053417
55554-09-1 | 55554-09-1 | 22 | 371.21 | 0.5013934 | 0.1548825 | 0.1252834 | 0.01723571 | 0.1200698 | 0.08764194
55563-72-9 | 55563-72-9 | 30 | 371.62 | 0.392703 | 0.2135224 | 0.09670571 | 0.06995217 | 0.0321057 | 0.04277174
5557-31-3 | 5557-31-3 | 30 | 372.33 | 0.4864578 | 0.1585085 | 0.074888 | 0.0321422 | 0.1075507 | 0.05345205
5557-98-2 | 5557-98-2 | 22 | 372.33 | 0.5259634 | 0.2039497 | 0.09089732 | 0.05017103 | 0.1036928 | 0.0668656
5558-29-2 | 5558-29-2 | 3 | 372.33 | 0.3768117 | 0.1682496 | 0.08015798 | 0.0558352 | 0.04349815 | 0.04074787
5558-31-6 | 5558-31-6 | 3 | 372.33 | 0.3699607 | 0.1663858 | 0.07933179 | 0.04470521 | 0.04144278 | 0.03707545
5558-78-1 | 5558-78-1 | 30 | 372.33 | 0.4055306 | 0.202926 | 0.07855662 | 0.0663685 | 0.04104865 | 0.04167144
55590-83-5 | 55590-83-5 | 22 | 372.33 | 0.5440318 | 0.1450825 | 0.1283913 | 0.05316671 | 0.1591606 | 0.1108793
556-24-1 | 556-24-1 | 22 | 372.33 | 0.4927106 | 0.1861278 | 0.1304985 | 0.06392003 | 0.09399298 | 0.08910039
556-82-1 | 556-82-1 | 1 | 370.8 | 0.3096456 | 0.2389773 | 0.06468378 | 0.1055314 | 0.004994008 | 0.01749429
55665-79-7 | 55665-79-7 | 3 | 372.03 | 0.3823712 | 0.2149664 | 0.03498576 | 0.1052816 | 0.02802435 | 0.03714458
55668-34-3 | 55668-34-3 | 30 | 371.21 | 0.4719444 | 0.245495 | 0.1146514 | 0.05337994 | 0.05127931 | 0.05727757
55669-88-0 | 55669-88-0 | 3 | 372.33 | 0.4489889 | 0.205447 | 0.1069502 | 0.03495052 | 0.05931266 | 0.05480481
55679-31-7 | 55679-31-7 | 30 | 372.33 | 0.3986383 | 0.1223184 | 0.09638016 | 0.03766744 | 0.07635264 | 0.05718678
55683-21-1 | 55683-21-1 | 3 | 372.33 | 0.4473628 | 0.251946 | 0.06141676 | 0.07103762 | 0.0381877 | 0.03670166
55685-41-1 | 55685-41-1 | 11 | 372.33 | 0.3994147 | 0.1938258 | 0.07769786 | 0.04433654 | 0.04226682 | 0.03678304
557-00-6 | 557-00-6 | 22 | 372.33 | 0.5249813 | 0.1549826 | 0.1359746 | 0.04134637 | 0.1368991 | 0.1051698
557-25-5 | 557-25-5 | 30 | 371.01 | 0.2628865 | 0.1379271 | 0.03007772 | 0.02150176 | 0.01561486 | 0.009240223
557-31-3 | 557-31-3 | 30 | 335.7 | 0.2653443 | 0.08917247 | 0.05069887 | 0.01696906 | 0.0310365 | 0.01883745
557-40-4 | 557-40-4 | 30 | 352.03 | 0.2777439 | 0.1228361 | 0.08445752 | 0.03403479 | 0.02399641 | 0.02821098
557-75-5 | 557-75-5 | 3 | 371.31 | 0.2153493 | 0.1428418 | 0.03371429 | 0.03873638 | 0.005257331 | 0.007446993
55708-65-1 | 55708-65-1 | 30 | 371.01 | 0.4154875 | 0.1979496 | 0.09720716 | 0.04940555 | 0.04732274 | 0.0474415
55719-85-2 | 55719-85-2 | 3 | 372.33 | 0.4210368 | 0.2275559 | 0.07834084 | 0.08043384 | 0.03743486 | 0.04344823
55730-88-6 | 55730-88-6 | 3 | 371.52 | 0.4421513 | 0.2283634 | 0.05214636 | 0.07644731 | 0.04570525 | 0.03956736
55730-89-7 | 55730-89-7 | 3 | 371.52 | 0.4421513 | 0.2283634 | 0.05214636 | 0.07644731 | 0.04570525 | 0.03956736
55764-18-6 | 55764-18-6 | 30 | 370.8 | 0.4107505 | 0.127322 | 0.08729657 | 0.02805528 | 0.08033172 | 0.05197739
5579-73-7 | 5579-73-7 | 30 | 372.33 | 0.4569431 | 0.1467018422 | 0.07372458 | 0.03427014 | 0.09624961 | 0.05044547
5579-78-2 | 5579-78-2 | 30 | 372.33 | 0.3917061 | 0.1093902 | 0.07573395 | 0.01492179 | 0.07970226 | 0.04358391
55794-45-1 | 55794-45-1 | 30 | 371.01 | 0.4324576 | 0.1400614 | 0.08708042 | 0.03068285 | 0.08549556 | 0.05399265
558-43-0 | 558-43-0 | 1 | 372.33 | 0.3098894 | 0.2258257 | 0.05893217 | 0.0865242 | 0.007066709 | 0.01760081
5581-75-9 | 5581-75-9 | 30 | 372.33 | 0.5236514 | 0.2322889 | 0.1024886 | 0.08840719 | 0.08489211 | 0.07887207
5581-94-2 | 5581-94-2 | 22 | 372.33 | 0.4743554 | 0.2151767 | 0.12447 | 0.04096115 | 0.06717361 | 0.06792381
55816-17-6 | 55816-17-6 | 11 | 372.33 | 0.4399329 | 0.1780077 | 0.115098 | 0.04800445 | 0.06860482 | 0.0653281
5582-82-1 | 5582-82-1 | 11 | 372.33 | 0.4697595 | 0.2343512 | 0.1175452 | 0.06919116 | 0.0554171 | 0.06421826
55837-18-8 | 55837-18-8 | 3 | 371.52 | 0.3952965 | 0.1687956 | 0.1206712 | 0.04303317 | 0.05130263 | 0.0580362
5585-39-7 | 5585-39-7 | 22 | 372.33 | 0.5467498 | 0.2403975 | 0.1059138 | 0.06347264 | 0.09385173 | 0.07565477
55877-01-5 | 55877-01-5 | 22 | 372.33 | 0.5013934 | 0.1663742 | 0.1252834 | 0.02810745 | 0.1122379 | 0.08603139
5590-14-7 | 5590-14-7 | 30 | 372.03 | 0.4516873 | 0.2604392 | 0.09174459 | 0.06532134 | 0.03657582 | 0.04307787
55904-98-8 | 55904-98-8 | 23 | 372.33 | 0.5475624 | 0.2037159 | 0.08549556 | 0.05428808 | 0.1182304 | 0.06964631
55956-25-7 | 55956-25-7 | 30 | 372.33 | 0.3147938 | 0.1541475 | 0.04693282 | 0.03093792 | 0.02580725 | 0.01806067
5597-27-3 | 5597-27-3 | 30 | 370.8 | 0.4241551 | 0.1982467 | 0.08130623 | 0.0571174 | 0.05103459 | 0.04489408
5597-89-7 | 5597-89-7 | 30 | 372.33 | 0.4949689 | 0.135659 | 0.08390225 | 0.02123297 | 0.1291036 | 0.06219457
55980-70-6 | 55980-70-6 | 30 | 371.62 | 0.4540198 | 0.2252124 | 0.05833578 | 0.05780938 | 0.05235284 | 0.03758293
56-81-5 | 56-81-5 | 3 | 372.33 | 0.1774326 | 0.09601563 | 0.01679867 | 0.02917179 | 0.006628725 | 0.005481457
560-21-4 | 560-21-4 | 22 | 372.33 | 0.5435705 | 0.2267603 | 0.0936145 | 0.02964574 | 0.1003687 | 0.06221928
560-22-5 | 560-22-5 | 22 | 371.31 | 0.5543039 | 0.2491969 | 0.09216841 | 0.05170375 | 0.09309028 | 0.0644875
560-23-6 | 560-23-6 | 22 | 371.31 | 0.5600034 | 0.2471865 | 0.04824093 | 0.07172133 | 0.09785436 | 0.05407711
56004-38-7 | 56004-38-7 | 30 | 372.33 | 0.3858319 | 0.2143056 | 0.06162402 | 0.05927365 | 0.02942126 | 0.02933227
56011-02-0 | 56011-02-0 | 30 | 372.33 | 0.5004019 | 0.2191129 | 0.1160382 | 0.09343157 | 0.07912348 | 0.08381152
56011-12-2 | 56011-12-2 | 3 | 372.33 | 0.4447348 | 0.2013033 | 0.06917289 | 0.06462553 | 0.05925888 | 0.04608858
56021-63-7 | 56021-63-7 | 30 | 372.33 | 0.4631828 | 0.153157 | 0.04458812 | 0.0122747 | 0.09611599 | 0.02867542
5603-34-9 | 5603-34-9 | 30 | 371.21 | 0.3953254 | 0.2203576 | 0.05485434 | 0.05438619 | 0.03061374 | 0.02703093
56039-55-5 | 56039-55-5 | 30 | 366.42 | 0.4947596 | 0.1927137 | 0.07122159 | 0.02787934 | 0.09123175 | 0.04620325
56052-14-3 | 56052-14-3 | 30 | 372.03 | 0.5081388 | 0.2099526 | 0.1124394 | 0.07469702 | 0.08891504 | 0.08050425
56058-69-6 | 56058-69-6 | 3 | 372.33 | 0.5126077 | 0.2455202 | 0.1005205 | 0.1049476 | 0.07133576 | 0.07762719
56065-42-0 | 56065-42-0 | 11 | 372.33 | 0.4879729 | 0.3001971 | 0.1092316 | 0.09799258 | 0.03525975 | 0.0551103
56065-43-1 | 56065-43-1 | 11 | 372.33 | 0.4879729 | 0.3001971 | 0.1092316 | 0.09799258 | 0.03525975 | 0.0551103
56072-27-6 | 56072-27-6 | 3 | 372.33 | 0.2545113 | 0.1333439 | 0.0695098 | 0.02833624 | 0.01468155 | 0.01819055
56103-67-4 | 56103-67-4 | 3 | 372.33 | 0.4637154 | 0.3371715 | 0.08612566 | 0.1446788 | 0.01601337 | 0.04261324
56105-46-5 | 56105-46-5 | 3 | 372.33 | 0.4900029 | 0.3061711 | 0.08884877 | 0.1333171 | 0.03379414 | 0.05890376
56106-37-7 | 56106-37-7 | 30 | 372.03 | 0.5268797 | 0.2343602 | 0.1251814 | 0.06579273 | 0.08556768 | 0.08273507
56125-93-0 | 56125-93-0 | 3 | 366.72 | 0.5475786 | 0.2506958 | 0.07883556 | 0.1002452 | 0.0881394 | 0.07572348
56125-94-1 | 56125-94-1 | 3 | 366.72 | 0.6067548 | 0.2423841 | 0.1162255 | 0.09640403 | 0.132766 | 0.1100426
56133-38-1 | 56133-38-1 | 30 | 372.33 | 0.6023892 | 0.2049305 | 0.08062729 | 0.03713673 | 0.1579734 | 0.07056384
56134-03-3 | 56134-03-3 | 30 | 372.33 | 0.4517485 | 0.1444773 | 0.08727699 | 0.03615509 | 0.09441565 | 0.05805546
5614-37-9 | 5614-37-9 | 30 | 371.31 | 0.4773744 | 0.1395426 | 0.06424742 | 0.0128263 | 0.1141303 | 0.04426626
5617-32-3 | 5617-32-3 | 30 | 372.33 | 0.3432346 | 0.1440926 | 0.04098666 | 0.0315753 | 0.03965755 | 0.02060675
5617-41-4 | 5617-41-4 | 30 | 372.33 | 0.48891 | 0.13295 | 0.08278998 | 0.02217237 | 0.1267075 | 0.06101696
5617-42-5 | 5617-42-5 | 30 | 372.33 | 0.5360395 | 0.1224008 | 0.08701217 | 0.01030871 | 0.171097 | 0.07248662
5617-92-5 | 5617-92-5 | 3 | 372.33 | 0.4436499 | 0.3479621 | 0.071444 | 0.1516504 | 0.009156171 | 0.03208162
56172-46-4 | 56172-46-4 | 3 | 372.33 | 0.5117263 | 0.2133696 | 0.1198616 | 0.06286148 | 0.0890167 | 0.0807624
562-28-7 | 562-28-7 | 3 | 371.52 | 0.597027 | 0.2402678 | 0.09661042 | 0.08563148 | 0.1272772 | 0.0921139
562-49-2 | 562-49-2 | 22 | 355.76 | 0.366095 | 0.154875 | 0.06629573 | 0.04164033 | 0.04461391 | 0.03307207
56206-38-3 | 56206-38-3 | 30 | 372.33 | 0.4636354 | 0.1764386 | 0.08047449 | 0.04514579 | 0.08248199 | 0.05300095
56206-39-4 | 56206-39-4 | 30 | 372.33 | 0.48891 | 0.1437757 | 0.08278998 | 0.03505531 | 0.1191177 | 0.06205916
56219-10-4 | 56219-10-4 | 30 | 372.03 | 0.4495966 | 0.1406784 | 0.08313025 | 0.01703114 | 0.09543048 | 0.05242771
56247-97-3 | 56247-97-3 | 30 | 371.01 | 0.5385857 | 0.1899649 | 0.1044248 | 0.06321672 | 0.1215365 | 0.08511175
56253-64-6 | 56253-64-6 | 30 | 372.33 | 0.6471764 | 0.3580645 | 0.05959621 | 0.05231049 | 0.08358571 | 0.04585171
56259-14-4 | 56259-14-4 | 22 | 372.33 | 0.5298228 | 0.2177726 | 0.1142881 | 0.06869758 | 0.09737532 | 0.08322125
56264-98-3 | 56264-98-3 | 30 | 372.33 | 0.600711 | 0.2963966 | 0.08694914 | 0.04281397 | 0.09260725 | 0.05898737
5628-77-3 | 5628-77-3 | 30 | 372.33 | 0.5411154 | 0.2619246 | 0.1080157 | 0.07887617 | 0.07794751 | 0.07468307
56298-90-9 | 56298-90-9 | 11 | 372.33 | 0.391338 | 0.1693499 | 0.08817796 | 0.03422191 | 0.04927871 | 0.04199388
563-16-6 | 563-16-6 | 22 | 372.33 | 0.5652199 | 0.2051788 | 0.07417248 | 0.03234661 | 0.1296296 | 0.05826822
563-79-1 | 563-79-1 | 22 | 343.15 | 0.3340087 | 0.1793377 | 0.05578889 | 0.07397462 | 0.0239231 | 0.02866157
563-80-4 | 563-80-4 | 22 | 362.5 | 0.3447023 | 0.1371251 | 0.08792156 | 0.04615458 | 0.04308829 | 0.04122474
5634-30-0 | 5634-30-0 | 30 | 372.33 | 0.4372255 | 0.1280391 | 0.08426387 | 0.02594555 | 0.09559621 | 0.0545206
5634-54-8 | 5634-54-8 | 23 | 372.33 | 0.5527778 | 0.2428732 | 0.08219505 | 0.04968275 | 0.09604086 | 0.0595288
5636-65-7 | 5636-65-7 | 3 | 372.03 | 0.3823712 | 0.2149664 | 0.03498576 | 0.1052816 | 0.02802435 | 0.03714458
5637-96-7 | 5637-96-7 | 30 | 372.33 | 0.6394927 | 0.2373997 | 0.1039299 | 0.07775731 | 0.1616788 | 0.1043821
5638-26-6 | 5638-26-6 | 11 | 372.33 | 0.2637491 | 0.1332958 | 0.02337367 | 0.02286793 | 0.01701807 | 0.008531569
564-02-3 | 564-02-3 | 22 | 371.31 | 0.5435705 | 0.2267603 | 0.0936145 | 0.02964574 | 0.1003687 | 0.06221928
564-03-4 | 564-03-4 | 22 | 371.31 | 0.5543039 | 0.2491969 | 0.09216841 | 0.05170375 | 0.09309028 | 0.0644875
564-04-5 | 564-04-5 | 22 | 372.33 | 0.5384314 | 0.2467341 | 0.07588359 | 0.07512053 | 0.08508729 | 0.06229335
56423-40-6 | 56423-40-6 | 30 | 372.33 | 0.394538 | 0.1901993 | 0.08247203 | 0.05970487 | 0.04175429 | 0.04160951
56441-55-5 | 56441-55-5 | 30 | 371.01 | 0.4007486 | 0.2200213 | 0.08507578 | 0.05947632 | 0.03266236 | 0.03752053
5649-95-6 | 5649-95-6 | 30 | 344.07 | 0.2747792 | 0.1184153 | 0.02248049 | 0.03734121 | 0.02444967 | 0.01363055
565-59-3 | 565-59-3 | 22 | 356.8 | 0.3719287 | 0.1487057 | 0.05305783 | 0.02949839 | 0.04982851 | 0.02710221
565-61-7 | 565-61-7 | 22 | 372.33 | 0.527896 | 0.2063382 | 0.1357108 | 0.06605125 | 0.1033994 | 0.09706614
565-63-9 | 565-63-9 | 30 | 371.01 | 0.4398947 | 0.29414 | 0.0658874 | 0.07534149 | 0.02124442 | 0.02917641
565-67-3 | 565-67-3 | 11 | 372.33 | 0.406143 | 0.2236851 | 0.07601544 | 0.02280168 | 0.03329088 | 0.0289603
565-75-3 | 565-75-3 | 22 | 372.33 | 0.5468208 | 0.2122663 | 0.08749727 | 0.0442924 | 0.1119267 | 0.06561906
565-76-4 | 565-76-4 | 22 | 371.31 | 0.5543039 | 0.2491969 | 0.09216841 | 0.05170375 | 0.09309028 | 0.0644875
565-77-5 | 565-77-5 | 22 | 372.33 | 0.5543039 | 0.2491969 | 0.09216841 | 0.05170375 | 0.09309028 | 0.0644875
565-78-6 | 565-78-6 | 22 | 372.33 | 0.5190904 | 0.19877 | 0.1195615 | 0.06209425 | 0.1026052 | 0.08630991
565-80-0 | 565-80-0 | 22 | 372.33 | 0.5190904 | 0.19877 | 0.1195615 | 0.06209425 | 0.1026052 | 0.08630991
5650-40-8 | 5650-40-8 | 3 | 372.33 | 0.2129362 | 0.1313659 | 0.05338542 | 0.02838262 | 0.006653706 | 0.009863697
5650-41-9 | 5650-41-9 | 3 | 370.8 | 0.20333 | 0.1201892 | 0.04578538 | 0.02890495 | 0.006912396 | 0.009003498
5650-75-9 | 5650-75-9 | 30 | 371.62 | 0.4571465 | 0.2654257 | 0.05823242 | 0.05714393 | 0.03675689 | 0.03128387
5651-47-8 | 5651-47-8 | 3 | 371.52 | 0.3508235 | 0.1663858 | 0.0868652 | 0.04470521 | 0.03401728 | 0.03603692
5653-62-3 | 5653-62-3 | 3 | 371.01 | 0.3817366 | 0.1657259 | 0.09536027 | 0.03750335 | 0.04666061 | 0.04426919
5653-67-8 | 5653-67-8 | 3 | 371.01 | 0.3069124 | 0.1929533 | 0.06393148 | 0.05419366 | 0.01298668 | 0.01910193
56539-66-3 | 56539-66-3 | 3 | 372.33 | 0.403884 | 0.2647019 | 0.1261759 | 0.1339459 | 0.01937164 | 0.05122343
56544-17-3 | 56544-17-3 | 22 | 371.31 | 0.5351545 | 0.2110764 | 0.1090223 | 0.05078045 | 0.1050266 | 0.07795277
56544-18-4 | 56544-18-4 | 22 | 372.33 | 0.5543039 | 0.2491969 | 0.09216841 | 0.05170375 | 0.09309028 | 0.0644875
5655-61-8 | 5655-61-8 | 22 | 371.62 | 0.4854223 | 0.2292094 | 0.1017588 | 0.0351213 | 0.06564506 | 0.05516226
56552-15-9 | 56552-15-9 | 30 | 370.8 | 0.4422032 | 0.1191208 | 0.1028472 | 0.02417548 | 0.1043822 | 0.06826757
56554-34-8 | 56554-34-8 | 3 | 372.33 | 0.6484712 | 0.261874 | 0.1032639 | 0.1085741 | 0.1494574 | 0.1158548
56582-02-6 | 56582-02-6 | 3 | 372.33 | 0.3651414 | 0.1889033 | 0.0384533 | 0.09813697 | 0.03105987 | 0.0371516
56594-76-4 | 56594-76-4 | 30 | 372.03 | 0.440525 | 0.2556458 | 0.04681839 | 0.03406255 | 0.03418031 | 0.0214084
56594-77-5 | 56594-77-5 | 30 | 372.03 | 0.440525 | 0.2556458 | 0.04681839 | 0.03406255 | 0.03418031 | 0.0214084
56594-78-6 | 56594-78-6 | 30 | 372.03 | 0.440525 | 0.2556458 | 0.04681839 | 0.03406255 | 0.03418031 | 0.0214084
56618-58-7 | 56618-58-7 | 30 | 371.62 | 0.3261455 | 0.1297301 | 0.03755132 | 0.02768822 | 0.038579 | 0.01832773
5663-29-6 | 5663-29-6 | 30 | 372.33 | 0.5361471 | 0.1529681 | 0.1143912 | 0.02725542 | 0.1468262 | 0.0901186
5664-20-0 | 5664-20-0 | 30 | 372.33 | 0.6023892 | 0.2049305 | 0.08062729 | 0.03713673 | 0.1579734 | 0.07056384
5664-33-5 | 5664-33-5 | 30 | 372.33 | 0.4138243 | 0.1963902 | 0.09599159 | 0.05693779 | 0.04727757 | 0.04853467
56640-11-0 | 56640-11-0 | 3 | 371.21 | 0.3560724 | 0.1659147 | 0.06846479 | 0.01546343 | 0.03615996 | 0.02669409
56640-69-8 | 56640-69-8 | 11 | 372.33 | 0.2992514 | 0.1747512 | 0.02675354 | 0.02940664 | 0.01550028 | 0.009899138
56652-39-2 | 56652-39-2 | 3 | 371.52 | 0.3937156 | 0.279424 | 0.06519951 | 0.1281001 | 0.01306258 | 0.0328561
5668-93-9 | 5668-93-9 | 3 | 372.33 | 0.4474944 | 0.1978109 | 0.08410495 | 0.03463825 | 0.06234186 | 0.04542168
56683-54-6 | 56683-54-6 | 30 | 371.52 | 0.33131 | 0.1463357 | 0.03162671 | 0.03541321 | 0.03421547 | 0.01756513
5669-09-0 | 5669-09-0 | 23 | 372.33 | 0.5212665 | 0.1550704 | 0.1054408 | 0.0299708 | 0.1340996 | 0.08028307
56700-77-7 | 56700-77-7 | 30 | 372.33 | 0.5418756 | 0.1424006 | 0.08734315 | 0.01243024 | 0.1595803 | 0.07048594
56718-71-9 | 56718-71-9 | 3 | 371.01 | 0.2336933 | 0.1429159 | 0.0293456 | 0.04332483 | 0.008240533 | 0.009500373
56745-61-0 | 56745-61-0 | 3 | 372.03 | 0.1898814 | 0.1004145 | 0.03196041 | 0.0210663 | 0.008004333 | 0.00684935
5675-25-2 | 5675-25-2 | 30 | 372.33 | 0.4919282 | 0.1573787 | 0.06412331 | 0.03151855 | 0.1119234 | 0.04780767
5675-27-4 | 5675-27-4 | 30 | 372.33 | 0.5507002 | 0.1376743 | 0.08130382 | 0.01950686 | 0.1705904 | 0.06906717
56755-30-7 | 56755-30-7 | 30 | 372.33 | 0.5517143 | 0.1988016 | 0.08707547 | 0.03416465 | 0.1245473 | 0.0660215
56755-32-9 | 56755-32-9 | 30 | 372.33 | 0.5517143 | 0.1988016 | 0.08707547 | 0.03416465 | 0.1245473 | 0.0660215
5676-29-9 | 5676-29-9 | 1 | 372.33 | 0.577067 | 0.3373003 | 0.08618543 | 0.07946225 | 0.05748807 | 0.05621427
5676-32-4 | 5676-32-4 | 22 | 372.33 | 0.6454958 | 0.3191964 | 0.09036468 | 0.02897263 | 0.1064713 | 0.06192882
56798-13-1 | 56798-13-1 | 22 | 372.33 | 0.5906715 | 0.2029855 | 0.1470107 | 0.06886538 | 0.1503005 | 0.1258746
56798-16-4 | 56798-16-4 | 22 | 372.33 | 0.5259634 | 0.2039497 | 0.09089732 | 0.05017103 | 0.1036928 | 0.0668656
56798-18-6 | 56798-18-6 | 22 | 372.33 | 0.5767565 | 0.2083977 | 0.1151253 | 0.04923096 | 0.1356882 | 0.09224434
56816-01-4 | 56816-01-4 | 3 | 372.33 | 0.208474 | 0.09882179 | 0.06111364 | 0.02999337 | 0.01202361 | 0.01492959
5682-83-7 | 5682-83-7 | 3 | 371.52 | 0.42665 | 0.188258 | 0.09686722 | 0.04636447 | 0.05683073 | 0.05120252
5683-44-3 | 5683-44-3 | 3 | 372.33 | 0.3439821 | 0.1857529 | 0.1003371 | 0.05537025 | 0.02503647 | 0.03626645
56836-93-2 | 56836-93-2 | 3 | 372.33 | 0.296064 | 0.189561 | 0.04510608 | 0.06125338 | 0.01134288 | 0.01620321
5685-46-1 | 5685-46-1 | 30 | 344.07 | 0.2898558 | 0.09053678 | 0.02074045 | 0.01700294 | 0.03972808 | 0.01069113
5685-47-2 | 5685-47-2 | 30 | 371.31 | 0.5334206 | 0.1359903 | 0.06645099 | 0.009580583 | 0.1579508 | 0.05336541
56862-62-5 | 56862-62-5 | 22 | 371.62 | 0.538197 | 0.1722569 | 0.1105277 | 0.01309662 | 0.1339121 | 0.08145895
56881-90-4 | 56881-90-4 | 30 | 372.33 | 0.2065785 | 0.1303594 | 0.03917705 | 0.02086362 | 0.005809349 | 0.006766147
56898-37-4 | 56898-37-4 | 22 | 372.33 | 0.516146 | 0.1397116 | 0.1300413 | 0.02228013 | 0.1417028 | 0.09933056
56911-25-2 | 56911-25-2 | 30 | 372.03 | 0.3702266 | 0.187004 | 0.04274892 | 0.04157906 | 0.03357052 | 0.02185282
56911-27-4 | 56911-27-4 | 30 | 372.03 | 0.3702266 | 0.187004 | 0.04274892 | 0.04157906 | 0.03357052 | 0.02185282
56922-72-6 | 56922-72-6 | 22 | 372.33 | 0.5468121 | 0.2004845 | 0.1492952 | 0.05596864 | 0.1199428 | 0.1104379
56922-73-7 | 56922-73-7 | 22 | 372.33 | 0.4933928 | 0.1879007 | 0.1083666 | 0.05361147 | 0.09332545 | 0.07386977
56922-74-8 | 56922-74-8 | 30 | 372.33 | 0.5122042 | 0.1569549 | 0.09484601 | 0.01226167 | 0.126202 | 0.06794875
5694-82-6 | 5694-82-6 | 3 | 371.01 | 0.5020219 | 0.2924335 | 0.08488277 | 0.1321031 | 0.0439273 | 0.06582054
56961-73-0 | 56961-73-0 | 3 | 372.33 | 0.413794 | 0.1866447 | 0.1190055 | 0.03997874 | 0.05159681 | 0.0570332
5698-29-3 | 5698-29-3 | 30 | 372.33 | 0.5002116 | 0.134263 | 0.08413049 | 0.03016883 | 0.1339184 | 0.06541415
5699-74-1 | 5699-74-1 | 3 | 372.03 | 0.3965984 | 0.2386243 | 0.07729902 | 0.0953136 | 0.02495581 | 0.03877268
56991-23-2 | 56991-23-2 | 30 | 372.33 | 0.5122042 | 0.1569549 | 0.09484601 | 0.01226167 | 0.126202 | 0.06794875
57-55-6 | 57-55-6 | 11 | 372.33 | 0.3042881 | 0.1742524 | 0.04216457 | 0.03451772 | 0.01690927 | 0.01417167
57-57-8 | 57-57-8 | 30 | 372.33 | 0.3739506 | 0.1582105 | 0.04404619 | 0.02211575 | 0.04654381 | 0.02126621
570-08-1 | 570-08-1 | 22 | 372.03 | 0.3627683 | 0.1588944 | 0.1029974 | 0.02905861 | 0.04156457 | 0.04363638
57018-52-7 | 57018-52-7 | 11 | 372.33 | 0.4530121 | 0.2850819 | 0.04678585 | 0.08158335 | 0.02820055 | 0.03158652
5702-49-8 | 5702-49-8 | 30 | 372.33 | 0.5165961 | 0.1319679 | 0.1127491 | 0.01551319 | 0.1479388 | 0.08755011
57021-67-7 | 57021-67-7 | 3 | 372.33 | 0.403884 | 0.2647019 | 0.1261759 | 0.1339459 | 0.01937164 | 0.05122343
57069-87-1 | 57069-87-1 | 3 | 371.52 | 0.5121319 | 0.3289153 | 0.07956288 | 0.1379896 | 0.03356831 | 0.0583669
5707-44-8 | 5707-44-8 | 3 | 371.01 | 0.3377714 | 0.1581525 | 0.05972592 | 0.03104163 | 0.03226294 | 0.02418064
57074-37-0 | 57074-37-0 | 30 | 372.33 | 0.322863 | 0.1412936 | 0.04247802 | 0.0350281 | 0.03296744 | 0.01999358
57094-35-6 | 57094-35-6 | 23 | 372.33 | 0.540159 | 0.1895212 | 0.1209561 | 0.04713208 | 0.1229469 | 0.09103574
571-58-4 | 571-58-4 | 3 | 372.33 | 0.3901462 | 0.1890177 | 0.07117877 | 0.05422116 | 0.04045268 | 0.03599324
57123-34-9 | 57123-34-9 | 3 | 372.03 | 0.5166941 | 0.3061952 | 0.07471562 | 0.09347305 | 0.04430979 | 0.05037857
57129-69-8 | 57129-69-8 | 30 | 372.33 | 0.3370428 | 0.12402 | 0.0629013 | 0.01574781 | 0.0453787 | 0.02762591
57132-28-2 | 57132-28-2 | 3 | 371.62 | 0.4082575 | 0.3303087 | 0.07375074 | 0.1403341 | 0.006076018 | 0.02471497
5715-23-1 | 5715-23-1 | 30 | 372.33 | 0.291429 | 0.1581701 | 0.01784422 | 0.0423195 | 0.01775793 | 0.01224056
57212-57-4 | 57212-57-4 | 30 | 351.21 | 0.3184073 | 0.1309549 | 0.07162923 | 0.04951646 | 0.0351384 | 0.03264606
57233-31-5 | 57233-31-5 | 3 | 372.33 | 0.44212 | 0.2824203 | 0.08199586 | 0.1296148 | 0.02550399 | 0.04898728
5724-56-1 | 5724-56-1 | 3 | 372.33 | 0.3901462 | 0.1928624 | 0.07117877 | 0.05193899 | 0.03892091 | 0.03476693
57282-45-8 | 57282-45-8 | 3 | 372.33 | 0.5260848 | 0.2241485 | 0.1127007 | 0.09897163 | 0.09116555 | 0.09057453
5729-59-9 | 5729-59-9 | 30 | 372.33 | 0.498986 | 0.1566952 | 0.08697684 | 0.0292293 | 0.1171629 | 0.06281504
57297-56-0 | 57297-56-0 | 30 | 371.62 | 0.470003 | 0.2252124 | 0.07181931 | 0.05780938 | 0.05992245 | 0.04513699
57297-57-1 | 57297-57-1 | 3 | 371.01 | 0.332442 | 0.1626055 | 0.03230457 | 0.05918817 | 0.02884445 | 0.02290421
57297-82-2 | 57297-82-2 | 22 | 372.33 | 0.5846833 | 0.1482203 | 0.1097079 | 0.02614499 | 0.1905 | 0.09844881
573-57-9 | 573-57-9 | 3 | 372.03 | 0.3631875 | 0.1725188 | 0.04380022 | 0.04031966 | 0.03635456 | 0.02270202
573-98-8 | 573-98-8 | 3 | 372.33 | 0.3972496 | 0.1947602 | 0.07511019 | 0.06388479 | 0.04100195 | 0.03993264
5732-88-7 | 5732-88-7 | 30 | 372.33 | 0.4589319 | 0.2224621 | 0.08232376 | 0.06688673 | 0.05591796 | 0.05016513
5732-97-8 | 5732-97-8 | 30 | 372.33 | 0.3940782 | 0.129341 | 0.09352298 | 0.01524531 | 0.07008579 | 0.05017163
57342-48-0 | 57342-48-0 | 30 | 371.31 | 0.4873041 | 0.1839117 | 0.06069222 | 0.04299009 | 0.09204696 | 0.04512984
57350-34-2 | 57350-34-2 | 3 | 372.03 | 0.447694 | 0.262142 | 0.03821767 | 0.09068247 | 0.03442957 | 0.03651917
5736-89-0 | 5736-89-0 | 30 | 371.21 | 0.4686255 | 0.2307927 | 0.1028879 | 0.07519262 | 0.05656444 | 0.06061678
57374-02-4 | 57374-02-4 | 30 | 371.31 | 0.4873041 | 0.1839117 | 0.06069222 | 0.04299009 | 0.09204696 | 0.04512984
5739-17-3 | 5739-17-3 | 30 | 371.01 | 0.5128412 | 0.2112276 | 0.06733327 | 0.03621972 | 0.09097075 | 0.0461208
57396-75-5 | 57396-75-5 | 22 | 372.33 | 0.5543039 | 0.2450914 | 0.09216841 | 0.04635222 | 0.09561231 | 0.06380137
574-19-6 | 574-19-6 | 3 | 370.8 | 0.2267171 | 0.1532324 | 0.04492184 | 0.03319809 | 0.005400004 | 0.008209377
57403-32-4 | 57403-32-4 | 30 | 372.33 | 0.4399294 | 0.1329848 | 0.09249606 | 0.02083408 | 0.09421501 | 0.05820493
57409-52-6 | 57409-52-6 | 3 | 372.33 | 0.5076996 | 0.2676066 | 0.08216225 | 0.106136 | 0.05764465 | 0.06445144
57409-53-7 | 57409-53-7 | 11 | 372.33 | 0.4155684 | 0.2304213 | 0.06830967 | 0.07233518 | 0.03427946 | 0.03684119
5743-97-5 | 5743-97-5 | 30 | 372.33 | 0.4372255 | 0.1280391 | 0.08426387 | 0.02594555 | 0.09559621 | 0.0545206
5749-72-4 | 5749-72-4 | 30 | 372.33 | 0.6117291 | 0.2071009 | 0.07147274 | 0.02028728 | 0.163724 | 0.06012467
5749-78-0 | 5749-78-0 | 23 | 372.33 | 0.5539832 | 0.1738397 | 0.1420888 | 0.05434231 | 0.1445091 | 0.1156594
575-37-1 | 575-37-1 | 3 | 372.33 | 0.4075531 | 0.1999109 | 0.08989487 | 0.05723204 | 0.04311528 | 0.04425574
575-41-7 | 575-41-7 | 3 | 372.33 | 0.3907143 | 0.1900015 | 0.07622288 | 0.06114828 | 0.04028562 | 0.03922698
575-43-9 | 575-43-9 | 3 | 372.33 | 0.3977423 | 0.1940777 | 0.07702558 | 0.05914 | 0.04147924 | 0.03955599
57523-94-1 | 57523-94-1 | 3 | 371.62 | 0.4421513 | 0.2283634 | 0.05214636 | 0.07644731 | 0.04570525 | 0.03956736
5756-37-6 | 5756-37-6 | 22 | 372.33 | 0.5869813 | 0.1856759 | 0.112466 | 0.02869424 | 0.161046 | 0.09315801
5756-43-4 | 5756-43-4 | 30 | 372.33 | 0.590413 | 0.156716 | 0.06786756 | 0.01969164 | 0.1880931 | 0.06129577
57592-45-7 | 57592-45-7 | 3 | 372.03 | 0.4534683 | 0.2456592 | 0.09038502 | 0.1128703 | 0.0431846 | 0.06009838
57595-39-8 | 57595-39-8 | 30 | 372.33 | 0.5352822 | 0.2324437 | 0.1215857 | 0.08048186 | 0.09171115 | 0.08831344
57597-62-3 | 57597-62-3 | 30 | 372.33 | 0.4626154 | 0.1851067 | 0.08612925 | 0.0268923 | 0.07701108 | 0.05007919
576-26-1 | 576-26-1 | 1 | 371.01 | 0.3025209 | 0.2105033 | 0.03417659 | 0.07164712 | 0.008467245 | 0.01460891
57602-94-5 | 57602-94-5 | 30 | 372.33 | 0.4367609 | 0.1468828 | 0.07588837 | 0.03179299 | 0.08402932 | 0.04770178
57625-74-8 | 57625-74-8 | 3 | 372.33 | 0.4832406 | 0.2959832 | 0.07243877 | 0.1124239 | 0.03506533 | 0.05008779
57642-95-2 | 57642-95-2 | 11 | 352.03 | 0.1642532 | 0.104177 | 0.04372969 | 0.0272521 | 0.003609147 | 0.006191009
57647-92-4 | 57647-92-4 | 30 | 372.33 | 0.4620544 | 0.1806385 | 0.09819088 | 0.0288688 | 0.0791949 | 0.057604
57661-23-1 | 57661-23-1 | 30 | 372.03 | 0.4569431 | 0.149252 | 0.07372458 | 0.02970542 | 0.09467378 | 0.04891311
57693-77-3 | 57693-77-3 | 3 | 372.33 | 0.4803692 | 0.2899568 | 0.06842716 | 0.1274857 | 0.03625689 | 0.05510114
577-55-9 | 577-55-9 | 1 | 372.33 | 0.5683752 | 0.2208388 | 0.08208291 | 0.03444262 | 0.1207816 | 0.0618728
57794-08-8 | 57794-08-8 | 30 | 372.33 | 0.2835089 | 0.1532155 | 0.003451544 | 0.03892733 | 0.01697638 | 0.01018375
578-58-5 | 578-58-5 | 3 | 372.33 | 0.4962123 | 0.2274954 | 0.06325402 | 0.05103147 | 0.07220878 | 0.0436788
57856-81-2 | 57856-81-2 | 30 | 372.33 | 0.4217033 | 0.1303654 | 0.08873712 | 0.02086703 | 0.08487776 | 0.05311533
57858-34-1 | 57858-34-1 | 22 | 372.33 | 0.5869813 | 0.1856759 | 0.112466 | 0.02869424 | 0.161046 | 0.09315801
5789-35-5 | 5789-35-5 | 3 | 372.33 | 0.3699607 | 0.1663858 | 0.07933179 | 0.04470521 | 0.04144278 | 0.03707545
579-07-7 | 579-07-7 | 30 | 372.33 | 0.4390717 | 0.2747607 | 0.117359 | 0.07901158 | 0.02699811 | 0.04649272
579-74-8 | 579-74-8 | 3 | 371.62 | 0.3467984 | 0.1655492 | 0.07915968 | 0.04284307 | 0.03285128 | 0.03262845
579-94-2 | 579-94-2 | 22 | 370.8 | 0.4917908 | 0.1595914 | 0.1084142 | 0.01435969 | 0.1103564 | 0.07265938
57934-99-3 | 57934-99-3 | 3 | 370.8 | 0.4867679 | 0.231725 | 0.0666867 | 0.07343429 | 0.0650469 | 0.05059813
57935-00-9 | 57935-00-9 | 3 | 370.8 | 0.4867679 | 0.231725 | 0.0666867 | 0.07343429 | 0.0650469 | 0.05059813
57947-82-7 | 57947-82-7 | 30 | 372.33 | 0.4466919 | 0.1302179 | 0.1062705 | 0.03294359 | 0.1001557 | 0.07042151
57966-40-2 | 57966-40-2 | 22 | 372.33 | 0.5161124 | 0.1486837 | 0.1197912 | 0.03573372 | 0.1350038 | 0.09186257
57968-71-5 | 57968-71-5 | 3 | 372.33 | 0.2025486 | 0.1090747 | 0.03265124 | 0.02996785 | 0.008737377 | 0.008285347
57981-60-9 | 57981-60-9 | 30 | 372.33 | 0.4495966 | 0.1406784 | 0.08313025 | 0.01703114 | 0.09543048 | 0.05242771
57984-32-4 | 57984-32-4 | 22 | 372.33 | 0.6488664 | 0.2251586 | 0.06834997 | 0.06512477 | 0.1795284 | 0.0800032
58-95-7 | 58-95-7 | 3 | 372.33 | 0.6100725 | 0.2216078 | 0.1232771 | 0.0674176 | 0.1509049 | 0.1091645
580-02-9 | 580-02-9 | 3 | 371.52 | 0.3563977 | 0.1743072 | 0.08205074 | 0.04950811 | 0.03315691 | 0.03489942
58012-66-1 | 58012-66-1 | 30 | 370.8 | 0.377797 | 0.104836 | 0.1035029 | 0.02244394 | 0.07450772 | 0.05781768
58046-40-5 | 58046-40-5 | 3 | 372.33 | 0.3899655 | 0.2448564 | 0.1097601 | 0.1320346 | 0.02105667 | 0.04983009
58049-91-5 | 58049-91-5 | 30 | 343.15 | 0.2872188 | 0.1234251 | 0.01690995 | 0.03504257 | 0.02682838 | 0.01274617
58070-68-1 | 58070-68-1 | 30 | 372.33 | 0.48891 | 0.13295 | 0.08278998 | 0.02217237 | 0.1267075 | 0.06101696
5809-54-1 | 5809-54-1 | 30 | 366.42 | 0.4849967 | 0.1710926 | 0.09793143 | 0.05603198 | 0.09853581 | 0.07083432
5809-59-6 | 5809-59-6 | 3 | 372.33 | 0.2230509 | 0.1360692 | 0.04207618 | 0.04681591 | 0.007565815 | 0.01095021
581-50-0 | 581-50-0 | 30 | 372.03 | 0.4162452 | 0.2411421 | 0.06173504 | 0.03431494 | 0.03066111 | 0.0247354
581-55-5 | 581-55-5 | 30 | 371.01 | 0.4398261 | 0.2502434 | 0.09204275 | 0.05604074 | 0.0359416 | 0.04085924
5814-85-7 | 5814-85-7 | 30 | 371.52 | 0.4516873 | 0.2604392 | 0.09174459 | 0.06532134 | 0.03657582 | 0.04307787
58167-01-4 | 58167-01-4 | 3 | 372.03 | 0.2968454 | 0.1882564 | 0.03262027 | 0.04979015 | 0.01179157 | 0.01292737
58175-57-8 | 58175-57-8 | 11 | 372.33 | 0.3736822 | 0.1296664 | 0.06368962 | 0.03130953 | 0.05954368 | 0.0346353
5820-22-4 | 5820-22-4 | 3 | 372.33 | 0.5018487 | 0.2619547 | 0.08285925 | 0.08019187 | 0.05754915 | 0.05532436
58210-03-0 | 58210-03-0 | 3 | 372.33 | 0.3231456 | 0.1693318 | 0.1256587 | 0.08325031 | 0.02365869 | 0.04636994
58214-96-3 | 58214-96-3 | 30 | 372.03 | 0.4479681 | 0.1973649 | 0.1104444 | 0.05625041 | 0.06280196 | 0.06212144
58243-08-6 | 58243-08-6 | 30 | 372.33 | 0.494525 | 0.2022589 | 0.07607077 | 0.04262876 | 0.08541949 | 0.05097166
5826-73-3 | 5826-73-3 | 30 | 372.03 | 0.3837162 | 0.2100348 | 0.05259641 | 0.03524179 | 0.03016521 | 0.02199211
58275-58-4 | 58275-58-4 | 30 | 372.03 | 0.4492037 | 0.1601216 | 0.1009581 | 0.03780042 | 0.0835685 | 0.06232765
58296-43-8 | 58296-43-8 | 30 | 371.01 | 0.4417277 | 0.1449752 | 0.07995746 | 0.01701596 | 0.08806203 | 0.04851785
583-03-9 | 583-03-9 | 30 | 372.33 | 0.3366822 | 0.208228 | 0.04767278 | 0.07173079 | 0.01650048 | 0.02212696
583-04-0 | 583-04-0 | 30 | 372.33 | 0.3845426 | 0.2027384 | 0.08384509 | 0.05879131 | 0.03305278 | 0.03723467
583-48-2 | 583-48-2 | 22 | 372.33 | 0.5072158 | 0.1633881 | 0.06956907 | 0.01641758 | 0.1182175 | 0.04915362
583-57-3 | 583-57-3 | 30 | 372.33 | 0.5028411 | 0.1404727 | 0.08096729 | 0.01182963 | 0.1313108 | 0.05930297
583-58-4 | 583-58-4 | 30 | 372.33 | 0.4304578 | 0.2431872 | 0.04892483 | 0.03862337 | 0.03507027 | 0.02334628
583-59-5 | 583-59-5 | 30 | 372.33 | 0.2753481 | 0.1478935 | 0.01391513 | 0.0369842 | 0.01624468 | 0.01007282
583-60-8 | 583-60-8 | 30 | 372.33 | 0.3544761 | 0.130801 | 0.08293666 | 0.03994251 | 0.05003056 | 0.04118027
583-61-9 | 583-61-9 | 30 | 372.33 | 0.4239298 | 0.2391368 | 0.03667405 | 0.04436064 | 0.03414846 | 0.02127241
583-63-1 | 583-63-1 | 30 | 372.03 | 0.35461 | 0.1931665 | 0.09399137 | 0.06842674 | 0.02606402 | 0.03753915
5830-30-8 | 5830-30-8 | 1 | 366.52 | 0.6279354 | 0.2357965 | 0.1348369 | 0.06901399 | 0.153773 | 0.1187965
5837-45-6 | 5837-45-6 | 22 | 372.33 | 0.5189292 | 0.2010779 | 0.1240355 | 0.04327111 | 0.1010294 | 0.08351013
5837-78-5 | 5837-78-5 | 22 | 372.33 | 0.5195466 | 0.2303924 | 0.1255532 | 0.05731992 | 0.08361012 | 0.07981737
5837-93-4 | 5837-93-4 | 22 | 372.33 | 0.5089766 | 0.2161509 | 0.09569008 | 0.04198749 | 0.0857469 | 0.06119859
584-02-1 | 584-02-1 | 11 | 372.33 | 0.2802345 | 0.1275951 | 0.02165316 | 0.02397902 | 0.02329879 | 0.009863164
584-03-2 | 584-03-2 | 11 | 372.33 | 0.2598531 | 0.1277004 | 0.02319294 | 0.01751089 | 0.01746432 | 0.007680986
584-79-2 | 584-79-2 | 3 | 372.33 | 0.4571904 | 0.209811 | 0.09743735 | 0.07089479 | 0.06119658 | 0.05961815
584-94-1 | 584-94-1 | 22 | 372.33 | 0.5072158 | 0.1633881 | 0.06956907 | 0.01641758 | 0.1182175 | 0.04915362
58430-94-7 | 58430-94-7 | 22 | 372.33 | 0.4926453 | 0.1911149 | 0.1253057 | 0.0168628 | 0.09092056 | 0.07624812
58434-77-8 | 58434-77-8 | 30 | 372.33 | 0.5035258 | 0.2120369 | 0.06928339 | 0.02360734 | 0.08496581 | 0.04267102
58436-35-4 | 58436-35-4 | 30 | 371.01 | 0.5061276 | 0.24846 | 0.1020204 | 0.07612038 | 0.06639259 | 0.06559647
58447-69-1 | 58447-69-1 | 3 | 372.33 | 0.4061836 | 0.1991141 | 0.06555082 | 0.07646141 | 0.0428778 | 0.0417095
585-07-9 | 585-07-9 | 22 | 335.7 | 0.265914 | 0.1418419 | 0.0444973 | 0.06167463 | 0.01539388 | 0.01887164
585-25-1 | 585-25-1 | 30 | 372.33 | 0.4170366 | 0.1712531 | 0.05732988 | 0.040232 | 0.06040952 | 0.03442839
585-34-2 | 585-34-2 | 1 | 371.01 | 0.4456297 | 0.3501116 | 0.05890178 | 0.1389956 | 0.009123707 | 0.02883901
585-48-8 | 585-48-8 | 3 | 371.31 | 0.4504386 | 0.2603375 | 0.04988545 | 0.1016426 | 0.03613843 | 0.0430482
585-74-0 | 585-74-0 | 3 | 372.33 | 0.3629653 | 0.1718799 | 0.09159312 | 0.04724514 | 0.03651363 | 0.0393866
58502-85-5 | 58502-85-5 | 3 | 372.33 | 0.4394104 | 0.1995624 | 0.09081562 | 0.03868105 | 0.05752705 | 0.04735087
58539-27-8 | 58539-27-8 | 3 | 370.8 | 0.2856191 | 0.1793019 | 0.04919719 | 0.06193344 | 0.01130334 | 0.01681844
58567-11-6 | 58567-11-6 | 30 | 372.33 | 0.4422032 | 0.1191208 | 0.1028472 | 0.02417548 | 0.1043822 | 0.06826757
58567-80-9 | 58567-80-9 | 3 | 372.33 | 0.5062741 | 0.2759822 | 0.07282739 | 0.09681419 | 0.05303434 | 0.05579876
5857-36-3 | 5857-36-3 | 22 | 372.33 | 0.488485 | 0.2452111 | 0.119034 | 0.05480986 | 0.05918219 | 0.06376045
5857-68-1 | 5857-68-1 | 22 | 372.33 | 0.5887049 | 0.2988775 | 0.04247228 | 0.08035539 | 0.08399996 | 0.05268449
5857-69-2 | 5857-69-2 | 1 | 372.03 | 0.3833945 | 0.2963429 | 0.08580518 | 0.1324282 | 0.007577981 | 0.02747289
586-37-8 | 586-37-8 | 3 | 372.33 | 0.3472389 | 0.1634392 | 0.08060359 | 0.05024859 | 0.03378233 | 0.03491587
586-62-9 | 586-62-9 | 22 | 372.33 | 0.6076613 | 0.2392391 | 0.1272598 | 0.06199968 | 0.1357349 | 0.1043071
586-63-0 | 586-63-0 | 22 | 372.33 | 0.5654059 | 0.2286399 | 0.1029217 | 0.0541776 | 0.1134113 | 0.07833867
586-67-4 | 586-67-4 | 30 | 372.33 | 0.5517143 | 0.193903 | 0.08707547 | 0.03554876 | 0.1280289 | 0.067306
586-82-3 | 586-82-3 | 3 | 372.33 | 0.4871694 | 0.3252376 | 0.05635948 | 0.1485992 | 0.0262219 | 0.05147097
586-95-8 | 586-95-8 | 1 | 371.52 | 0.2057202 | 0.1342279 | 0.03156764 | 0.03370761 | 0.005111143 | 0.00660322
5860-30-0 | 5860-30-0 | 30 | 371.31 | 0.4873041 | 0.1839117 | 0.06069222 | 0.04299009 | 0.09204696 | 0.04512984
58654-67-4 | 58654-67-4 | 22 | 372.33 | 0.5346605 | 0.1577319 | 0.1287829 | 0.03757134 | 0.1420751 | 0.1011311
587-03-1 | 587-03-1 | 1 | 372.33 | 0.3131883 | 0.2075101 | 0.0913556 | 0.07779665 | 0.01116788 | 0.02536115
587-63-3 | 587-63-3 | 30 | 370.8 | 0.4838375 | 0.2620001 | 0.09552878 | 0.03395359 | 0.04921183 | 0.04498126
5870-62-2 | 5870-62-2 | 3 | 372.03 | 0.2584163 | 0.1770097 | 0.05747561 | 0.07838373 | 0.00662703 | 0.01582512
5870-68-8 | 5870-68-8 | 22 | 372.33 | 0.5249813 | 0.1549826 | 0.1359746 | 0.04134637 | 0.1368991 | 0.1051698
5870-82-6 | 5870-82-6 | 23 | 372.33 | 0.5255292 | 0.1687011 | 0.1315693 | 0.0197179 | 0.1273263 | 0.09494387
5870-93-9 | 5870-93-9 | 30 | 372.33 | 0.5270527 | 0.130267 | 0.08553677 | 0.03564169 | 0.1574389 | 0.07353658
58738-49-1 | 58738-49-1 | 30 | 371.01 | 0.5101078 | 0.205242 | 0.07244386 | 0.03740933 | 0.09294317 | 0.04971303
5876-87-9 | 5876-87-9 | 30 | 372.33 | 0.5665871 | 0.1485468 | 0.0813012 | 0.0331888 | 0.1747577 | 0.07341998
5878-19-3 | 5878-19-3 | 30 | 372.33 | 0.4978565 | 0.2051497 | 0.09383603 | 0.05222387 | 0.08567728 | 0.06286735
58783-82-7 | 58783-82-7 | 30 | 372.33 | 0.3497297 | 0.1407916 | 0.01821467 | 0.04133905 | 0.04365513 | 0.01887715
58790-01-5 | 58790-01-5 | 30 | 372.33 | 0.4357249 | 0.2743265 | 0.05985147 | 0.07548802 | 0.02604943 | 0.03109697
58797-58-3 | 58797-58-3 | 3 | 372.33 | 0.3947079 | 0.2401301 | 0.0686871 | 0.1189583 | 0.02389429 | 0.04246698
588-43-2 | 588-43-2 | 23 | 372.33 | 0.531742 | 0.1561102 | 0.1322983 | 0.0231971 | 0.1410993 | 0.1009072
588-67-0 | 588-67-0 | 30 | 372.33 | 0.5228022 | 0.2640522 | 0.1288352 | 0.09327007 | 0.06695157 | 0.08230988
5881-17-4 | 5881-17-4 | 22 | 372.33 | 0.6239094 | 0.1599572 | 0.1041804 | 0.03128526 | 0.2152517 | 0.1009342
58853-55-7 | 58853-55-7 | 30 | 371.01 | 0.4357249 | 0.2743265 | 0.05985147 | 0.07548802 | 0.02604943 | 0.03109697
5888-39-1 | 5888-39-1 | 30 | 371.01 | 0.3814454 | 0.1479704 | 0.0742153 | 0.02223013 | 0.05451056 | 0.03617608
5888-51-7 | 5888-51-7 | 3 | 371.62 | 0.435716 | 0.194144 | 0.1037095 | 0.03548885 | 0.05835705 | 0.05295913
5888-52-8 | 5888-52-8 | 3 | 372.03 | 0.409244 | 0.1589883 | 0.1138457 | 0.042085 | 0.06262789 | 0.06074976
589-34-4 | 589-34-4 | 22 | 356.37 | 0.4030937 | 0.1372218 | 0.0840042 | 0.03407395 | 0.07068788 | 0.04820351
589-35-5 | 589-35-5 | 11 | 372.33 | 0.3280097 | 0.1305071 | 0.05101149 | 0.02228151 | 0.03900725 | 0.02198812
589-38-8 | 589-38-8 | 30 | 372.33 | 0.5041387 | 0.1567879 | 0.07491731 | 0.01870296 | 0.1206526 | 0.0536425
589-43-5 | 589-43-5 | 22 | 371.31 | 0.5072158 | 0.1633881 | 0.06956907 | 0.01641758 | 0.1182175 | 0.04915362
589-53-7 | 589-53-7 | 22 | 372.33 | 0.5594128 | 0.1740011 | 0.09590784 | 0.02624418 | 0.1485421 | 0.07664585
589-55-9 | 589-55-9 | 30 | 372.33 | 0.3317258 | 0.1367128 | 0.05419648 | 0.02315661 | 0.03803009 | 0.0229867
589-62-8 | 589-62-8 | 11 | 372.33 | 0.3736822 | 0.1296664 | 0.06368962 | 0.03130953 | 0.05954368 | 0.0346353
589-63-9 | 589-63-9 | 30 | 372.33 | 0.5317066 | 0.1508345 | 0.0868667 | 0.04009482 | 0.1450635 | 0.07287873
589-66-2 | 589-66-2 | 22 | 372.33 | 0.5228589 | 0.2158773 | 0.1212665 | 0.06224064 | 0.09423769 | 0.08368717
589-75-3 | 589-75-3 | 30 | 372.33 | 0.5150726 | 0.1349269 | 0.07644464 | 0.03832054 | 0.1445108 | 0.0650138
589-81-1 | 589-81-1 | 22 | 372.33 | 0.5594128 | 0.1740011 | 0.09590784 | 0.02624418 | 0.1485421 | 0.07664585
589-82-2 | 589-82-2 | 11 | 372.33 | 0.3280097 | 0.1305071 | 0.05101149 | 0.02228151 | 0.03900725 | 0.02198812
589-90-2 | 589-90-2 | 30 | 372.33 | 0.522185 | 0.1498388 | 0.07403832 | 0.004626852 | 0.1386417 | 0.05524333
589-91-3 | 589-91-3 | 30 | 372.33 | 0.2812676 | 0.1182811 | 0.04684417 | 0.02643432 | 0.02656461 | 0.01753344
589-92-4 | 589-92-4 | 30 | 372.33 | 0.4095145 | 0.114904 | 0.08718641 | 0.02195973 | 0.08679534 | 0.05297651
589-93-5 | 589-93-5 | 30 | 372.33 | 0.4239298 | 0.2391368 | 0.03667405 | 0.04436064 | 0.03414846 | 0.02127241
589-98-0 | 589-98-0 | 11 | 372.33 | 0.3736822 | 0.1296664 | 0.06368962 | 0.03130953 | 0.05954368 | 0.0346353
58913-91-0 | 58913-91-0 | 30 | 372.33 | 0.4587203 | 0.2256357 | 0.0647217 | 0.04907524 | 0.05432843 | 0.03786396
58927-81-4 | 58927-81-4 | 9 | 372.33 | 0.2995346 | 0.1476211 | 0.06564633 | 0.03266376 | 0.02307771 | 0.02227771
58966-08-8 | 58966-08-8 | 30 | 366.52 | 0.6057207 | 0.3358796 | 0.05578384 | 0.03375391 | 0.07281419 | 0.03518778
58966-09-9 | 58966-09-9 | 30 | 366.52 | 0.6057207 | 0.3358796 | 0.05578384 | 0.03375391 | 0.07281419 | 0.03518778
59-02-9 | 59-02-9 | 3 | 372.33 | 0.57658 | 0.2994069 | 0.09112341 | 0.1261533 | 0.0768249 | 0.08626829
59-26-7 | 59-26-7 | 32 | 366.01 | 0.6252281 | 0.2996489 | 0.04841007 | 0.05019993 | 0.1060018 | 0.04541131
590-01-2 | 590-01-2 | 30 | 372.33 | 0.4687524 | 0.1417934 | 0.0943232 | 0.0295444 | 0.1069022 | 0.06463455
590-35-2 | 590-35-2 | 22 | 344.07 | 0.2836496 | 0.1215894 | 0.01842708 | 0.02748482 | 0.0262635 | 0.01072526
590-36-3 | 590-36-3 | 11 | 372.33 | 0.3975195 | 0.216731 | 0.08167821 | 0.06713408 | 0.03268447 | 0.03822864
590-50-1 | 590-50-1 | 22 | 372.33 | 0.5384314 | 0.2394167 | 0.07588359 | 0.06028052 | 0.08940979 | 0.05795661
590-66-9 | 590-66-9 | 30 | 372.33 | 0.5737016 | 0.2185041 | 0.06177596 | 0.05698656 | 0.1261652 | 0.05970588
590-67-0 | 590-67-0 | 30 | 371.62 | 0.4278682 | 0.2301732 | 0.03200715 | 0.05691446 | 0.0390833 | 0.02581782
590-73-8 | 590-73-8 | 22 | 371.31 | 0.5652199 | 0.2051788 | 0.07417248 | 0.03234661 | 0.1296296 | 0.05826822
59014-95-8 | 59014-95-8 | 30 | 372.33 | 0.4468727 | 0.143187 | 0.07497503 | 0.03695049 | 0.09222504 | 0.05076766
59020-33-6 | 59020-33-6 | 30 | 372.33 | 0.5010746 | 0.2401759 | 0.06481423 | 0.03729347 | 0.06806814 | 0.03901875
5908-87-2 | 5908-87-2 | 30 | 371.01 | 0.466754 | 0.1551238 | 0.07737463 | 0.02048445 | 0.09711338 | 0.04988593
591-11-7 | 591-11-7 | 30 | 372.33 | 0.342169 | 0.1868427 | 0.05492614 | 0.0492951 | 0.02412628 | 0.02292711
591-12-8 | 591-12-8 | 30 | 372.33 | 0.4001269 | 0.2526519 | 0.07201522 | 0.06414026 | 0.02174886 | 0.02844419
591-21-9 | 591-21-9 | 30 | 372.33 | 0.522185 | 0.1498388 | 0.07403832 | 0.004626852 | 0.1386417 | 0.05524333
591-22-0 | 591-22-0 | 30 | 372.33 | 0.4304578 | 0.2431872 | 0.04892483 | 0.03862337 | 0.03507027 | 0.02334628
591-23-1 | 591-23-1 | 30 | 372.03 | 0.2835089 | 0.1532155 | 0.003451544 | 0.03892733 | 0.01697638 | 0.01018375
591-34-4 | 591-34-4 | 22 | 372.33 | 0.4734086 | 0.1510358 | 0.1109134 | 0.03864089 | 0.1039243 | 0.07572646
591-47-9 | 591-47-9 | 30 | 371.31 | 0.4919282 | 0.1573787 | 0.06412331 | 0.03151855 | 0.1119234 | 0.04780767
591-48-0 | 591-48-0 | 30 | 371.31 | 0.4919282 | 0.1573787 | 0.06412331 | 0.03151855 | 0.1119234 | 0.04780767
591-49-1 | 591-49-1 | 30 | 372.33 | 0.4964667 | 0.1772938 | 0.08434081 | 0.0531937 | 0.1018713 | 0.0636522
591-60-6 | 591-60-6 | 30 | 372.33 | 0.4112861 | 0.1468454 | 0.08114535 | 0.02064201 | 0.06992888 | 0.04428307
591-68-4 | 591-68-4 | 30 | 372.33 | 0.5077169 | 0.122512 | 0.1003735 | 0.03682784 | 0.1483828 | 0.08236946
591-76-4 | 591-76-4 | 22 | 356.37 | 0.4030937 | 0.1372218 | 0.0840042 | 0.03407395 | 0.07068788 | 0.04820351
591-78-6 | 591-78-6 | 30 | 372.33 | 0.5041387 | 0.1567879 | 0.07491731 | 0.01870296 | 0.1206526 | 0.0536425
591-80-0 | 591-80-0 | 30 | 372.33 | 0.4963625 | 0.2236179 | 0.09958036 | 0.0734038 | 0.07438966 | 0.06748293
591-87-7 | 591-87-7 | 30 | 371.31 | 0.3207401 | 0.1529532 | 0.04574607 | 0.03335964 | 0.02815242 | 0.01899942
5910-25-8 | 5910-25-8 | 30 | 371.52 | 0.4318187 | 0.2447006 | 0.1085469 | 0.07608501 | 0.03501318 | 0.04960762
59120-04-6 | 59120-04-6 | 11 | 371.31 | 0.3032356 | 0.1679033 | 0.03609241 | 0.06666282 | 0.01831481 | 0.02051807
59123-41-0 | 59123-41-0 | 30 | 372.03 | 0.4278682 | 0.2168942 | 0.03200715 | 0.05379044 | 0.04451003 | 0.02641094
59171-38-9 | 59171-38-9 | 30 | 372.33 | 0.5212401 | 0.1720828 | 0.08014385 | 0.05133373 | 0.1219108 | 0.06646176
5919-74-4 | 5919-74-4 | 30 | 371.62 | 0.3343085 | 0.2163124 | 0.0584274 | 0.04992852 | 0.01392307 | 0.01813706
592-13-2 | 592-13-2 | 22 | 371.31 | 0.5072158 | 0.1633881 | 0.06956907 | 0.01641758 | 0.1182175 | 0.04915362
592-27-8 | 592-27-8 | 22 | 372.33 | 0.5594128 | 0.1740011 | 0.09590784 | 0.02624418 | 0.1485421 | 0.07664585
592-41-6 | 592-41-6 | 30 | 331.01 | 0.2556263 | 0.08522982 | 0.05482867 | 0.01883419 | 0.02903495 | 0.01975691
592-43-8 | 592-43-8 | 30 | 335.7 | 0.2418964 | 0.09034189 | 0.02595133 | 0.01433528 | 0.02296878 | 0.008986413
592-44-9 | 592-44-9 | 30 | 343.15 | 0.2873347 | 0.1082292 | 0.04597996 | 0.02703169 | 0.03207877 | 0.01910601
592-45-0 | 592-45-0 | 30 | 335.7 | 0.2312561 | 0.08702645 | 0.02686277 | 0.01766758 | 0.0208022 | 0.009274547
592-46-1 | 592-46-1 | 30 | 350.91 | 0.3515578 | 0.1432947 | 0.05653713 | 0.04016065 | 0.04337352 | 0.0288858
592-47-2 | 592-47-2 | 30 | 335.7 | 0.2418964 | 0.09034189 | 0.02595133 | 0.01433528 | 0.02296878 | 0.008986413
592-49-4 | 592-49-4 | 30 | 335.7 | 0.2574945 | 0.1155125 | 0.03953467 | 0.02480006 | 0.02015889 | 0.01325243
592-57-4 | 592-57-4 | 30 | 350.91 | 0.3231799 | 0.1229277 | 0.04921604 | 0.04082898 | 0.04010095 | 0.02561107
592-76-7 | 592-76-7 | 30 | 352.03 | 0.3865238 | 0.1044685 | 0.07584753 | 0.01472796 | 0.07955515 | 0.04358556
592-78-9 | 592-78-9 | 30 | 366.42 | 0.4953335 | 0.1505677 | 0.07661012 | 0.01089169 | 0.1188635 | 0.0533563
592-84-7 | 592-84-7 | 30 | 371.31 | 0.4879663 | 0.1395426 | 0.08611246 | 0.0128263 | 0.1213991 | 0.06066924
592-90-5 | 592-90-5 | 30 | 372.33 | 0.5811585 | 0.1598793 | 0.07517727 | 0.01429648 | 0.1774762 | 0.06447643
592-99-4 | 592-99-4 | 30 | 372.33 | 0.5173953 | 0.1567689 | 0.07485898 | 0.01126129 | 0.1300514 | 0.05459976
5921-80-2 | 5921-80-2 | 23 | 372.33 | 0.5136271 | 0.1422178 | 0.1252129 | 0.01878738 | 0.1379449 | 0.0940516
5921-82-4 | 5921-82-4 | 22 | 372.33 | 0.5249813 | 0.1549826 | 0.1359746 | 0.04134637 | 0.1368991 | 0.1051698
5921-84-6 | 5921-84-6 | 22 | 372.33 | 0.5249813 | 0.1549826 | 0.1359746 | 0.04134637 | 0.1368991 | 0.1051698
5921-87-9 | 5921-87-9 | 22 | 372.33 | 0.5440318 | 0.1450825 | 0.1283913 | 0.05316671 | 0.1591606 | 0.1108793
59219-71-5 | 59219-71-5 | 22 | 372.03 | 0.5398888 | 0.2099801 | 0.1076974 | 0.01357595 | 0.1088398 | 0.07162298
59222-86-5 | 59222-86-5 | 22 | 372.33 | 0.5785453 | 0.2290466 | 0.08184224 | 0.03073 | 0.1221493 | 0.06110727
59227-89-3 | 59227-89-3 | 30 | 366.52 | 0.7080623 | 0.2646325 | 0.07535396 | 0.05207072 | 0.19663 | 0.0812316
59230-57-8 | 59230-57-8 | 3 | 372.33 | 0.4073234 | 0.1859482 | 0.1240341 | 0.03610015 | 0.04900698 | 0.05719486
59231-35-5 | 59231-35-5 | 22 | 371.01 | 0.5398888 | 0.1978744 | 0.1076974 | 0.02627176 | 0.1169739 | 0.07582834
593-03-3 | 593-03-3 | 30 | 371.01 | 0.3497297 | 0.1435059 | 0.01821467 | 0.03858045 | 0.04252825 | 0.0175967
593-08-8 | 593-08-8 | 30 | 371.62 | 0.4569431 | 0.149252 | 0.07372458 | 0.02970542 | 0.09467378 | 0.04891311
593-39-5 | 593-39-5 | 30 | 371.62 | 0.4400674 | 0.1487283 | 0.0740318 | 0.0326753 | 0.08487847 | 0.04715153
593-45-3 | 593-45-3 | 30 | 371.62 | 0.503815 | 0.1736804 | 0.074055 | 0.03332092 | 0.1089888 | 0.05361787
593-49-7 | 593-49-7 | 30 | 370.8 | 0.503815 | 0.1736804 | 0.074055 | 0.03332092 | 0.1089888 | 0.05361787
59313-59-6 | 59313-59-6 | 3 | 372.33 | 0.4012775 | 0.203768 | 0.04417007 | 0.0857857 | 0.03901002 | 0.03811511
5932-68-3 | 5932-68-3 | 3 | 372.03 | 0.3148204 | 0.2170824 | 0.03292633 | 0.04760881 | 0.009552719 | 0.01131525
5932-79-6 | 5932-79-6 | 30 | 372.33 | 0.3409286 | 0.127905 | 0.05545083 | 0.04773016 | 0.04537905 | 0.03117129
5935-25-1 | 5935-25-1 | 30 | 372.33 | 0.5217404 | 0.1552668 | 0.106003 | 0.04776997 | 0.1343029 | 0.0852194
59357-07-2 | 59357-07-2 | 3 | 372.33 | 0.3392847 | 0.195226 | 0.1119853 | 0.05961689 | 0.02075294 | 0.03655221
594-56-9 | 594-56-9 | 22 | 344.07 | 0.3064054 | 0.1587709 | 0.03449216 | 0.05282017 | 0.02179596 | 0.01862696
594-60-5 | 594-60-5 | 1 | 372.33 | 0.3666884 | 0.2636724 | 0.04549581 | 0.1044823 | 0.0106123 | 0.02347901
594-83-2 | 594-83-2 | 1 | 372.33 | 0.3833945 | 0.2963429 | 0.08580518 | 0.1324282 | 0.007577981 | 0.02747289
59411-58-4 | 59411-58-4 | 30 | 371.01 | 0.3184466 | 0.1307794 | 0.03064434 | 0.0332839 | 0.03521901 | 0.01698112
5944-41-2 | 5944-41-2 | 22 | 372.33 | 0.5618661 | 0.3183153 | 0.06150015 | 0.04826259 | 0.05931698 | 0.03807984
59454-35-2 | 59454-35-2 | 30 | 371.01 | 0.5447456 | 0.2157481 | 0.1059908 | 0.06655674 | 0.1082393 | 0.08235156
5947-36-4 | 5947-36-4 | 3 | 372.33 | 0.3930506 | 0.2423056 | 0.05109387 | 0.09489618 | 0.02272405 | 0.03249367
5949-44-0 | 5949-44-0 | 3 | 371.01 | 0.5260097 | 0.1931616 | 0.1214317 | 0.05817801 | 0.1107879 | 0.08963527
595-37-9 | 595-37-9 | 3 | 372.33 | 0.4327745 | 0.2589228 | 0.0245646 | 0.08566526 | 0.03022443 | 0.03098652
595-41-5 | 595-41-5 | 11 | 372.33 | 0.4260862 | 0.3026092 | 0.03995292 | 0.07050576 | 0.01524657 | 0.02001287
5951-67-7 | 5951-67-7 | 3 | 372.33 | 0.53334 | 0.2705055 | 0.07202034 | 0.1159391 | 0.06908196 | 0.07174717
5953-49-1 | 5953-49-1 | 22 | 372.33 | 0.5249813 | 0.1549826 | 0.1359746 | 0.04134637 | 0.1368991 | 0.1051698
5953-76-4 | 5953-76-4 | 22 | 372.33 | 0.5000937 | 0.2158126 | 0.1295969 | 0.04785625 | 0.08081576 | 0.0785472
59554-08-4 | 59554-08-4 | 23 | 372.33 | 0.567164 | 0.2246954 | 0.118056 | 0.05323637 | 0.1172848 | 0.08870226
59557-05-0 | 59557-05-0 | 22 | 371.52 | 0.4194219 | 0.1558789 | 0.1206383 | 0.02280176 | 0.0694549 | 0.06471258
59562-82-2 | 59562-82-2 | 1 | 371.01 | 0.3868388 | 0.2848665 | 0.03141358 | 0.1106742 | 0.01039835 | 0.02346302
5957-90-4 | 5957-90-4 | 3 | 371.52 | 0.3377714 | 0.1581525 | 0.05972592 | 0.03104163 | 0.03226294 | 0.02418064
5962-88-9 | 5962-88-9 | 30 | 372.33 | 0.4258321 | 0.1322902 | 0.0786544 | 0.02466486 | 0.08616684 | 0.04839391
59643-68-4 | 59643-68-4 | 22 | 372.33 | 0.5259634 | 0.2039497 | 0.09089732 | 0.05017103 | 0.1036928 | 0.0668656
59643-70-8 | 59643-70-8 | 22 | 372.33 | 0.5678354 | 0.2083977 | 0.09965748 | 0.04923096 | 0.1291955 | 0.07990617
59643-72-0 | 59643-72-0 | 22 | 372.33 | 0.5543039 | 0.2491969 | 0.09216841 | 0.05170375 | 0.09309028 | 0.0644875
59660-64-9 | 59660-64-9 | 30 | 343.15 | 0.2718924 | 0.1224735 | 0.02204427 | 0.02528545 | 0.02232601 | 0.01002468
59662-31-6 | 59662-31-6 | 30 | 371.21 | 0.5447456 | 0.2322889 | 0.1059908 | 0.08840719 | 0.09762918 | 0.08625138
59662-32-7 | 59662-32-7 | 30 | 372.03 | 0.5447456 | 0.2157481 | 0.1059908 | 0.06655674 | 0.1082393 | 0.08235156
59681-35-5 | 59681-35-5 | 22 | 372.33 | 0.5543039 | 0.2491969 | 0.09216841 | 0.05170375 | 0.09309028 | 0.0644875
5969-12-0 | 5969-12-0 | 30 | 372.33 | 0.291429 | 0.1581701 | 0.01784422 | 0.0423195 | 0.01775793 | 0.01224056
597-04-6 | 597-04-6 | 22 | 372.33 | 0.4375683 | 0.2687401 | 0.07440445 | 0.0678225 | 0.02850296 | 0.03399433
597-05-7 | 597-05-7 | 11 | 372.33 | 0.4155684 | 0.2304213 | 0.06830967 | 0.07233518 | 0.03427946 | 0.03684119
597-49-9 | 597-49-9 | 3 | 372.33 | 0.4524954 | 0.2883387 | 0.07608661 | 0.1225972 | 0.02694745 | 0.04737194
597-72-8 | 597-72-8 | 23 | 371.52 | 0.5851562 | 0.2201451 | 0.08237592 | 0.02799198 | 0.1332331 | 0.06351338
597-76-2 | 597-76-2 | 11 | 372.33 | 0.4758605 | 0.292709 | 0.1069581 | 0.09645642 | 0.03354446 | 0.05275764
597-77-3 | 597-77-3 | 11 | 372.33 | 0.4490636 | 0.2542962 | 0.1008188 | 0.0769985 | 0.03793434 | 0.049416
597-90-0 | 597-90-0 | 3 | 372.33 | 0.5076996 | 0.2676066 | 0.08216225 | 0.106136 | 0.05764465 | 0.06445144
597-93-3 | 597-93-3 | 3 | 371.62 | 0.5191291 | 0.2696637 | 0.07749602 | 0.1226243 | 0.06223301 | 0.07237482
59734-23-5 | 59734-23-5 | 11 | 372.33 | 0.4355702 | 0.1972972 | 0.1087095 | 0.03750871 | 0.056774 | 0.05480205
598-01-6 | 598-01-6 | 11 | 372.33 | 0.4697595 | 0.2343512 | 0.1175452 | 0.06919116 | 0.0554171 | 0.06421826
598-03-8 | 598-03-8 | 30 | 371.62 | 0.4638688 | 0.2029337 | 0.07613563 | 0.04552654 | 0.06808715 | 0.04629463
598-04-9 | 598-04-9 | 30 | 371.01 | 0.503815 | 0.1736804 | 0.074055 | 0.03332092 | 0.1089888 | 0.05361787
598-07-2 | 598-07-2 | 30 | 372.33 | 0.4748802 | 0.2480478 | 0.0960668 | 0.08687556 | 0.05145291 | 0.05875999
598-32-3 | 598-32-3 | 3 | 366.11 | 0.2064677 | 0.1366114 | 0.01751299 | 0.0355151 | 0.004879908 | 0.005532388
598-96-9 | 598-96-9 | 22 | 372.33 | 0.5543039 | 0.2491969 | 0.09216841 | 0.05170375 | 0.09309028 | 0.0644875
598-98-1 | 598-98-1 | 22 | 371.31 | 0.5218421 | 0.2325562 | 0.06354453 | 0.07935108 | 0.08368635 | 0.05881689
5980-15-4 | 5980-15-4 | 30 | 372.03 | 0.466754 | 0.1551238 | 0.07737463 | 0.02048445 | 0.09711338 | 0.04988593
5980-96-1 | 5980-96-1 | 3 | 372.33 | 0.438701 | 0.1995704 | 0.08241385 | 0.04112846 | 0.05718345 | 0.04405093
5986-38-9 | 5986-38-9 | 11 | 372.33 | 0.4733989 | 0.2868418 | 0.11897 | 0.08318831 | 0.03480355 | 0.05416478
5986-55-0 | 5986-55-0 | 11 | 370.8 | 0.523844 | 0.2747567 | 0.04182527 | 0.05049525 | 0.06204448 | 0.03266416
59880-80-7 | 59880-80-7 | 3 | 371.52 | 0.5326366 | 0.2435221 | 0.09901593 | 0.1044525 | 0.08358719 | 0.08322176
59880-81-8 | 59880-81-8 | 3 | 372.03 | 0.478199 | 0.2349394 | 0.06240206 | 0.1128816 | 0.05917526 | 0.06275209
59880-82-9 | 59880-82-9 | 30 | 371.52 | 0.4908319 | 0.2157584 | 0.09761768 | 0.05555988 | 0.07566539 | 0.0617933
59880-83-0 | 59880-83-0 | 22 | 371.52 | 0.5739007 | 0.2094723 | 0.1199456 | 0.02261071 | 0.132808 | 0.0889629
59880-84-1 | 59880-84-1 | 30 | 371.52 | 0.5475142 | 0.198985 | 0.07240267 | 0.01906008 | 0.1214726 | 0.05218838
5989-27-5 | 5989-27-5 | 30 | 372.33 | 0.5517143 | 0.193903 | 0.08707547 | 0.03554876 | 0.1280289 | 0.067306
5989-54-8 | 5989-54-8 | 30 | 372.33 | 0.5213805 | 0.1754257 | 0.09442532 | 0.02920525 | 0.1196847 | 0.06838743
59892-35-2 | 59892-35-2 | 3 | 372.33 | 0.387905 | 0.3012831 | 0.05149801 | 0.1217835 | 0.007503345 | 0.02290703
59905-53-2 | 59905-53-2 | 3 | 372.33 | 0.3853331 | 0.2199154 | 0.1034207 | 0.1107889 | 0.027363 | 0.05014096
59905-55-4 | 59905-55-4 | 3 | 371.01 | 0.3940723 | 0.2496657 | 0.04955218 | 0.1068895 | 0.02085327 | 0.03402704
59919-41-4 | 59919-41-4 | 3 | 370.8 | 0.3584835 | 0.1549167 | 0.0814637 | 0.05509279 | 0.04143943 | 0.04003916
59922-36-0 | 59922-36-0 | 23 | 372.03 | 0.5324368 | 0.2259619 | 0.1263794 | 0.04370818 | 0.09392686 | 0.08196618
60-01-5 | 60-01-5 | 23 | 372.33 | 0.5618067 | 0.1241946 | 0.1500794 | 0.04325148 | 0.1915043 | 0.136699
60-12-8 | 60-12-8 | 3 | 372.33 | 0.2871127 | 0.1669414 | 0.1052808 | 0.07705138 | 0.01444114 | 0.03135615
60-33-3 | 60-33-3 | 30 | 372.33 | 0.4305009 | 0.1444773 | 0.08437063 | 0.03615509 | 0.0818095 | 0.05250881
600-07-7 | 600-07-7 | 30 | 372.33 | 0.4942296 | 0.1955046 | 0.08969757 | 0.03850693 | 0.08923661 | 0.05831931
600-14-6 | 600-14-6 | 30 | 371.31 | 0.4978565 | 0.2051497 | 0.09383603 | 0.05222387 | 0.08567728 | 0.06286735
600-18-0 | 600-18-0 | 30 | 372.03 | 0.3586172 | 0.2117929 | 0.1151419 | 0.05320031 | 0.02155736 | 0.03724585
600-22-6 | 600-22-6 | 30 | 372.33 | 0.4474697 | 0.2315362 | 0.08467195 | 0.04317552 | 0.04662725 | 0.04104659
600-36-2 | 600-36-2 | 3 | 372.33 | 0.3281888 | 0.1872277 | 0.09358881 | 0.06681693 | 0.01987004 | 0.03241906
6004-60-0 | 6004-60-0 | 30 | 372.33 | 0.4325755 | 0.1261281 | 0.1022596 | 0.03198278 | 0.09391005 | 0.06566829
60042-77-5 | 60042-77-5 | 30 | 372.33 | 0.5131619 | 0.2168821 | 0.08034324 | 0.044441 | 0.0877817 | 0.054406
60046-87-9 | 60046-87-9 | 3 | 371.62 | 0.4160526 | 0.1715584 | 0.09570698 | 0.06005512 | 0.05977744 | 0.05525017
60047-17-8 | 60047-17-8 | 3 | 371.01 | 0.4871694 | 0.3252376 | 0.05635948 | 0.1485992 | 0.0262219 | 0.05147097
6006-33-3 | 6006-33-3 | 30 | 372.33 | 0.4468727 | 0.1322902 | 0.07497503 | 0.02466486 | 0.09896219 | 0.04965867
6006-34-4 | 6006-34-4 | 30 | 372.03 | 0.4468727 | 0.1322902 | 0.07497503 | 0.02466486 | 0.09896219 | 0.04965867
6006-90-2 | 6006-90-2 | 30 | 371.62 | 0.5385857 | 0.1899649 | 0.1044248 | 0.06321672 | 0.1215365 | 0.08511175
6006-95-7 | 6006-95-7 | 30 | 371.62 | 0.4468727 | 0.1322902 | 0.07497503 | 0.02466486 | 0.09896219 | 0.04965867
6008-17-9 | 6008-17-9 | 22 | 372.33 | 0.5785453 | 0.2290466 | 0.08184224 | 0.03073 | 0.1221493 | 0.06110727
6008-27-1 | 6008-27-1 | 30 | 372.33 | 0.4663478 | 0.1378351 | 0.08059369 | 0.01811805 | 0.1079206 | 0.05427367
6008-36-2 | 6008-36-2 | 30 | 371.01 | 0.4982325 | 0.1888926 | 0.113652 | 0.06308018 | 0.09569116 | 0.08041861
60096-09-5 | 60096-09-5 | 30 | 372.33 | 0.3154391 | 0.1387131 | 0.02972304 | 0.03850808 | 0.03123211 | 0.01719366
60166-69-0 | 60166-69-0 | 30 | 372.33 | 0.4873041 | 0.1839117 | 0.06069222 | 0.04299009 | 0.09204696 | 0.04512984
60166-70-3 | 60166-70-3 | 30 | 372.33 | 0.5809276 | 0.186433 | 0.08959711 | 0.03088138 | 0.155626 | 0.07477229
60166-71-4 | 60166-71-4 | 30 | 372.33 | 0.5229607 | 0.2261913 | 0.05865253 | 0.03554094 | 0.08807207 | 0.04070516
60166-72-5 | 60166-72-5 | 30 | 372.33 | 0.4873041 | 0.1839117 | 0.06069222 | 0.04299009 | 0.09204696 | 0.04512984
60241-52-3 | 60241-52-3 | 11 | 371.01 | 0.523844 | 0.2597053 | 0.04182527 | 0.05087612 | 0.06976923 | 0.03479312
60241-69-2 | 60241-69-2 | 22 | 371.01 | 0.5304691 | 0.1892727 | 0.1049153 | 0.02681817 | 0.116415 | 0.0738954
60250-80-8 | 60250-80-8 | 22 | 372.33 | 0.5830494 | 0.1837722 | 0.1384497 | 0.05070558 | 0.1594223 | 0.1177411
603-69-0 | 603-69-0 | 22 | 372.03 | 0.4011646 | 0.2066055 | 0.1271178 | 0.05209402 | 0.03785324 | 0.05345628
60302-21-8 | 60302-21-8 | 22 | 372.33 | 0.5924496 | 0.2064978 | 0.1094275 | 0.04082631 | 0.1489588 | 0.09015478
60302-23-0 | 60302-23-0 | 22 | 372.33 | 0.5739423 | 0.2509361 | 0.08350468 | 0.05401756 | 0.104333 | 0.06424796
60302-24-1 | 60302-24-1 | 22 | 372.33 | 0.551563 | 0.3108596 | 0.05220591 | 0.06330443 | 0.05793813 | 0.0395015
60302-27-4 | 60302-27-4 | 22 | 372.33 | 0.585541 | 0.2817781 | 0.04098887 | 0.07954175 | 0.09227189 | 0.05436245
60302-28-5 | 60302-28-5 | 22 | 372.33 | 0.604317 | 0.233655 | 0.08425701 | 0.05722428 | 0.1373903 | 0.07550545
6032-29-7 | 6032-29-7 | 11 | 372.33 | 0.2933581 | 0.1402323 | 0.02688504 | 0.02452177 | 0.02344754 | 0.01114404
60329-21-7 | 60329-21-7 | 30 | 371.01 | 0.470003 | 0.2252124 | 0.07181931 | 0.05780938 | 0.05992245 | 0.04513699
6033-23-4 | 6033-23-4 | 11 | 372.33 | 0.3423491 | 0.1434098 | 0.05684148 | 0.02296464 | 0.03957686 | 0.02439203
6033-24-5 | 6033-24-5 | 11 | 372.33 | 0.3423491 | 0.1434098 | 0.05684148 | 0.02296464 | 0.03957686 | 0.02439203
604-33-1 | 604-33-1 | 3 | 371.01 | 0.5511922 | 0.2121902 | 0.09617909 | 0.08208268 | 0.1149223 | 0.08572925
60415-61-4 | 60415-61-4 | 22 | 372.33 | 0.5249813 | 0.1549826 | 0.1359746 | 0.04134637 | 0.1368991 | 0.1051698
60435-70-3 | 60435-70-3 | 11 | 372.33 | 0.3366973 | 0.1144573 | 0.05033051 | 0.0378794 | 0.04939061 | 0.02799874
6044-68-4 | 6044-68-4 | 30 | 356.8 | 0.3384201 | 0.1164089 | 0.09713989 | 0.01502102 | 0.04928897 | 0.04364492
6044-71-9 | 6044-71-9 | 22 | 372.33 | 0.6239094 | 0.1599572 | 0.1041804 | 0.03128526 | 0.2152517 | 0.1009342
60456-21-5 | 60456-21-5 | 23 | 370.8 | 0.4779292 | 0.2628648 | 0.1224595 | 0.04426209 | 0.0462527 | 0.05600841
6047-69-4 | 6047-69-4 | 3 | 372.33 | 0.3796849 | 0.1624823 | 0.0935769 | 0.06189793 | 0.04717696 | 0.04873861
6048-82-4 | 6048-82-4 | 30 | 372.03 | 0.4982325 | 0.1888926 | 0.113652 | 0.06308018 | 0.09569116 | 0.08041861
60498-06-8 | 60498-06-8 | 30 | 372.33 | 0.3447335 | 0.1680444 | 0.04108351 | 0.0517131 | 0.03121907 | 0.0233393
605-01-6 | 605-01-6 | 1 | 372.33 | 0.6057603 | 0.2133531 | 0.1290156 | 0.06469319 | 0.1539835 | 0.1132698
605-02-7 | 605-02-7 | 3 | 371.01 | 0.3377714 | 0.1581525 | 0.05972592 | 0.03104163 | 0.03226294 | 0.02418064
605-04-9 | 605-04-9 | 3 | 371.01 | 0.3377714 | 0.1581525 | 0.05972592 | 0.03104163 | 0.03226294 | 0.02418064
605-39-0 | 605-39-0 | 3 | 372.33 | 0.3901462 | 0.1928624 | 0.07117877 | 0.05193899 | 0.03892091 | 0.03476693
605-54-9 | 605-54-9 | 30 | 372.03 | 0.5361236 | 0.1954459 | 0.1360491 | 0.07037157 | 0.1160613 | 0.1043642
605-94-7 | 605-94-7 | 3 | 370.8 | 0.4392229 | 0.2335656 | 0.08237551 | 0.08951207 | 0.04229492 | 0.05003543
6051-00-9 | 6051-00-9 | 30 | 370.8 | 0.4258321 | 0.1322902 | 0.0786544 | 0.02466486 | 0.08616684 | 0.04839391
6051-40-7 | 6051-40-7 | 30 | 372.33 | 0.4468727 | 0.1322902 | 0.07497503 | 0.02466486 | 0.09896219 | 0.04965867
6053-74-3 | 6053-74-3 | 3 | 372.33 | 0.4155885 | 0.1832721 | 0.06969293 | 0.07153449 | 0.05397091 | 0.04640351
6056-35-5 | 6056-35-5 | 30 | 372.03 | 0.3754211 | 0.1950811 | 0.08637592 | 0.06230133 | 0.03252252 | 0.03841243
60564-76-3 | 60564-76-3 | 11 | 372.33 | 0.4206362 | 0.1798117 | 0.106637 | 0.02934457 | 0.05799648 | 0.05327081
60582-10-7 | 60582-10-7 | 30 | 371.52 | 0.5447456 | 0.2322889 | 0.1059908 | 0.08840719 | 0.09762918 | 0.08625138
60582-11-8 | 60582-11-8 | 30 | 371.52 | 0.5447456 | 0.2322889 | 0.1059908 | 0.08840719 | 0.09762918 | 0.08625138
606-28-0 | 606-28-0 | 30 | 371.52 | 0.4128537 | 0.2560076 | 0.1104113 | 0.0607782 | 0.02460068 | 0.03953596
606-45-1 | 606-45-1 | 3 | 370.8 | 0.3563977 | 0.1743072 | 0.08205074 | 0.04950811 | 0.03315691 | 0.03489942
60606-96-4 | 60606-96-4 | 30 | 372.33 | 0.4468727 | 0.1322902 | 0.07497503 | 0.02466486 | 0.09896219 | 0.04965867
6064-27-3 | 6064-27-3 | 30 | 372.33 | 0.4569431 | 0.1467018422 | 0.07372458 | 0.03427014 | 0.09624961 | 0.05044547
6064-38-6 | 6064-38-6 | 30 | 372.03 | 0.4569431 | 0.149252 | 0.07372458 | 0.02970542 | 0.09467378 | 0.04891311
6064-42-2 | 6064-42-2 | 30 | 370.8 | 0.4569431 | 0.149252 | 0.07372458 | 0.02970542 | 0.09467378 | 0.04891311
6064-90-0 | 6064-90-0 | 30 | 371.01 | 0.466754 | 0.1551238 | 0.07737463 | 0.02048445 | 0.09711338 | 0.04988593
60643-93-8 | 60643-93-8 | 22 | 372.33 | 0.5543039 | 0.2491969 | 0.09216841 | 0.05170375 | 0.09309028 | 0.0644875
60643-94-9 | 60643-94-9 | 22 | 372.33 | 0.5543039 | 0.2491969 | 0.09216841 | 0.05170375 | 0.09309028 | 0.0644875
6065-54-9 | 6065-54-9 | 22 | 372.33 | 0.4589717 | 0.2864831 | 0.04367626 | 0.07200492 | 0.02975233 | 0.02905258
6065-59-4 | 6065-59-4 | 22 | 370.8 | 0.5013934 | 0.1548825 | 0.1252834 | 0.01723571 | 0.1200698 | 0.08764194
6065-82-3 | 6065-82-3 | 23 | 372.33 | 0.5221174 | 0.1828863 | 0.1622869 | 0.0466819 | 0.1150777 | 0.1145702
6066-49-5 | 6066-49-5 | 30 | 370.8 | 0.4230117 | 0.1854535 | 0.112782 | 0.05214676 | 0.05643387 | 0.05903511
60669-40-1 | 60669-40-1 | 30 | 372.33 | 0.5760485 | 0.1433317 | 0.06913039 | 0.01487888 | 0.1872439 | 0.06119781
60671-32-1 | 60671-32-1 | 11 | 372.33 | 0.4460979 | 0.1662314 | 0.1148615 | 0.04356565 | 0.07832525 | 0.06876092
60671-36-5 | 60671-36-5 | 11 | 372.33 | 0.4402211 | 0.1879721 | 0.08549194 | 0.02964464 | 0.06362954 | 0.04564989
6068-62-8 | 6068-62-8 | 23 | 372.33 | 0.5294558 | 0.226572 | 0.1056495 | 0.06331396 | 0.09173857 | 0.07461148
6069-71-2 | 6069-71-2 | 30 | 372.03 | 0.4188709 | 0.1872743 | 0.07797601 | 0.03029503 | 0.05363698 | 0.03874811
6069-98-3 | 6069-98-3 | 22 | 372.33 | 0.5869813 | 0.1856759 | 0.112466 | 0.02869424 | 0.161046 | 0.09315801
607-31-8 | 607-31-8 | 3 | 371.01 | 0.3377714 | 0.1581525 | 0.05972592 | 0.03104163 | 0.03226294 | 0.02418064
607-55-6 | 607-55-6 | 30 | 370.8 | 0.4465267 | 0.2814626 | 0.09638509 | 0.05645087 | 0.02724617 | 0.03687517
607-88-5 | 607-88-5 | 77 | 313.15 | 0.09556862 | 0.1432366 | 0.02455699 | 0.04423423 | 0.002272234 | 0.004823387
607-91-0 | 607-91-0 | 30 | 372.33 | 0.5996419 | 0.2753485 | 0.1356793 | 0.07189699 | 0.1051662 | 0.09959147
60703-31-3 | 60703-31-3 | 11 | 372.33 | 0.4374958 | 0.2644624 | 0.06613462 | 0.05469377 | 0.02994054 | 0.0296997
6071-27-8 | 6071-27-8 | 30 | 371.62 | 0.3184466 | 0.1307794 | 0.03064434 | 0.0332839 | 0.03521901 | 0.01698112
6071-32-5 | 6071-32-5 | 30 | 371.01 | 0.3184466 | 0.1307794 | 0.03064434 | 0.0332839 | 0.03521901 | 0.01698112
6072-57-7 | 6072-57-7 | 30 | 371.52 | 0.4090786 | 0.2317128 | 0.1224714 | 0.0769652 | 0.03145862 | 0.05131101
60728-51-0 | 60728-51-0 | 30 | 366.52 | 0.6882233 | 0.2600281 | 0.08103634 | 0.04747519 | 0.1833512 | 0.08043136
6074-99-3 | 6074-99-3 | 30 | 372.33 | 0.4587203 | 0.2256357 | 0.0647217 | 0.04907524 | 0.05432843 | 0.03786396
60754-24-7 | 60754-24-7 | 32 | 366.52 | 0.6343499 | 0.3372986 | 0.04764718 | 0.01232536 | 0.08823949 | 0.02923908
6077-72-1 | 6077-72-1 | 11 | 372.33 | 0.2644325 | 0.1305403 | 0.0198416 | 0.01850572 | 0.01792712 | 0.007265553
60772-80-7 | 60772-80-7 | 3 | 371.62 | 0.509713 | 0.3155758 | 0.05636757 | 0.1203759 | 0.03768926 | 0.05160934
608-68-4 | 608-68-4 | 3 | 371.01 | 0.2270067 | 0.1395663 | 0.04406231 | 0.03720753 | 0.007645821 | 0.01008546
60812-41-1 | 60812-41-1 | 30 | 371.31 | 0.4780568 | 0.1447961 | 0.08002121 | 0.02449235 | 0.1110627 | 0.0557782
60836-07-9 | 60836-07-9 | 3 | 372.33 | 0.3899655 | 0.2448564 | 0.1097601 | 0.1320346 | 0.02105667 | 0.04983009
60838-50-8 | 60838-50-8 | 30 | 372.33 | 0.5006168 | 0.2063861 | 0.07319295 | 0.04390524 | 0.08657171 | 0.05022606
60857-05-8 | 60857-05-8 | 30 | 372.33 | 0.5336782 | 0.200722 | 0.08379787 | 0.03323958 | 0.1108598 | 0.06003173
60899-39-0 | 60899-39-0 | 30 | 372.33 | 0.5447456 | 0.2157481 | 0.1059908 | 0.06655674 | 0.1082393 | 0.08235156
609-02-9 | 609-02-9 | 22 | 372.33 | 0.5059501 | 0.1928499 | 0.1251236 | 0.0568185 | 0.09803174 | 0.08605248
609-08-5 | 609-08-5 | 22 | 372.33 | 0.4888814 | 0.2036552 | 0.128229 | 0.03514746 | 0.081354 | 0.07584661
609-09-6 | 609-09-6 | 30 | 372.33 | 0.3994268 | 0.1309554 | 0.07298412 | 0.02589616 | 0.0720769 | 0.04158203
609-14-3 | 609-14-3 | 22 | 372.33 | 0.4716238 | 0.175622 | 0.1511872 | 0.06368282 | 0.08761708 | 0.09711943
609-26-7 | 609-26-7 | 22 | 372.33 | 0.5072158 | 0.1633881 | 0.06956907 | 0.01641758 | 0.1182175 | 0.04915362
609-27-8 | 609-27-8 | 11 | 372.33 | 0.3675655 | 0.1758636 | 0.06880979 | 0.02999839 | 0.03674959 | 0.02878003
6090-16-0 | 6090-16-0 | 22 | 372.33 | 0.5543039 | 0.2491969 | 0.09216841 | 0.05170375 | 0.09309028 | 0.0644875
610-89-9 | 610-89-9 | 30 | 372.33 | 0.3530077 | 0.1406046 | 0.08592047 | 0.03642672 | 0.04511509 | 0.03964431
610-99-1 | 610-99-1 | 3 | 370.8 | 0.2267171 | 0.1532324 | 0.04492184 | 0.03319809 | 0.005400004 | 0.008209377
61041-75-6 | 61041-75-6 | 22 | 372.33 | 0.5228589 | 0.2158773 | 0.1212665 | 0.06224064 | 0.09423769 | 0.08368717
61066-88-4 | 61066-88-4 | 3 | 372.03 | 0.4738934 | 0.2589394 | 0.09336331 | 0.08342628 | 0.04620521 | 0.05382724
6108-61-8 | 6108-61-8 | 30 | 350.8 | 0.3515578 | 0.1432947 | 0.05653713 | 0.04016065 | 0.04337352 | 0.0288858
61092-76-0 | 61092-76-0 | 22 | 372.33 | 0.5655954 | 0.2825517 | 0.09056567 | 0.06992955 | 0.08011372 | 0.06477257
611-10-9 | 611-10-9 | 30 | 371.62 | 0.3411335 | 0.123769 | 0.09132326 | 0.02746682 | 0.04724731 | 0.04145765
611-14-3 | 611-14-3 | 3 | 372.33 | 0.5460056 | 0.2301128 | 0.06057339 | 0.03795353 | 0.09978826 | 0.04516098
611-15-4 | 611-15-4 | 30 | 372.33 | 0.6067987 | 0.3013906 | 0.08054539 | 0.04089339 | 0.0932741 | 0.05517611
611-32-5 | 611-32-5 | 22 | 372.33 | 0.6196116 | 0.322756 | 0.0847447 | 0.04082605 | 0.08812322 | 0.05584808
611-43-8 | 611-43-8 | 3 | 371.52 | 0.3901462 | 0.1928624 | 0.07117877 | 0.05193899 | 0.03892091 | 0.03476693
611-45-0 | 611-45-0 | 3 | 370.8 | 0.3377714 | 0.1581525 | 0.05972592 | 0.03104163 | 0.03226294 | 0.02418064
611-61-0 | 611-61-0 | 3 | 371.52 | 0.3901462 | 0.1928624 | 0.07117877 | 0.05193899 | 0.03892091 | 0.03476693
611-69-8 | 611-69-8 | 3 | 372.33 | 0.3112612 | 0.199639 | 0.05720426 | 0.05823426 | 0.01245951 | 0.01822357
611-70-1 | 611-70-1 | 30 | 372.33 | 0.4324097 | 0.2434398 | 0.1141553 | 0.09011433 | 0.03570962 | 0.05496656
611-74-5 | 611-74-5 | 1 | 366.72 | 0.5577838 | 0.2589851 | 0.1060295 | 0.07481244 | 0.0892807 | 0.07754773
6110-37-8 | 6110-37-8 | 3 | 371.01 | 0.3984338 | 0.1750601 | 0.0954578 | 0.04286388 | 0.04989579 | 0.04674758
61129-34-8 | 61129-34-8 | 22 | 372.33 | 0.5562148 | 0.2258192 | 0.0875468 | 0.06543744 | 0.1091612 | 0.07222451
61141-83-1 | 61141-83-1 | 30 | 372.33 | 0.522185 | 0.1498388 | 0.07403832 | 0.004626852 | 0.1386417 | 0.05524333
61142-36-7 | 61142-36-7 | 22 | 372.33 | 0.5764603 | 0.2158748 | 0.1145896 | 0.05169856 | 0.1300219 | 0.0906599
61142-79-8 | 61142-79-8 | 30 | 372.33 | 0.5760485 | 0.1433317 | 0.06913039 | 0.01487888 | 0.1872439 | 0.06119781
6117-80-2 | 6117-80-2 | 3 | 372.33 | 0.1956404 | 0.1153133 | 0.03841217 | 0.04260735 | 0.006452444 | 0.009216123
6117-91-5 | 6117-91-5 | 11 | 372.33 | 0.2992514 | 0.1747512 | 0.02675354 | 0.02940664 | 0.01550028 | 0.009899138
6117-97-1 | 6117-97-1 | 22 | 372.33 | 0.6178305 | 0.1562171 | 0.1100399 | 0.02635193 | 0.2130869 | 0.1044643
6117-98-2 | 6117-98-2 | 22 | 372.33 | 0.6103399 | 0.1502733 | 0.0954713 | 0.02225481 | 0.2116613 | 0.09020143
6117-99-3 | 6117-99-3 | 22 | 372.33 | 0.6164188 | 0.1540133 | 0.08929375 | 0.02889976 | 0.2138188 | 0.08679719
61184-93-8 | 61184-93-8 | 11 | 372.33 | 0.3067023 | 0.1501001 | 0.06859388 | 0.05441221 | 0.02452425 | 0.02742249
612-00-0 | 612-00-0 | 30 | 372.33 | 0.4588926 | 0.2662596 | 0.08777812 | 0.07141826 | 0.03710745 | 0.04359734
612-15-7 | 612-15-7 | 3 | 371.62 | 0.3474025 | 0.1610435 | 0.05249613 | 0.02397351 | 0.03472965 | 0.02150996
612-17-9 | 612-17-9 | 30 | 371.21 | 0.4190014 | 0.2237307 | 0.06564644 | 0.06305597 | 0.03813065 | 0.03554895
612-58-8 | 612-58-8 | 3 | 372.33 | 0.3377714 | 0.1581525 | 0.05972592 | 0.03104163 | 0.03226294 | 0.02418064
612-60-2 | 612-60-2 | 3 | 372.03 | 0.3377714 | 0.1581525 | 0.05972592 | 0.03104163 | 0.03226294 | 0.02418064
612-75-9 | 612-75-9 | 3 | 372.33 | 0.3901462 | 0.1890177 | 0.07117877 | 0.05422116 | 0.04045268 | 0.03599324
61204-01-1 | 61204-01-1 | 30 | 371.62 | 0.5134077 | 0.1781936 | 0.1054065 | 0.05688238 | 0.1123685 | 0.08030077
61242-71-5 | 61242-71-5 | 30 | 372.33 | 0.4014756 | 0.1231299 | 0.09533148 | 0.02885375 | 0.07747633 | 0.05544778
61248-61-1 | 61248-61-1 | 3 | 371.52 | 0.509713 | 0.3155758 | 0.05636757 | 0.1203759 | 0.03768926 | 0.05160934
61248-63-3 | 61248-63-3 | 3 | 371.62 | 0.4348681 | 0.2175931 | 0.06996712 | 0.05204567 | 0.04720841 | 0.03789353
61278-83-9 | 61278-83-9 | 30 | 372.33 | 0.3858319 | 0.2143056 | 0.06162402 | 0.05927365 | 0.02942126 | 0.02933227
61278-86-2 | 61278-86-2 | 3 | 371.62 | 0.3755225 | 0.1948823 | 0.02900601 | 0.09599588 | 0.03263089 | 0.03623006
613-59-2 | 613-59-2 | 3 | 370.8 | 0.3377714 | 0.1581525 | 0.05972592 | 0.03104163 | 0.03226294 | 0.02418064
613-70-7 | 613-70-7 | 3 | 372.03 | 0.3563977 | 0.1743072 | 0.08205074 | 0.04950811 | 0.03315691 | 0.03489942
613-73-0 | 613-73-0 | 30 | 370.8 | 0.436389 | 0.2440406 | 0.08188968 | 0.0764986 | 0.0369979 | 0.04311
613-87-6 | 613-87-6 | 3 | 372.33 | 0.2560935 | 0.1637145 | 0.03486275 | 0.03742014 | 0.008533889 | 0.009449213
613-90-1 | 613-90-1 | 30 | 372.03 | 0.4390717 | 0.2747607 | 0.117359 | 0.07901158 | 0.02699811 | 0.04649272
6131-24-4 | 6131-24-4 | 22 | 356.37 | 0.4030937 | 0.1372218 | 0.0840042 | 0.03407395 | 0.07068788 | 0.04820351
6136-67-0 | 6136-67-0 | 30 | 372.03 | 0.4390717 | 0.2747607 | 0.117359 | 0.07901158 | 0.02699811 | 0.04649272
6137-06-0 | 6137-06-0 | 22 | 372.33 | 0.5407745 | 0.1611279 | 0.1261991 | 0.03838229 | 0.1441316 | 0.100156
6137-15-1 | 6137-15-1 | 22 | 372.33 | 0.5346605 | 0.1577319 | 0.1287829 | 0.03757134 | 0.1420751 | 0.1011311
6137-26-4 | 6137-26-4 | 30 | 372.33 | 0.4569431 | 0.149252 | 0.07372458 | 0.02970542 | 0.09467378 | 0.04891311
6137-34-4 | 6137-34-4 | 30 | 371.21 | 0.4569431 | 0.149252 | 0.07372458 | 0.02970542 | 0.09467378 | 0.04891311
61372-56-3 | 61372-56-3 | 30 | 372.33 | 0.4858753 | 0.2238325 | 0.1318983 | 0.07766895 | 0.06866641 | 0.08022041
61372-57-4 | 61372-57-4 | 30 | 370.8 | 0.5389663 | 0.2062582 | 0.1224522 | 0.07426095 | 0.1106947 | 0.09529455
61372-58-5 | 61372-58-5 | 30 | 372.03 | 0.5389663 | 0.1964376 | 0.1224522 | 0.06306406 | 0.1173259 | 0.09435809
6138-85-8 | 6138-85-8 | 22 | 372.03 | 0.5304691 | 0.2013232 | 0.1049153 | 0.02130802 | 0.1083371 | 0.0704749
61382-99-8 | 61382-99-8 | 22 | 372.33 | 0.5528815 | 0.2012864 | 0.1489492 | 0.05599897 | 0.1236191 | 0.1118973
61394-27-2 | 61394-27-2 | 30 | 366.42 | 0.4947596 | 0.1927137 | 0.07122159 | 0.02787934 | 0.09123175 | 0.04620325
614-14-2 | 614-14-2 | 3 | 372.33 | 0.2180793 | 0.122106 | 0.03018172 | 0.03641609 | 0.009210888 | 0.00907863
614-18-6 | 614-18-6 | 30 | 372.33 | 0.3808546 | 0.217845 | 0.06839249 | 0.02348737 | 0.02657211 | 0.02357546
614-27-7 | 614-27-7 | 30 | 372.03 | 0.4128537 | 0.2560076 | 0.1104113 | 0.0607782 | 0.02460068 | 0.03953596
614-32-4 | 614-32-4 | 30 | 370.8 | 0.4465267 | 0.2814626 | 0.09638509 | 0.05645087 | 0.02724617 | 0.03687517
614-54-0 | 614-54-0 | 30 | 372.03 | 0.3887066 | 0.1944089 | 0.05187567 | 0.08160268 | 0.0377516 | 0.03757556
6140-80-3 | 6140-80-3 | 30 | 350.8 | 0.3224541 | 0.1178029 | 0.05295022 | 0.02620239 | 0.0418821 | 0.02418104
6143-29-9 | 6143-29-9 | 30 | 372.33 | 0.3123026 | 0.1487889 | 0.05239277 | 0.03782438 | 0.02673673 | 0.02113237
6143-30-2 | 6143-30-2 | 30 | 372.33 | 0.4190014 | 0.2237307 | 0.06564644 | 0.06305597 | 0.03813065 | 0.03554895
6144-93-0 | 6144-93-0 | 1 | 371.52 | 0.3776127 | 0.2801927 | 0.05061816 | 0.1187079 | 0.009490644 | 0.02514398
61444-39-1 | 61444-39-1 | 30 | 372.33 | 0.4399294 | 0.1329848 | 0.09249606 | 0.02083408 | 0.09421501 | 0.05820493
61444-41-5 | 61444-41-5 | 30 | 372.33 | 0.4495966 | 0.1406784 | 0.08313025 | 0.01703114 | 0.09543048 | 0.05242771
61463-28-3 | 61463-28-3 | 30 | 372.33 | 0.5066262 | 0.2009068 | 0.06470456 | 0.03570152 | 0.09346436 | 0.04518561
61463-32-9 | 61463-32-9 | 22 | 372.33 | 0.5663597 | 0.2401837 | 0.102838 | 0.05007511 | 0.1063908 | 0.07461709
61463-36-3 | 61463-36-3 | 30 | 372.33 | 0.5112981 | 0.1754257 | 0.07427899 | 0.02920525 | 0.1128102 | 0.0536148
61463-37-4 | 61463-37-4 | 22 | 372.33 | 0.5629878 | 0.2527924 | 0.1092749 | 0.0433893 | 0.09622122 | 0.07294179
61463-39-6 | 61463-39-6 | 22 | 372.33 | 0.5764603 | 0.2158748 | 0.1145896 | 0.05169856 | 0.1300219 | 0.0906599
61463-40-9 | 61463-40-9 | 22 | 372.33 | 0.5543039 | 0.2491969 | 0.09216841 | 0.05170375 | 0.09309028 | 0.0644875
61463-42-1 | 61463-42-1 | 30 | 371.31 | 0.4679841 | 0.1715345 | 0.06802127 | 0.03026563 | 0.08788231 | 0.04414173
61463-43-2 | 61463-43-2 | 22 | 371.31 | 0.5629878 | 0.2568978 | 0.1092749 | 0.0482529 | 0.09369112 | 0.07312756
6149-41-3 | 6149-41-3 | 30 | 372.33 | 0.2388316 | 0.1530773 | 0.03723445 | 0.0434729 | 0.007353792 | 0.009816967
6149-45-7 | 6149-45-7 | 1 | 372.33 | 0.3544081 | 0.2607842 | 0.03815387 | 0.0991513 | 0.008765432 | 0.01989299
61499-22-7 | 61499-22-7 | 30 | 370.8 | 0.3836686 | 0.2001875 | 0.07577765 | 0.04370014 | 0.0336653 | 0.03210018
615-13-4 | 615-13-4 | 30 | 370.8 | 0.392703 | 0.2135224 | 0.09670571 | 0.06995217 | 0.0321057 | 0.04277174
615-29-2 | 615-29-2 | 11 | 372.33 | 0.3675655 | 0.1758636 | 0.06880979 | 0.02999839 | 0.03674959 | 0.02878003
615-39-4 | 615-39-4 | 30 | 372.33 | 0.2753481 | 0.1478935 | 0.01391513 | 0.0369842 | 0.01624468 | 0.01007282
615-79-2 | 615-79-2 | 30 | 372.33 | 0.3270018 | 0.1579985 | 0.04742531 | 0.01910814 | 0.02856212 | 0.01728229
615-81-6 | 615-81-6 | 22 | 372.33 | 0.4551687 | 0.1991835 | 0.09805749 | 0.03002366 | 0.06552843 | 0.05250304
615-98-5 | 615-98-5 | 30 | 372.33 | 0.4754519 | 0.1562018 | 0.07472719 | 0.03164508 | 0.1019206 | 0.05181523
615-99-6 | 615-99-6 | 30 | 372.33 | 0.3777006 | 0.1518628 | 0.09259092 | 0.03810684 | 0.05100273 | 0.04522447
61506-29-4 | 61506-29-4 | 30 | 372.33 | 0.4372255 | 0.1280391 | 0.08426387 | 0.02594555 | 0.09559621 | 0.0545206
6153-16-8 | 6153-16-8 | 30 | 372.33 | 0.5517143 | 0.1902449 | 0.08707547 | 0.02742232 | 0.1306601 | 0.06599809
61531-45-1 | 61531-45-1 | 30 | 372.33 | 0.4939174 | 0.151987 | 0.08991074 | 0.03714075 | 0.1169164 | 0.06652592
61565-21-7 | 61565-21-7 | 30 | 372.33 | 0.3595391 | 0.148611 | 0.04038478 | 0.0248296 | 0.04449069 | 0.01999901
61566-34-5 | 61566-34-5 | 3 | 371.62 | 0.3969074 | 0.1794261 | 0.1032883 | 0.03498968 | 0.0472981 | 0.04743437
6158-45-8 | 6158-45-8 | 3 | 372.33 | 0.3770028 | 0.1675687 | 0.07672266 | 0.05152547 | 0.0438626 | 0.03871129
61586-79-6 | 61586-79-6 | 30 | 372.33 | 0.2628865 | 0.1379271 | 0.03007772 | 0.02150176 | 0.01561486 | 0.009240223
61597-96-4 | 61597-96-4 | 3 | 372.33 | 0.3058298 | 0.1716873 | 0.09640161 | 0.0501356 | 0.01799421 | 0.02915167
616-02-4 | 616-02-4 | 30 | 372.33 | 0.3989869 | 0.2516113 | 0.0709602 | 0.06221629 | 0.02171957 | 0.02781648
616-09-1 | 616-09-1 | 30 | 372.33 | 0.2446747 | 0.1128418 | 0.04970194 | 0.03245205 | 0.01737992 | 0.01565078
616-12-6 | 616-12-6 | 22 | 335.7 | 0.3048243 | 0.1494847 | 0.05490953 | 0.04457121 | 0.02413039 | 0.02197196
616-38-6 | 616-38-6 | 30 | 362.5 | 0.2807907 | 0.1632738 | 0.07056218 | 0.03377214 | 0.01381021 | 0.01838616
616-55-7 | 616-55-7 | 1 | 371.52 | 0.4357314 | 0.3438316 | 0.07355426 | 0.1481988 | 0.00844557 | 0.03040931
6161-50-8 | 6161-50-8 | 3 | 372.03 | 0.3817366 | 0.1657259 | 0.09536027 | 0.03750335 | 0.04666061 | 0.04426919
6161-67-7 | 6161-67-7 | 1 | 372.03 | 0.3025209 | 0.2105033 | 0.03417659 | 0.07164712 | 0.008467245 | 0.01460891
6161-86-0 | 6161-86-0 | 3 | 371.01 | 0.2336933 | 0.1429159 | 0.0293456 | 0.04332483 | 0.008240533 | 0.009500373
6163-66-2 | 6163-66-2 | 22 | 371.31 | 0.585541 | 0.2741709 | 0.04098887 | 0.06511283 | 0.09695131 | 0.04791365
6165-37-3 | 6165-37-3 | 22 | 372.33 | 0.6239094 | 0.1599572 | 0.1041804 | 0.03128526 | 0.2152517 | 0.1009342
6165-39-5 | 6165-39-5 | 22 | 372.33 | 0.6178305 | 0.1562171 | 0.1100399 | 0.02635193 | 0.2130869 | 0.1044643
6165-40-8 | 6165-40-8 | 22 | 372.33 | 0.5784269 | 0.1694469 | 0.1151485 | 0.008884592 | 0.1672646 | 0.09446678
6165-44-2 | 6165-44-2 | 30 | 372.33 | 0.4468727 | 0.1322902 | 0.07497503 | 0.02466486 | 0.09896219 | 0.04965867
6165-52-2 | 6165-52-2 | 1 | 372.33 | 0.57724 | 0.2279096 | 0.09859945 | 0.030159 | 0.1220317 | 0.07203804
61675-14-7 | 61675-14-7 | 30 | 372.33 | 0.4361414 | 0.1406347 | 0.06843995 | 0.02258197 | 0.08732418 | 0.04259386
61691-82-5 | 61691-82-5 | 3 | 372.03 | 0.3661454 | 0.1748462 | 0.07942405 | 0.02926508 | 0.03659536 | 0.03238469
61692-77-1 | 61692-77-1 | 22 | 372.33 | 0.4933928 | 0.1879007 | 0.1083666 | 0.05361147 | 0.09332545 | 0.07386977
61692-83-9 | 61692-83-9 | 22 | 372.33 | 0.5029054 | 0.1946298 | 0.125553 | 0.05424864 | 0.09503387 | 0.08432673
617-05-0 | 617-05-0 | 1 | 371.01 | 0.2814994 | 0.1939571 | 0.04945883 | 0.06921733 | 0.007663649 | 0.01489476
617-29-8 | 617-29-8 | 11 | 372.33 | 0.3675655 | 0.1758636 | 0.06880979 | 0.02999839 | 0.03674959 | 0.02878003
617-30-1 | 617-30-1 | 3 | 372.33 | 0.2804562 | 0.1450589 | 0.1198945 | 0.07932333 | 0.01833244 | 0.03892939
617-31-2 | 617-31-2 | 3 | 372.03 | 0.1663164 | 0.09601563 | 0.02824778 | 0.02917179 | 0.004942192 | 0.005709406
617-35-6 | 617-35-6 | 30 | 372.33 | 0.445987 | 0.1781187 | 0.09833293 | 0.05988576 | 0.0717534 | 0.0616811
617-50-5 | 617-50-5 | 22 | 372.33 | 0.4835566 | 0.1789571 | 0.1113455 | 0.0595341 | 0.09278083 | 0.07691876
617-52-7 | 617-52-7 | 3 | 372.03 | 0.3811898 | 0.2123001 | 0.03608801 | 0.08298072 | 0.02852372 | 0.0305651
617-54-9 | 617-54-9 | 22 | 372.33 | 0.4928556 | 0.2610058 | 0.1190711 | 0.05045737 | 0.05375432 | 0.05996602
617-78-7 | 617-78-7 | 22 | 356.37 | 0.4030937 | 0.1372218 | 0.0840042 | 0.03407395 | 0.07068788 | 0.04820351
617-94-7 | 617-94-7 | 1 | 372.03 | 0.3701892 | 0.2863294 | 0.06698329 | 0.1222915 | 0.007032459 | 0.02338589
61732-96-5 | 61732-96-5 | 30 | 372.33 | 0.4466919 | 0.1302179 | 0.1062705 | 0.03294359 | 0.1001557 | 0.07042151
6174-95-4 | 6174-95-4 | 3 | 370.8 | 0.4974769 | 0.2553088 | 0.1035095 | 0.1137707 | 0.0586454 | 0.07449651
6175-23-1 | 6175-23-1 | 30 | 372.33 | 0.4404941 | 0.1494093 | 0.05988982 | 0.04240143 | 0.08473038 | 0.0427198
6175-45-7 | 6175-45-7 | 30 | 370.8 | 0.3836573 | 0.1658088 | 0.1225637 | 0.05512512 | 0.04745796 | 0.05855327
6175-49-1 | 6175-49-1 | 30 | 370.8 | 0.4569431 | 0.149252 | 0.07372458 | 0.02970542 | 0.09467378 | 0.04891311
61771-84-4 | 61771-84-4 | 30 | 372.33 | 0.4403328 | 0.2102769 | 0.06535227 | 0.05525843 | 0.0529257 | 0.03937764
61772-31-4 | 61772-31-4 | 30 | 372.33 | 0.4246579 | 0.2657194 | 0.06394126 | 0.07718776 | 0.02526143 | 0.03186141
61772-32-5 | 61772-32-5 | 3 | 371.21 | 0.4245649 | 0.2539115 | 0.04381237 | 0.1044909 | 0.02912258 | 0.03867154
61772-33-6 | 61772-33-6 | 30 | 372.33 | 0.4246579 | 0.2657194 | 0.06394126 | 0.07718776 | 0.02526143 | 0.03186141
61792-11-8 | 61792-11-8 | 22 | 372.33 | 0.5769245 | 0.2643017 | 0.1299107 | 0.051812 | 0.09773304 | 0.08744789
618-45-1 | 618-45-1 | 3 | 371.62 | 0.2960225 | 0.1933355 | 0.04902149 | 0.05888899 | 0.01054462 | 0.01573628
6180-61-6 | 6180-61-6 | 3 | 371.62 | 0.2691604 | 0.1457208 | 0.05408336 | 0.04268758 | 0.01523733 | 0.01701003
61827-85-8 | 61827-85-8 | 3 | 372.33 | 0.4199346 | 0.1820816 | 0.1083485 | 0.06072534 | 0.05657404 | 0.05908523
61827-86-9 | 61827-86-9 | 3 | 372.33 | 0.4420287 | 0.2185599 | 0.07027443 | 0.05901437 | 0.04993827 | 0.04101413
61827-87-0 | 61827-87-0 | 3 | 372.33 | 0.4420287 | 0.2185599 | 0.07027443 | 0.05901437 | 0.04993827 | 0.04101413
61828-01-1 | 61828-01-1 | 22 | 372.33 | 0.5682398 | 0.1740011 | 0.1130343 | 0.02624418 | 0.1554241 | 0.09149566
61828-02-2 | 61828-02-2 | 22 | 372.33 | 0.5682398 | 0.1740011 | 0.1130343 | 0.02624418 | 0.1554241 | 0.09149566
61828-03-3 | 61828-03-3 | 22 | 372.33 | 0.5682398 | 0.1740011 | 0.1130343 | 0.02624418 | 0.1554241 | 0.09149566
61836-75-7 | 61836-75-7 | 22 | 372.33 | 0.4926453 | 0.1911149 | 0.1253057 | 0.0168628 | 0.09092056 | 0.07624812
61859-84-5 | 61859-84-5 | 30 | 371.52 | 0.3609121 | 0.1980921 | 0.06903201 | 0.04167977 | 0.02651037 | 0.02625924
61860-67-1 | 61860-67-1 | 30 | 350.8 | 0.3480734 | 0.135936 | 0.08884275 | 0.04444203 | 0.04500229 | 0.04214681
61860-71-7 | 61860-71-7 | 30 | 372.33 | 0.5081544 | 0.1949568 | 0.1090048 | 0.0371555 | 0.09809274 | 0.07213769
61860-72-8 | 61860-72-8 | 30 | 372.33 | 0.5069305 | 0.2392314 | 0.08028799 | 0.04357444 | 0.07166283 | 0.04890884
61860-73-9 | 61860-73-9 | 30 | 372.33 | 0.4549775 | 0.1914115 | 0.08085851 | 0.03878232 | 0.06946704 | 0.04727221
61860-74-0 | 61860-74-0 | 30 | 372.33 | 0.5877671 | 0.2862133 | 0.09949169 | 0.06455017 | 0.09093469 | 0.07152694
61868-01-7 | 61868-01-7 | 22 | 372.33 | 0.5682398 | 0.1740011 | 0.1130343 | 0.02624418 | 0.1554241 | 0.09149566
61868-05-1 | 61868-05-1 | 22 | 372.33 | 0.6103399 | 0.1502733 | 0.0954713 | 0.02225481 | 0.2116613 | 0.09020143
61868-06-2 | 61868-06-2 | 22 | 372.33 | 0.56977 | 0.1635669 | 0.1006333 | 0.01047119 | 0.1650009 | 0.08219646
61868-21-1 | 61868-21-1 | 22 | 372.33 | 0.5924496 | 0.2064978 | 0.1094275 | 0.04082631 | 0.1489588 | 0.09015478
61868-22-2 | 61868-22-2 | 22 | 372.33 | 0.550101 | 0.1673087 | 0.07916982 | 0.0172917 | 0.1465299 | 0.06204005
61868-23-3 | 61868-23-3 | 22 | 372.33 | 0.550101 | 0.1673087 | 0.07916982 | 0.0172917 | 0.1465299 | 0.06204005
61868-24-4 | 61868-24-4 | 22 | 372.33 | 0.550101 | 0.1673087 | 0.07916982 | 0.0172917 | 0.1465299 | 0.06204005
61868-25-5 | 61868-25-5 | 22 | 372.33 | 0.5676923 | 0.2485888 | 0.1268659 | 0.03537775 | 0.1018271 | 0.08405586
61868-26-6 | 61868-26-6 | 22 | 372.33 | 0.550101 | 0.1673087 | 0.07916982 | 0.0172917 | 0.1465299 | 0.06204005
61868-27-7 | 61868-27-7 | 22 | 372.33 | 0.550101 | 0.1673087 | 0.07916982 | 0.0172917 | 0.1465299 | 0.06204005
61868-28-8 | 61868-28-8 | 22 | 372.33 | 0.550101 | 0.1673087 | 0.07916982 | 0.0172917 | 0.1465299 | 0.06204005
61868-29-9 | 61868-29-9 | 22 | 372.33 | 0.5924496 | 0.2064978 | 0.1094275 | 0.04082631 | 0.1489588 | 0.09015478
61868-30-2 | 61868-30-2 | 22 | 372.33 | 0.550101 | 0.1673087 | 0.07916982 | 0.0172917 | 0.1465299 | 0.06204005
61868-31-3 | 61868-31-3 | 22 | 372.33 | 0.550101 | 0.1673087 | 0.07916982 | 0.0172917 | 0.1465299 | 0.06204005
61868-32-4 | 61868-32-4 | 22 | 372.33 | 0.5924496 | 0.2064978 | 0.1094275 | 0.04082631 | 0.1489588 | 0.09015478
61868-33-5 | 61868-33-5 | 22 | 372.33 | 0.5924496 | 0.2064978 | 0.1094275 | 0.04082631 | 0.1489588 | 0.09015478
61868-34-6 | 61868-34-6 | 22 | 372.33 | 0.5924496 | 0.2064978 | 0.1094275 | 0.04082631 | 0.1489588 | 0.09015478
61868-35-7 | 61868-35-7 | 22 | 372.33 | 0.5924496 | 0.2064978 | 0.1094275 | 0.04082631 | 0.1489588 | 0.09015478
61868-36-8 | 61868-36-8 | 22 | 372.33 | 0.550101 | 0.1673087 | 0.07916982 | 0.0172917 | 0.1465299 | 0.06204005
61868-37-9 | 61868-37-9 | 22 | 372.33 | 0.5924496 | 0.2064978 | 0.1094275 | 0.04082631 | 0.1489588 | 0.09015478
61868-38-0 | 61868-38-0 | 22 | 372.33 | 0.550101 | 0.1673087 | 0.07916982 | 0.0172917 | 0.1465299 | 0.06204005
61868-39-1 | 61868-39-1 | 22 | 372.33 | 0.5924496 | 0.2064978 | 0.1094275 | 0.04082631 | 0.1489588 | 0.09015478
61868-40-4 | 61868-40-4 | 22 | 372.33 | 0.604317 | 0.233655 | 0.08425701 | 0.05722428 | 0.1373903 | 0.07550545
61868-41-5 | 61868-41-5 | 22 | 372.33 | 0.5307392 | 0.1949272 | 0.08824076 | 0.04103828 | 0.1127697 | 0.06536034
61868-42-6 | 61868-42-6 | 22 | 372.33 | 0.5307392 | 0.1949272 | 0.08824076 | 0.04103828 | 0.1127697 | 0.06536034
61868-43-7 | 61868-43-7 | 22 | 372.33 | 0.5307392 | 0.1949272 | 0.08824076 | 0.04103828 | 0.1127697 | 0.06536034
61868-44-8 | 61868-44-8 | 22 | 372.33 | 0.604317 | 0.233655 | 0.08425701 | 0.05722428 | 0.1373903 | 0.07550545
61868-45-9 | 61868-45-9 | 22 | 372.33 | 0.5307392 | 0.1949272 | 0.08824076 | 0.04103828 | 0.1127697 | 0.06536034
61868-46-0 | 61868-46-0 | 22 | 372.33 | 0.5307392 | 0.1949272 | 0.08824076 | 0.04103828 | 0.1127697 | 0.06536034
61868-47-1 | 61868-47-1 | 22 | 372.33 | 0.604317 | 0.233655 | 0.08425701 | 0.05722428 | 0.1373903 | 0.07550545
61868-48-2 | 61868-48-2 | 22 | 372.33 | 0.5307392 | 0.1949272 | 0.08824076 | 0.04103828 | 0.1127697 | 0.06536034
61868-49-3 | 61868-49-3 | 22 | 372.33 | 0.5307392 | 0.1949272 | 0.08824076 | 0.04103828 | 0.1127697 | 0.06536034
61868-50-6 | 61868-50-6 | 22 | 372.33 | 0.5307392 | 0.1949272 | 0.08824076 | 0.04103828 | 0.1127697 | 0.06536034
61868-51-7 | 61868-51-7 | 22 | 372.33 | 0.5307392 | 0.1949272 | 0.08824076 | 0.04103828 | 0.1127697 | 0.06536034
61868-52-8 | 61868-52-8 | 22 | 372.33 | 0.5307392 | 0.1949272 | 0.08824076 | 0.04103828 | 0.1127697 | 0.06536034
61868-53-9 | 61868-53-9 | 22 | 372.33 | 0.5468208 | 0.2122663 | 0.08749727 | 0.0442924 | 0.1119267 | 0.06561906
61868-54-0 | 61868-54-0 | 22 | 372.33 | 0.5468208 | 0.2122663 | 0.08749727 | 0.0442924 | 0.1119267 | 0.06561906
61868-55-1 | 61868-55-1 | 22 | 372.33 | 0.5307392 | 0.1949272 | 0.08824076 | 0.04103828 | 0.1127697 | 0.06536034
61868-56-2 | 61868-56-2 | 22 | 372.33 | 0.5307392 | 0.1949272 | 0.08824076 | 0.04103828 | 0.1127697 | 0.06536034
61868-57-3 | 61868-57-3 | 22 | 372.33 | 0.5307392 | 0.1949272 | 0.08824076 | 0.04103828 | 0.1127697 | 0.06536034
61868-58-4 | 61868-58-4 | 22 | 372.33 | 0.5307392 | 0.1949272 | 0.08824076 | 0.04103828 | 0.1127697 | 0.06536034
61868-59-5 | 61868-59-5 | 22 | 372.33 | 0.604317 | 0.233655 | 0.08425701 | 0.05722428 | 0.1373903 | 0.07550545
61868-60-8 | 61868-60-8 | 22 | 372.33 | 0.5307392 | 0.1949272 | 0.08824076 | 0.04103828 | 0.1127697 | 0.06536034
61868-61-9 | 61868-61-9 | 22 | 372.33 | 0.604317 | 0.233655 | 0.08425701 | 0.05722428 | 0.1373903 | 0.07550545
61868-62-0 | 61868-62-0 | 22 | 372.33 | 0.5307392 | 0.1949272 | 0.08824076 | 0.04103828 | 0.1127697 | 0.06536034
61868-63-1 | 61868-63-1 | 22 | 372.33 | 0.5307392 | 0.1949272 | 0.08824076 | 0.04103828 | 0.1127697 | 0.06536034
61868-64-2 | 61868-64-2 | 22 | 372.33 | 0.5307392 | 0.1949272 | 0.08824076 | 0.04103828 | 0.1127697 | 0.06536034
61868-65-3 | 61868-65-3 | 22 | 372.33 | 0.5468208 | 0.2122663 | 0.08749727 | 0.0442924 | 0.1119267 | 0.06561906
61868-66-4 | 61868-66-4 | 22 | 372.33 | 0.5468208 | 0.2122663 | 0.08749727 | 0.0442924 | 0.1119267 | 0.06561906
61868-67-5 | 61868-67-5 | 22 | 372.33 | 0.5924496 | 0.2064978 | 0.1094275 | 0.04082631 | 0.1489588 | 0.09015478
61868-68-6 | 61868-68-6 | 22 | 372.33 | 0.550101 | 0.1673087 | 0.07916982 | 0.0172917 | 0.1465299 | 0.06204005
61868-69-7 | 61868-69-7 | 22 | 372.33 | 0.5924496 | 0.2064978 | 0.1094275 | 0.04082631 | 0.1489588 | 0.09015478
61868-70-0 | 61868-70-0 | 22 | 372.33 | 0.5924496 | 0.2064978 | 0.1094275 | 0.04082631 | 0.1489588 | 0.09015478
61868-71-1 | 61868-71-1 | 22 | 372.33 | 0.5924496 | 0.2064978 | 0.1094275 | 0.04082631 | 0.1489588 | 0.09015478
61868-72-2 | 61868-72-2 | 22 | 372.33 | 0.5652199 | 0.2051788 | 0.07417248 | 0.03234661 | 0.1296296 | 0.05826822
61868-73-3 | 61868-73-3 | 22 | 372.33 | 0.5307392 | 0.1949272 | 0.08824076 | 0.04103828 | 0.1127697 | 0.06536034
61868-74-4 | 61868-74-4 | 22 | 372.33 | 0.5307392 | 0.1949272 | 0.08824076 | 0.04103828 | 0.1127697 | 0.06536034
61868-75-5 | 61868-75-5 | 22 | 372.33 | 0.604317 | 0.233655 | 0.08425701 | 0.05722428 | 0.1373903 | 0.07550545
61868-76-6 | 61868-76-6 | 22 | 372.33 | 0.5307392 | 0.1949272 | 0.08824076 | 0.04103828 | 0.1127697 | 0.06536034
61868-77-7 | 61868-77-7 | 22 | 372.33 | 0.5307392 | 0.1949272 | 0.08824076 | 0.04103828 | 0.1127697 | 0.06536034
61868-78-8 | 61868-78-8 | 22 | 372.33 | 0.5307392 | 0.1949272 | 0.08824076 | 0.04103828 | 0.1127697 | 0.06536034
61868-79-9 | 61868-79-9 | 22 | 372.33 | 0.5307392 | 0.1949272 | 0.08824076 | 0.04103828 | 0.1127697 | 0.06536034
61868-80-2 | 61868-80-2 | 22 | 372.33 | 0.5307392 | 0.1949272 | 0.08824076 | 0.04103828 | 0.1127697 | 0.06536034
61868-81-3 | 61868-81-3 | 22 | 372.33 | 0.5307392 | 0.1949272 | 0.08824076 | 0.04103828 | 0.1127697 | 0.06536034
61868-82-4 | 61868-82-4 | 22 | 372.33 | 0.5468208 | 0.2122663 | 0.08749727 | 0.0442924 | 0.1119267 | 0.06561906
61868-83-5 | 61868-83-5 | 22 | 372.33 | 0.5307392 | 0.1949272 | 0.08824076 | 0.04103828 | 0.1127697 | 0.06536034
61868-84-6 | 61868-84-6 | 22 | 372.33 | 0.604317 | 0.233655 | 0.08425701 | 0.05722428 | 0.1373903 | 0.07550545
61868-85-7 | 61868-85-7 | 22 | 372.33 | 0.5739423 | 0.2509361 | 0.08350468 | 0.05401756 | 0.104333 | 0.06424796
61868-86-8 | 61868-86-8 | 22 | 372.33 | 0.5739423 | 0.2509361 | 0.08350468 | 0.05401756 | 0.104333 | 0.06424796
61868-87-9 | 61868-87-9 | 22 | 372.33 | 0.5739423 | 0.2509361 | 0.08350468 | 0.05401756 | 0.104333 | 0.06424796
61868-88-0 | 61868-88-0 | 22 | 372.33 | 0.5435705 | 0.2232624 | 0.0936145 | 0.0285476 | 0.1025973 | 0.06269745
61868-89-1 | 61868-89-1 | 22 | 372.33 | 0.5739423 | 0.2509361 | 0.08350468 | 0.05401756 | 0.104333 | 0.06424796
61868-90-4 | 61868-90-4 | 22 | 372.33 | 0.5435705 | 0.2232624 | 0.0936145 | 0.0285476 | 0.1025973 | 0.06269745
61868-91-5 | 61868-91-5 | 22 | 372.33 | 0.5435705 | 0.2232624 | 0.0936145 | 0.0285476 | 0.1025973 | 0.06269745
61868-92-6 | 61868-92-6 | 22 | 372.33 | 0.5307392 | 0.1949272 | 0.08824076 | 0.04103828 | 0.1127697 | 0.06536034
61868-93-7 | 61868-93-7 | 22 | 372.33 | 0.5739423 | 0.2509361 | 0.08350468 | 0.05401756 | 0.104333 | 0.06424796
61868-94-8 | 61868-94-8 | 22 | 372.33 | 0.5924496 | 0.2064978 | 0.1094275 | 0.04082631 | 0.1489588 | 0.09015478
61868-95-9 | 61868-95-9 | 22 | 372.33 | 0.5924496 | 0.2064978 | 0.1094275 | 0.04082631 | 0.1489588 | 0.09015478
61868-96-0 | 61868-96-0 | 22 | 372.33 | 0.5977725 | 0.1538772 | 0.09225348 | 0.02564803 | 0.1970431 | 0.08500811
61868-97-1 | 61868-97-1 | 22 | 372.33 | 0.5977725 | 0.1538772 | 0.09225348 | 0.02564803 | 0.1970431 | 0.08500811
61868-98-2 | 61868-98-2 | 22 | 372.33 | 0.550101 | 0.1673087 | 0.07916982 | 0.0172917 | 0.1465299 | 0.06204005
61868-99-3 | 61868-99-3 | 22 | 372.33 | 0.550101 | 0.1673087 | 0.07916982 | 0.0172917 | 0.1465299 | 0.06204005
61869-00-9 | 61869-00-9 | 22 | 372.33 | 0.5924496 | 0.2064978 | 0.1094275 | 0.04082631 | 0.1489588 | 0.09015478
61869-01-0 | 61869-01-0 | 22 | 372.33 | 0.5977725 | 0.1538772 | 0.09225348 | 0.02564803 | 0.1970431 | 0.08500811
61869-02-1 | 61869-02-1 | 22 | 372.33 | 0.5977725 | 0.1538772 | 0.09225348 | 0.02564803 | 0.1970431 | 0.08500811
61869-03-2 | 61869-03-2 | 22 | 372.33 | 0.5924496 | 0.2064978 | 0.1094275 | 0.04082631 | 0.1489588 | 0.09015478
61885-53-8 | 61885-53-8 | 30 | 372.33 | 0.4733269 | 0.1710104 | 0.0544139 | 0.04869136 | 0.09139525 | 0.04414947
61885-54-9 | 61885-54-9 | 30 | 372.33 | 0.527325 | 0.1748399 | 0.0743122 | 0.04829715 | 0.1242457 | 0.06248008
61886-67-7 | 61886-67-7 | 30 | 372.33 | 0.5447456 | 0.2157481 | 0.1059908 | 0.06655674 | 0.1082393 | 0.08235156
61886-71-3 | 61886-71-3 | 3 | 371.01 | 0.3901462 | 0.1928624 | 0.07117877 | 0.05193899 | 0.03892091 | 0.03476693
61892-85-1 | 61892-85-1 | 3 | 371.62 | 0.2132847 | 0.1291774 | 0.04054671 | 0.02667981 | 0.007074046 | 0.008164649
619-01-2 | 619-01-2 | 3 | 372.33 | 0.3853331 | 0.2199154 | 0.1034207 | 0.1107889 | 0.027363 | 0.05014096
619-20-5 | 619-20-5 | 3 | 371.01 | 0.3201201 | 0.1581525 | 0.07259686 | 0.03104163 | 0.02623351 | 0.02557629
619-39-6 | 619-39-6 | 30 | 372.03 | 0.4505028 | 0.1414621 | 0.06670771 | 0.02686533 | 0.09550612 | 0.04444887
619-52-3 | 619-52-3 | 22 | 372.33 | 0.6136549 | 0.2335983 | 0.1248625 | 0.05399847 | 0.144443 | 0.1034047
619-99-8 | 619-99-8 | 22 | 372.33 | 0.5594128 | 0.1740011 | 0.09590784 | 0.02624418 | 0.1485421 | 0.07664585
6191-71-5 | 6191-71-5 | 11 | 372.33 | 0.3179332 | 0.1467568 | 0.04932138 | 0.0259914 | 0.02930136 | 0.01908644
6192-44-5 | 6192-44-5 | 30 | 370.8 | 0.4007486 | 0.2200213 | 0.08507578 | 0.05947632 | 0.03266236 | 0.03752053
61923-55-5 | 61923-55-5 | 11 | 371.31 | 0.3082016 | 0.1820276 | 0.04708924 | 0.05621402 | 0.01591986 | 0.01850488
61931-78-0 | 61931-78-0 | 22 | 372.33 | 0.5528815 | 0.2012864 | 0.1489492 | 0.05599897 | 0.1236191 | 0.1118973
61931-80-4 | 61931-80-4 | 22 | 372.33 | 0.5036652 | 0.2420423 | 0.13549 | 0.06322268 | 0.06844651 | 0.07823292
61949-26-6 | 61949-26-6 | 11 | 372.33 | 0.3423491 | 0.1434098 | 0.05684148 | 0.02296464 | 0.03957686 | 0.02439203
6196-58-3 | 6196-58-3 | 30 | 372.33 | 0.3820997 | 0.1823168 | 0.05117068 | 0.05463946 | 0.03991322 | 0.02991121
6196-60-7 | 6196-60-7 | 22 | 372.33 | 0.5845015 | 0.2158748 | 0.1295512 | 0.05169856 | 0.1358856 | 0.1028363
61962-23-0 | 61962-23-0 | 22 | 372.33 | 0.5594128 | 0.1740011 | 0.09590784 | 0.02624418 | 0.1485421 | 0.07664585
61971-91-3 | 61971-91-3 | 3 | 371.62 | 0.3974085 | 0.1771349 | 0.122334 | 0.03039233 | 0.04852046 | 0.05553219
61994-26-1 | 61994-26-1 | 3 | 371.01 | 0.4421438 | 0.2051902 | 0.1067061 | 0.02965229 | 0.05614704 | 0.05248498
620-08-6 | 620-08-6 | 30 | 372.33 | 0.4128656 | 0.2385086 | 0.06005899 | 0.03242888 | 0.03040037 | 0.0238014
620-11-1 | 620-11-1 | 22 | 372.33 | 0.4734086 | 0.1510358 | 0.1109134 | 0.03864089 | 0.1039243 | 0.07572646
620-14-4 | 620-14-4 | 3 | 372.33 | 0.5265628 | 0.2179223 | 0.06971925 | 0.04617748 | 0.09525897 | 0.0516201
620-17-7 | 620-17-7 | 3 | 372.33 | 0.2596077 | 0.1800459 | 0.02405494 | 0.04617698 | 0.00633007 | 0.008285053
620-18-8 | 620-18-8 | 3 | 371.01 | 0.2603103 | 0.1763013 | 0.02320318 | 0.03167369 | 0.007057501 | 0.006596944
620-22-4 | 620-22-4 | 1 | 372.33 | 0.4634864 | 0.2090493 | 0.06846959 | 0.03215306 | 0.06473824 | 0.03849291
620-47-3 | 620-47-3 | 3 | 372.33 | 0.4474944 | 0.1978109 | 0.08410495 | 0.03463825 | 0.06234186 | 0.04542168
620-82-6 | 620-82-6 | 30 | 371.01 | 0.4107505 | 0.1174997 | 0.08729657 | 0.01598716 | 0.08599605 | 0.05205109
620-83-7 | 620-83-7 | 3 | 372.33 | 0.3377714 | 0.1581525 | 0.05972592 | 0.03104163 | 0.03226294 | 0.02418064
620-85-9 | 620-85-9 | 3 | 372.33 | 0.4662528 | 0.192435 | 0.1233576 | 0.06549041 | 0.07497622 | 0.07648509
620-95-1 | 620-95-1 | 3 | 372.03 | 0.3377714 | 0.1581525 | 0.05972592 | 0.03104163 | 0.03226294 | 0.02418064
62016-13-1 | 62016-13-1 | 22 | 372.33 | 0.5072158 | 0.1633881 | 0.06956907 | 0.01641758 | 0.1182175 | 0.04915362
62016-14-2 | 62016-14-2 | 22 | 372.33 | 0.550101 | 0.1673087 | 0.07916982 | 0.0172917 | 0.1465299 | 0.06204005
62016-15-3 | 62016-15-3 | 22 | 372.33 | 0.5977725 | 0.1538772 | 0.09225348 | 0.02564803 | 0.1970431 | 0.08500811
62016-16-4 | 62016-16-4 | 22 | 372.33 | 0.5977725 | 0.1538772 | 0.09225348 | 0.02564803 | 0.1970431 | 0.08500811
62016-20-0 | 62016-20-0 | 22 | 372.33 | 0.5977725 | 0.1538772 | 0.09225348 | 0.02564803 | 0.1970431 | 0.08500811
62016-21-1 | 62016-21-1 | 22 | 372.33 | 0.5977725 | 0.1538772 | 0.09225348 | 0.02564803 | 0.1970431 | 0.08500811
62016-22-2 | 62016-22-2 | 22 | 372.33 | 0.5977725 | 0.1538772 | 0.09225348 | 0.02564803 | 0.1970431 | 0.08500811
62016-23-3 | 62016-23-3 | 22 | 372.33 | 0.5977725 | 0.1538772 | 0.09225348 | 0.02564803 | 0.1970431 | 0.08500811
62016-24-4 | 62016-24-4 | 22 | 372.33 | 0.5977725 | 0.1538772 | 0.09225348 | 0.02564803 | 0.1970431 | 0.08500811
62016-25-5 | 62016-25-5 | 22 | 372.33 | 0.5977725 | 0.1538772 | 0.09225348 | 0.02564803 | 0.1970431 | 0.08500811
62016-26-6 | 62016-26-6 | 22 | 372.33 | 0.5924496 | 0.2064978 | 0.1094275 | 0.04082631 | 0.1489588 | 0.09015478
62016-27-7 | 62016-27-7 | 22 | 372.33 | 0.5924496 | 0.2064978 | 0.1094275 | 0.04082631 | 0.1489588 | 0.09015478
62016-28-8 | 62016-28-8 | 22 | 372.33 | 0.5924496 | 0.2064978 | 0.1094275 | 0.04082631 | 0.1489588 | 0.09015478
62016-29-9 | 62016-29-9 | 22 | 372.33 | 0.5924496 | 0.2064978 | 0.1094275 | 0.04082631 | 0.1489588 | 0.09015478
62016-30-2 | 62016-30-2 | 22 | 372.33 | 0.5924496 | 0.2064978 | 0.1094275 | 0.04082631 | 0.1489588 | 0.09015478
62016-31-3 | 62016-31-3 | 22 | 372.33 | 0.550101 | 0.1673087 | 0.07916982 | 0.0172917 | 0.1465299 | 0.06204005
62016-32-4 | 62016-32-4 | 22 | 372.33 | 0.550101 | 0.1673087 | 0.07916982 | 0.0172917 | 0.1465299 | 0.06204005
62016-33-5 | 62016-33-5 | 22 | 372.33 | 0.550101 | 0.1673087 | 0.07916982 | 0.0172917 | 0.1465299 | 0.06204005
62016-34-6 | 62016-34-6 | 22 | 372.33 | 0.550101 | 0.1673087 | 0.07916982 | 0.0172917 | 0.1465299 | 0.06204005
62016-35-7 | 62016-35-7 | 22 | 372.33 | 0.5924496 | 0.2064978 | 0.1094275 | 0.04082631 | 0.1489588 | 0.09015478
62016-36-8 | 62016-36-8 | 22 | 372.33 | 0.550101 | 0.1673087 | 0.07916982 | 0.0172917 | 0.1465299 | 0.06204005
62016-37-9 | 62016-37-9 | 22 | 372.33 | 0.550101 | 0.1673087 | 0.07916982 | 0.0172917 | 0.1465299 | 0.06204005
62016-38-0 | 62016-38-0 | 22 | 372.33 | 0.550101 | 0.1673087 | 0.07916982 | 0.0172917 | 0.1465299 | 0.06204005
62016-39-1 | 62016-39-1 | 22 | 372.33 | 0.5924496 | 0.2064978 | 0.1094275 | 0.04082631 | 0.1489588 | 0.09015478
62016-40-4 | 62016-40-4 | 22 | 372.33 | 0.5924496 | 0.2064978 | 0.1094275 | 0.04082631 | 0.1489588 | 0.09015478
62016-41-5 | 62016-41-5 | 22 | 372.33 | 0.5924496 | 0.2064978 | 0.1094275 | 0.04082631 | 0.1489588 | 0.09015478
62016-42-6 | 62016-42-6 | 22 | 372.33 | 0.5924496 | 0.2064978 | 0.1094275 | 0.04082631 | 0.1489588 | 0.09015478
62016-43-7 | 62016-43-7 | 22 | 372.33 | 0.5924496 | 0.2064978 | 0.1094275 | 0.04082631 | 0.1489588 | 0.09015478
62016-44-8 | 62016-44-8 | 22 | 372.33 | 0.550101 | 0.1673087 | 0.07916982 | 0.0172917 | 0.1465299 | 0.06204005
62016-45-9 | 62016-45-9 | 22 | 372.33 | 0.550101 | 0.1673087 | 0.07916982 | 0.0172917 | 0.1465299 | 0.06204005
62016-46-0 | 62016-46-0 | 22 | 372.33 | 0.5924496 | 0.2064978 | 0.1094275 | 0.04082631 | 0.1489588 | 0.09015478
62016-47-1 | 62016-47-1 | 22 | 372.33 | 0.5924496 | 0.2064978 | 0.1094275 | 0.04082631 | 0.1489588 | 0.09015478
62016-48-2 | 62016-48-2 | 22 | 355.76 | 0.3611438 | 0.133689 | 0.06512626 | 0.03114272 | 0.05173568 | 0.03283962
62016-49-3 | 62016-49-3 | 22 | 357.35 | 0.3719287 | 0.1487057 | 0.05305783 | 0.02949839 | 0.04982851 | 0.02710221
62016-61-9 | 62016-61-9 | 22 | 372.33 | 0.6001946 | 0.2197949 | 0.123289 | 0.04762088 | 0.1447039 | 0.1005521
62030-39-1 | 62030-39-1 | 30 | 372.33 | 0.4733804 | 0.1373794 | 0.09483978 | 0.01658653 | 0.1128967 | 0.06469986
62030-40-4 | 62030-40-4 | 30 | 372.33 | 0.4733804 | 0.1373794 | 0.09483978 | 0.01658653 | 0.1128967 | 0.06469986
62030-41-5 | 62030-41-5 | 22 | 372.33 | 0.5228589 | 0.2158773 | 0.1212665 | 0.06224064 | 0.09423769 | 0.08368717
62030-43-7 | 62030-43-7 | 30 | 372.33 | 0.4869788 | 0.1201093 | 0.1023928 | 0.01752922 | 0.1345933 | 0.07622261
62030-44-8 | 62030-44-8 | 30 | 372.33 | 0.4733804 | 0.1373794 | 0.09483978 | 0.01658653 | 0.1128967 | 0.06469986
62038-48-6 | 62038-48-6 | 23 | 372.33 | 0.5671247 | 0.2583359 | 0.07201572 | 0.06923222 | 0.09535052 | 0.06169401
62039-14-9 | 62039-14-9 | 11 | 372.33 | 0.5228353 | 0.2712366 | 0.06498397 | 0.03445395 | 0.06330187 | 0.03701149
62042-45-9 | 62042-45-9 | 23 | 371.52 | 0.5851562 | 0.2201451 | 0.08237592 | 0.02799198 | 0.1332331 | 0.06351338
62059-56-7 | 62059-56-7 | 30 | 372.03 | 0.435255 | 0.1257159 | 0.08113942 | 0.01570522 | 0.09581446 | 0.05116396
62079-29-2 | 62079-29-2 | 30 | 372.33 | 0.5275594 | 0.2063531 | 0.05866498 | 0.02085123 | 0.1031735 | 0.03999684
62088-36-2 | 62088-36-2 | 30 | 372.33 | 0.5517143 | 0.1988016 | 0.08707547 | 0.03416465 | 0.1245473 | 0.0660215
621-23-8 | 621-23-8 | 3 | 371.52 | 0.435716 | 0.194144 | 0.1037095 | 0.03548885 | 0.05835705 | 0.05295913
621-27-2 | 621-27-2 | 3 | 371.62 | 0.2336933 | 0.1429159 | 0.0293456 | 0.04332483 | 0.008240533 | 0.009500373
621-32-9 | 621-32-9 | 1 | 372.33 | 0.5185818 | 0.2459843 | 0.08597661 | 0.05676391 | 0.07430939 | 0.05616863
621-34-1 | 621-34-1 | 3 | 371.62 | 0.2590799 | 0.1794837 | 0.01765048 | 0.04271837232 | 0.006335565 | 0.007358069
621-63-6 | 621-63-6 | 30 | 372.33 | 0.3637565 | 0.1668903 | 0.1082426 | 0.04467597 | 0.03875629 | 0.04610603
621-70-5 | 621-70-5 | 22 | 372.33 | 0.5620356 | 0.1341792 | 0.127167 | 0.04657047 | 0.1830611 | 0.1158859
621-71-6 | 621-71-6 | 22 | 371.21 | 0.5013934 | 0.1548825 | 0.1252834 | 0.01723571 | 0.1200698 | 0.08764194
621-76-1 | 621-76-1 | 23 | 372.33 | 0.5841237 | 0.1795955 | 0.1493288 | 0.04107829 | 0.1636431 | 0.1253033
621-87-4 | 621-87-4 | 30 | 372.33 | 0.4390717 | 0.2747607 | 0.117359 | 0.07901158 | 0.02699811 | 0.04649272
62101-31-9 | 62101-31-9 | 3 | 371.62 | 0.5191291 | 0.2696637 | 0.07749602 | 0.1226243 | 0.06223301 | 0.07237482
62108-06-9 | 62108-06-9 | 30 | 372.33 | 0.455148 | 0.2376583 | 0.06707362 | 0.0764511 | 0.04730176 | 0.04423901
62108-22-9 | 62108-22-9 | 22 | 372.33 | 0.6164188 | 0.1639232 | 0.08929375 | 0.02357834 | 0.2047522 | 0.08357979
62115-48-4 | 62115-48-4 | 1 | 372.03 | 0.3694949 | 0.2607753 | 0.0569855 | 0.08274355 | 0.01181995 | 0.0218457
6214-44-4 | 6214-44-4 | 3 | 371.62 | 0.2336933 | 0.1429159 | 0.0293456 | 0.04332483 | 0.008240533 | 0.009500373
6214-45-5 | 6214-45-5 | 3 | 372.03 | 0.2828082 | 0.1457208 | 0.0637365 | 0.04268758 | 0.01879295 | 0.02103221
62155-41-3 | 62155-41-3 | 3 | 372.33 | 0.4898146 | 0.1885711 | 0.1298552 | 0.06225676 | 0.09074761 | 0.0867629
62163-62-6 | 62163-62-6 | 30 | 372.33 | 0.4696253 | 0.1806255 | 0.08818685 | 0.0499463 | 0.08352088 | 0.05857949
62183-50-0 | 62183-50-0 | 22 | 372.33 | 0.5597354 | 0.1673087 | 0.09651615 | 0.0172917 | 0.1539987 | 0.07695713
62183-51-1 | 62183-51-1 | 22 | 372.33 | 0.5597354 | 0.1673087 | 0.09651615 | 0.0172917 | 0.1539987 | 0.07695713
62183-52-2 | 62183-52-2 | 22 | 372.33 | 0.5597354 | 0.1673087 | 0.09651615 | 0.0172917 | 0.1539987 | 0.07695713
62183-53-3 | 62183-53-3 | 22 | 372.33 | 0.5597354 | 0.1673087 | 0.09651615 | 0.0172917 | 0.1539987 | 0.07695713
62183-54-4 | 62183-54-4 | 22 | 372.33 | 0.629492 | 0.1952333 | 0.09807981 | 0.04223095 | 0.1885806 | 0.0927449
62183-55-5 | 62183-55-5 | 22 | 372.33 | 0.5597354 | 0.1673087 | 0.09651615 | 0.0172917 | 0.1539987 | 0.07695713
62183-56-6 | 62183-56-6 | 22 | 372.33 | 0.5597354 | 0.1673087 | 0.09651615 | 0.0172917 | 0.1539987 | 0.07695713
62183-57-7 | 62183-57-7 | 22 | 372.33 | 0.629492 | 0.1952333 | 0.09807981 | 0.04223095 | 0.1885806 | 0.0927449
62183-58-8 | 62183-58-8 | 22 | 372.33 | 0.629492 | 0.1952333 | 0.09807981 | 0.04223095 | 0.1885806 | 0.0927449
62183-59-9 | 62183-59-9 | 22 | 372.33 | 0.629492 | 0.1952333 | 0.09807981 | 0.04223095 | 0.1885806 | 0.0927449
62183-60-2 | 62183-60-2 | 22 | 372.33 | 0.629492 | 0.1952333 | 0.09807981 | 0.04223095 | 0.1885806 | 0.0927449
62183-61-3 | 62183-61-3 | 22 | 372.33 | 0.5597354 | 0.1673087 | 0.09651615 | 0.0172917 | 0.1539987 | 0.07695713
62183-62-4 | 62183-62-4 | 22 | 372.33 | 0.5597354 | 0.1673087 | 0.09651615 | 0.0172917 | 0.1539987 | 0.07695713
62183-63-5 | 62183-63-5 | 22 | 372.33 | 0.629492 | 0.1952333 | 0.09807981 | 0.04223095 | 0.1885806 | 0.0927449
62183-64-6 | 62183-64-6 | 22 | 372.33 | 0.5597354 | 0.1673087 | 0.09651615 | 0.0172917 | 0.1539987 | 0.07695713
62183-65-7 | 62183-65-7 | 22 | 372.33 | 0.629492 | 0.1952333 | 0.09807981 | 0.04223095 | 0.1885806 | 0.0927449
62183-66-8 | 62183-66-8 | 22 | 372.33 | 0.5597354 | 0.1673087 | 0.09651615 | 0.0172917 | 0.1539987 | 0.07695713
62183-67-9 | 62183-67-9 | 22 | 372.33 | 0.629492 | 0.1952333 | 0.09807981 | 0.04223095 | 0.1885806 | 0.0927449
62183-68-0 | 62183-68-0 | 22 | 372.33 | 0.5597354 | 0.1673087 | 0.09651615 | 0.0172917 | 0.1539987 | 0.07695713
62183-69-1 | 62183-69-1 | 22 | 372.33 | 0.629492 | 0.1952333 | 0.09807981 | 0.04223095 | 0.1885806 | 0.0927449
62183-70-4 | 62183-70-4 | 22 | 372.33 | 0.629492 | 0.1952333 | 0.09807981 | 0.04223095 | 0.1885806 | 0.0927449
62183-71-5 | 62183-71-5 | 22 | 372.33 | 0.629492 | 0.1952333 | 0.09807981 | 0.04223095 | 0.1885806 | 0.0927449
62183-72-6 | 62183-72-6 | 22 | 372.33 | 0.5597354 | 0.1673087 | 0.09651615 | 0.0172917 | 0.1539987 | 0.07695713
62183-73-7 | 62183-73-7 | 22 | 372.33 | 0.629492 | 0.1952333 | 0.09807981 | 0.04223095 | 0.1885806 | 0.0927449
62183-75-9 | 62183-75-9 | 22 | 372.33 | 0.5924496 | 0.2064978 | 0.1094275 | 0.04082631 | 0.1489588 | 0.09015478
62183-76-0 | 62183-76-0 | 22 | 372.33 | 0.5924496 | 0.2064978 | 0.1094275 | 0.04082631 | 0.1489588 | 0.09015478
62183-77-1 | 62183-77-1 | 22 | 372.33 | 0.5924496 | 0.2064978 | 0.1094275 | 0.04082631 | 0.1489588 | 0.09015478
62183-78-2 | 62183-78-2 | 22 | 372.33 | 0.5924496 | 0.2064978 | 0.1094275 | 0.04082631 | 0.1489588 | 0.09015478
62183-79-3 | 62183-79-3 | 22 | 372.33 | 0.5916595 | 0.239233 | 0.08276692 | 0.05437392 | 0.1242044 | 0.06980139
62183-80-6 | 62183-80-6 | 22 | 372.33 | 0.5924496 | 0.2064978 | 0.1094275 | 0.04082631 | 0.1489588 | 0.09015478
62183-81-7 | 62183-81-7 | 22 | 372.33 | 0.5924496 | 0.2064978 | 0.1094275 | 0.04082631 | 0.1489588 | 0.09015478
62183-82-8 | 62183-82-8 | 22 | 372.33 | 0.5924496 | 0.2064978 | 0.1094275 | 0.04082631 | 0.1489588 | 0.09015478
62183-83-9 | 62183-83-9 | 22 | 372.33 | 0.5916595 | 0.239233 | 0.08276692 | 0.05437392 | 0.1242044 | 0.06980139
62183-84-0 | 62183-84-0 | 22 | 372.33 | 0.5924496 | 0.2064978 | 0.1094275 | 0.04082631 | 0.1489588 | 0.09015478
62183-85-1 | 62183-85-1 | 22 | 372.33 | 0.6164188 | 0.1540133 | 0.08929375 | 0.02889976 | 0.2138188 | 0.08679719
62183-86-2 | 62183-86-2 | 22 | 372.33 | 0.5597354 | 0.1673087 | 0.09651615 | 0.0172917 | 0.1539987 | 0.07695713
62183-87-3 | 62183-87-3 | 22 | 372.33 | 0.5597354 | 0.1673087 | 0.09651615 | 0.0172917 | 0.1539987 | 0.07695713
62183-88-4 | 62183-88-4 | 22 | 372.33 | 0.5597354 | 0.1673087 | 0.09651615 | 0.0172917 | 0.1539987 | 0.07695713
62183-89-5 | 62183-89-5 | 22 | 372.33 | 0.5597354 | 0.1673087 | 0.09651615 | 0.0172917 | 0.1539987 | 0.07695713
62183-90-8 | 62183-90-8 | 22 | 372.33 | 0.629492 | 0.1952333 | 0.09807981 | 0.04223095 | 0.1885806 | 0.0927449
62183-91-9 | 62183-91-9 | 22 | 372.33 | 0.5597354 | 0.1673087 | 0.09651615 | 0.0172917 | 0.1539987 | 0.07695713
62183-92-0 | 62183-92-0 | 22 | 372.33 | 0.6164188 | 0.1540133 | 0.08929375 | 0.02889976 | 0.2138188 | 0.08679719
62183-93-1 | 62183-93-1 | 22 | 372.33 | 0.6164188 | 0.1540133 | 0.08929375 | 0.02889976 | 0.2138188 | 0.08679719
62183-94-2 | 62183-94-2 | 22 | 372.33 | 0.6164188 | 0.1540133 | 0.08929375 | 0.02889976 | 0.2138188 | 0.08679719
62183-95-3 | 62183-95-3 | 22 | 372.33 | 0.629492 | 0.1952333 | 0.09807981 | 0.04223095 | 0.1885806 | 0.0927449
62183-96-4 | 62183-96-4 | 22 | 372.33 | 0.629492 | 0.1952333 | 0.09807981 | 0.04223095 | 0.1885806 | 0.0927449
62183-97-5 | 62183-97-5 | 22 | 372.33 | 0.629492 | 0.1952333 | 0.09807981 | 0.04223095 | 0.1885806 | 0.0927449
62183-98-6 | 62183-98-6 | 22 | 372.33 | 0.629492 | 0.1952333 | 0.09807981 | 0.04223095 | 0.1885806 | 0.0927449
62183-99-7 | 62183-99-7 | 22 | 372.33 | 0.629492 | 0.1952333 | 0.09807981 | 0.04223095 | 0.1885806 | 0.0927449
62184-00-3 | 62184-00-3 | 22 | 372.33 | 0.5597354 | 0.1673087 | 0.09651615 | 0.0172917 | 0.1539987 | 0.07695713
62184-01-4 | 62184-01-4 | 22 | 372.33 | 0.5597354 | 0.1673087 | 0.09651615 | 0.0172917 | 0.1539987 | 0.07695713
62184-02-5 | 62184-02-5 | 22 | 372.33 | 0.5597354 | 0.1673087 | 0.09651615 | 0.0172917 | 0.1539987 | 0.07695713
62184-03-6 | 62184-03-6 | 22 | 372.33 | 0.5597354 | 0.1673087 | 0.09651615 | 0.0172917 | 0.1539987 | 0.07695713
62184-04-7 | 62184-04-7 | 22 | 372.33 | 0.629492 | 0.1952333 | 0.09807981 | 0.04223095 | 0.1885806 | 0.0927449
62184-05-8 | 62184-05-8 | 22 | 372.33 | 0.5597354 | 0.1673087 | 0.09651615 | 0.0172917 | 0.1539987 | 0.07695713
62184-06-9 | 62184-06-9 | 22 | 372.33 | 0.5597354 | 0.1673087 | 0.09651615 | 0.0172917 | 0.1539987 | 0.07695713
62184-07-0 | 62184-07-0 | 22 | 372.33 | 0.5597354 | 0.1673087 | 0.09651615 | 0.0172917 | 0.1539987 | 0.07695713
62184-08-1 | 62184-08-1 | 22 | 372.33 | 0.5597354 | 0.1673087 | 0.09651615 | 0.0172917 | 0.1539987 | 0.07695713
62184-09-2 | 62184-09-2 | 22 | 372.33 | 0.629492 | 0.1952333 | 0.09807981 | 0.04223095 | 0.1885806 | 0.0927449
62184-10-5 | 62184-10-5 | 22 | 372.33 | 0.5597354 | 0.1673087 | 0.09651615 | 0.0172917 | 0.1539987 | 0.07695713
62184-11-6 | 62184-11-6 | 22 | 372.33 | 0.5597354 | 0.1673087 | 0.09651615 | 0.0172917 | 0.1539987 | 0.07695713
62184-12-7 | 62184-12-7 | 22 | 372.33 | 0.629492 | 0.1952333 | 0.09807981 | 0.04223095 | 0.1885806 | 0.0927449
62184-13-8 | 62184-13-8 | 22 | 372.33 | 0.5597354 | 0.1673087 | 0.09651615 | 0.0172917 | 0.1539987 | 0.07695713
62184-14-9 | 62184-14-9 | 22 | 372.33 | 0.5597354 | 0.1673087 | 0.09651615 | 0.0172917 | 0.1539987 | 0.07695713
62184-15-0 | 62184-15-0 | 22 | 372.33 | 0.629492 | 0.1952333 | 0.09807981 | 0.04223095 | 0.1885806 | 0.0927449
62184-16-1 | 62184-16-1 | 22 | 372.33 | 0.5597354 | 0.1673087 | 0.09651615 | 0.0172917 | 0.1539987 | 0.07695713
62184-17-2 | 62184-17-2 | 22 | 372.33 | 0.629492 | 0.1952333 | 0.09807981 | 0.04223095 | 0.1885806 | 0.0927449
62184-18-3 | 62184-18-3 | 22 | 372.33 | 0.629492 | 0.1952333 | 0.09807981 | 0.04223095 | 0.1885806 | 0.0927449
62184-19-4 | 62184-19-4 | 22 | 372.33 | 0.629492 | 0.1952333 | 0.09807981 | 0.04223095 | 0.1885806 | 0.0927449
62184-20-7 | 62184-20-7 | 22 | 372.33 | 0.629492 | 0.1952333 | 0.09807981 | 0.04223095 | 0.1885806 | 0.0927449
62184-21-8 | 62184-21-8 | 22 | 372.33 | 0.629492 | 0.1952333 | 0.09807981 | 0.04223095 | 0.1885806 | 0.0927449
62184-22-9 | 62184-22-9 | 22 | 372.33 | 0.629492 | 0.1952333 | 0.09807981 | 0.04223095 | 0.1885806 | 0.0927449
62184-23-0 | 62184-23-0 | 22 | 372.33 | 0.5597354 | 0.1673087 | 0.09651615 | 0.0172917 | 0.1539987 | 0.07695713
62184-24-1 | 62184-24-1 | 22 | 372.33 | 0.5597354 | 0.1673087 | 0.09651615 | 0.0172917 | 0.1539987 | 0.07695713
62184-25-2 | 62184-25-2 | 22 | 372.33 | 0.629492 | 0.1952333 | 0.09807981 | 0.04223095 | 0.1885806 | 0.0927449
62184-26-3 | 62184-26-3 | 22 | 372.33 | 0.5597354 | 0.1673087 | 0.09651615 | 0.0172917 | 0.1539987 | 0.07695713
62184-27-4 | 62184-27-4 | 22 | 372.33 | 0.5597354 | 0.1673087 | 0.09651615 | 0.0172917 | 0.1539987 | 0.07695713
62184-28-5 | 62184-28-5 | 22 | 372.33 | 0.629492 | 0.1952333 | 0.09807981 | 0.04223095 | 0.1885806 | 0.0927449
62184-29-6 | 62184-29-6 | 22 | 372.33 | 0.629492 | 0.1952333 | 0.09807981 | 0.04223095 | 0.1885806 | 0.0927449
62184-30-9 | 62184-30-9 | 22 | 372.33 | 0.629492 | 0.1952333 | 0.09807981 | 0.04223095 | 0.1885806 | 0.0927449
62184-31-0 | 62184-31-0 | 22 | 372.33 | 0.629492 | 0.1952333 | 0.09807981 | 0.04223095 | 0.1885806 | 0.0927449
62184-32-1 | 62184-32-1 | 22 | 372.33 | 0.629492 | 0.1952333 | 0.09807981 | 0.04223095 | 0.1885806 | 0.0927449
62184-33-2 | 62184-33-2 | 22 | 372.33 | 0.6164188 | 0.1540133 | 0.08929375 | 0.02889976 | 0.2138188 | 0.08679719
62184-34-3 | 62184-34-3 | 22 | 372.33 | 0.6164188 | 0.1540133 | 0.08929375 | 0.02889976 | 0.2138188 | 0.08679719
62184-35-4 | 62184-35-4 | 22 | 372.33 | 0.6164188 | 0.1540133 | 0.08929375 | 0.02889976 | 0.2138188 | 0.08679719
62184-36-5 | 62184-36-5 | 22 | 372.33 | 0.6164188 | 0.1540133 | 0.08929375 | 0.02889976 | 0.2138188 | 0.08679719
62184-38-7 | 62184-38-7 | 22 | 372.33 | 0.5891004 | 0.1439673 | 0.07397829 | 0.02623336 | 0.1981435 | 0.06987867
62184-39-8 | 62184-39-8 | 22 | 372.33 | 0.6164188 | 0.1540133 | 0.08929375 | 0.02889976 | 0.2138188 | 0.08679719
62184-40-1 | 62184-40-1 | 22 | 372.33 | 0.6164188 | 0.1540133 | 0.08929375 | 0.02889976 | 0.2138188 | 0.08679719
62184-41-2 | 62184-41-2 | 22 | 372.33 | 0.6164188 | 0.1540133 | 0.08929375 | 0.02889976 | 0.2138188 | 0.08679719
62184-42-3 | 62184-42-3 | 22 | 372.33 | 0.6164188 | 0.1540133 | 0.08929375 | 0.02889976 | 0.2138188 | 0.08679719
62184-43-4 | 62184-43-4 | 22 | 372.33 | 0.6164188 | 0.1540133 | 0.08929375 | 0.02889976 | 0.2138188 | 0.08679719
62184-44-5 | 62184-44-5 | 22 | 372.33 | 0.6164188 | 0.1540133 | 0.08929375 | 0.02889976 | 0.2138188 | 0.08679719
62184-45-6 | 62184-45-6 | 22 | 372.33 | 0.6164188 | 0.1540133 | 0.08929375 | 0.02889976 | 0.2138188 | 0.08679719
62184-46-7 | 62184-46-7 | 22 | 372.33 | 0.6164188 | 0.1540133 | 0.08929375 | 0.02889976 | 0.2138188 | 0.08679719
62184-47-8 | 62184-47-8 | 22 | 372.33 | 0.6164188 | 0.1540133 | 0.08929375 | 0.02889976 | 0.2138188 | 0.08679719
62184-48-9 | 62184-48-9 | 22 | 372.33 | 0.6164188 | 0.1540133 | 0.08929375 | 0.02889976 | 0.2138188 | 0.08679719
62184-49-0 | 62184-49-0 | 22 | 372.33 | 0.6164188 | 0.1540133 | 0.08929375 | 0.02889976 | 0.2138188 | 0.08679719
62184-50-3 | 62184-50-3 | 22 | 372.33 | 0.629492 | 0.1952333 | 0.09807981 | 0.04223095 | 0.1885806 | 0.0927449
62184-51-4 | 62184-51-4 | 22 | 372.33 | 0.629492 | 0.1952333 | 0.09807981 | 0.04223095 | 0.1885806 | 0.0927449
62184-52-5 | 62184-52-5 | 22 | 372.33 | 0.629492 | 0.1952333 | 0.09807981 | 0.04223095 | 0.1885806 | 0.0927449
62184-53-6 | 62184-53-6 | 22 | 372.33 | 0.629492 | 0.1952333 | 0.09807981 | 0.04223095 | 0.1885806 | 0.0927449
62184-54-7 | 62184-54-7 | 22 | 372.33 | 0.629492 | 0.1952333 | 0.09807981 | 0.04223095 | 0.1885806 | 0.0927449
62184-55-8 | 62184-55-8 | 22 | 372.33 | 0.629492 | 0.1952333 | 0.09807981 | 0.04223095 | 0.1885806 | 0.0927449
62184-56-9 | 62184-56-9 | 22 | 372.33 | 0.5597354 | 0.1673087 | 0.09651615 | 0.0172917 | 0.1539987 | 0.07695713
62184-57-0 | 62184-57-0 | 22 | 372.33 | 0.5597354 | 0.1673087 | 0.09651615 | 0.0172917 | 0.1539987 | 0.07695713
62184-58-1 | 62184-58-1 | 22 | 372.33 | 0.5597354 | 0.1673087 | 0.09651615 | 0.0172917 | 0.1539987 | 0.07695713
62184-59-2 | 62184-59-2 | 22 | 372.33 | 0.5597354 | 0.1673087 | 0.09651615 | 0.0172917 | 0.1539987 | 0.07695713
62184-60-5 | 62184-60-5 | 22 | 372.33 | 0.5597354 | 0.1673087 | 0.09651615 | 0.0172917 | 0.1539987 | 0.07695713
62184-61-6 | 62184-61-6 | 22 | 372.33 | 0.629492 | 0.1952333 | 0.09807981 | 0.04223095 | 0.1885806 | 0.0927449
62184-62-7 | 62184-62-7 | 22 | 372.33 | 0.5597354 | 0.1673087 | 0.09651615 | 0.0172917 | 0.1539987 | 0.07695713
62184-71-8 | 62184-71-8 | 22 | 372.33 | 0.6164188 | 0.1540133 | 0.08929375 | 0.02889976 | 0.2138188 | 0.08679719
62184-72-9 | 62184-72-9 | 22 | 372.33 | 0.6164188 | 0.1540133 | 0.08929375 | 0.02889976 | 0.2138188 | 0.08679719
62184-73-0 | 62184-73-0 | 22 | 372.33 | 0.6164188 | 0.1540133 | 0.08929375 | 0.02889976 | 0.2138188 | 0.08679719
62184-83-2 | 62184-83-2 | 22 | 371.31 | 0.5351545 | 0.2110764 | 0.1090223 | 0.05078045 | 0.1050266 | 0.07795277
62184-89-8 | 62184-89-8 | 22 | 372.33 | 0.5916595 | 0.239233 | 0.08276692 | 0.05437392 | 0.1242044 | 0.06980139
62184-90-1 | 62184-90-1 | 22 | 372.33 | 0.5924496 | 0.2064978 | 0.1094275 | 0.04082631 | 0.1489588 | 0.09015478
62184-91-2 | 62184-91-2 | 22 | 372.33 | 0.5924496 | 0.2064978 | 0.1094275 | 0.04082631 | 0.1489588 | 0.09015478
62184-92-3 | 62184-92-3 | 22 | 372.33 | 0.5924496 | 0.2064978 | 0.1094275 | 0.04082631 | 0.1489588 | 0.09015478
62184-93-4 | 62184-93-4 | 22 | 372.33 | 0.5924496 | 0.2064978 | 0.1094275 | 0.04082631 | 0.1489588 | 0.09015478
62184-94-5 | 62184-94-5 | 22 | 372.33 | 0.5924496 | 0.2064978 | 0.1094275 | 0.04082631 | 0.1489588 | 0.09015478
62184-95-6 | 62184-95-6 | 22 | 372.33 | 0.5072158 | 0.1633881 | 0.06956907 | 0.01641758 | 0.1182175 | 0.04915362
62184-96-7 | 62184-96-7 | 22 | 372.33 | 0.5916595 | 0.239233 | 0.08276692 | 0.05437392 | 0.1242044 | 0.06980139
62184-97-8 | 62184-97-8 | 22 | 372.33 | 0.5916595 | 0.239233 | 0.08276692 | 0.05437392 | 0.1242044 | 0.06980139
62184-98-9 | 62184-98-9 | 22 | 372.33 | 0.5418509 | 0.2079063 | 0.0843474 | 0.04714939 | 0.111519 | 0.06453878
62184-99-0 | 62184-99-0 | 22 | 372.33 | 0.5418509 | 0.2079063 | 0.0843474 | 0.04714939 | 0.111519 | 0.06453878
62185-00-6 | 62185-00-6 | 22 | 372.33 | 0.5418509 | 0.2079063 | 0.0843474 | 0.04714939 | 0.111519 | 0.06453878
62185-01-7 | 62185-01-7 | 22 | 372.33 | 0.5418509 | 0.2079063 | 0.0843474 | 0.04714939 | 0.111519 | 0.06453878
62185-02-8 | 62185-02-8 | 22 | 372.33 | 0.5435705 | 0.2232624 | 0.0936145 | 0.0285476 | 0.1025973 | 0.06269745
62185-03-9 | 62185-03-9 | 22 | 372.33 | 0.5418509 | 0.2079063 | 0.0843474 | 0.04714939 | 0.111519 | 0.06453878
62185-04-0 | 62185-04-0 | 22 | 372.33 | 0.5435705 | 0.2232624 | 0.0936145 | 0.0285476 | 0.1025973 | 0.06269745
62185-05-1 | 62185-05-1 | 22 | 372.33 | 0.5418509 | 0.2079063 | 0.0843474 | 0.04714939 | 0.111519 | 0.06453878
62185-06-2 | 62185-06-2 | 22 | 372.33 | 0.5418509 | 0.2079063 | 0.0843474 | 0.04714939 | 0.111519 | 0.06453878
62185-07-3 | 62185-07-3 | 22 | 372.33 | 0.5418509 | 0.2079063 | 0.0843474 | 0.04714939 | 0.111519 | 0.06453878
62185-08-4 | 62185-08-4 | 22 | 372.33 | 0.5435705 | 0.2232624 | 0.0936145 | 0.0285476 | 0.1025973 | 0.06269745
62185-09-5 | 62185-09-5 | 22 | 372.33 | 0.5418509 | 0.2079063 | 0.0843474 | 0.04714939 | 0.111519 | 0.06453878
62185-10-8 | 62185-10-8 | 22 | 372.33 | 0.5435705 | 0.2232624 | 0.0936145 | 0.0285476 | 0.1025973 | 0.06269745
62185-11-9 | 62185-11-9 | 22 | 372.33 | 0.5578197 | 0.2756231 | 0.04297728 | 0.06888193 | 0.07963488 | 0.0458229
62185-12-0 | 62185-12-0 | 22 | 372.33 | 0.5739423 | 0.2509361 | 0.08350468 | 0.05401756 | 0.104333 | 0.06424796
62185-13-1 | 62185-13-1 | 22 | 372.33 | 0.5739423 | 0.2509361 | 0.08350468 | 0.05401756 | 0.104333 | 0.06424796
62185-14-2 | 62185-14-2 | 22 | 372.33 | 0.5739423 | 0.2509361 | 0.08350468 | 0.05401756 | 0.104333 | 0.06424796
62185-15-3 | 62185-15-3 | 22 | 372.33 | 0.5418509 | 0.2079063 | 0.0843474 | 0.04714939 | 0.111519 | 0.06453878
62185-16-4 | 62185-16-4 | 22 | 372.33 | 0.5435705 | 0.2232624 | 0.0936145 | 0.0285476 | 0.1025973 | 0.06269745
62185-17-5 | 62185-17-5 | 22 | 372.33 | 0.5739423 | 0.2509361 | 0.08350468 | 0.05401756 | 0.104333 | 0.06424796
62185-18-6 | 62185-18-6 | 22 | 372.33 | 0.5739423 | 0.2509361 | 0.08350468 | 0.05401756 | 0.104333 | 0.06424796
62185-19-7 | 62185-19-7 | 22 | 372.33 | 0.5924496 | 0.2064978 | 0.1094275 | 0.04082631 | 0.1489588 | 0.09015478
62185-20-0 | 62185-20-0 | 22 | 372.33 | 0.5924496 | 0.2064978 | 0.1094275 | 0.04082631 | 0.1489588 | 0.09015478
62185-21-1 | 62185-21-1 | 22 | 372.33 | 0.5072158 | 0.1633881 | 0.06956907 | 0.01641758 | 0.1182175 | 0.04915362
62185-22-2 | 62185-22-2 | 22 | 372.33 | 0.5916595 | 0.239233 | 0.08276692 | 0.05437392 | 0.1242044 | 0.06980139
62185-23-3 | 62185-23-3 | 22 | 372.33 | 0.5924496 | 0.2064978 | 0.1094275 | 0.04082631 | 0.1489588 | 0.09015478
62185-25-5 | 62185-25-5 | 22 | 372.33 | 0.5916595 | 0.239233 | 0.08276692 | 0.05437392 | 0.1242044 | 0.06980139
62185-27-7 | 62185-27-7 | 22 | 372.33 | 0.5597354 | 0.1673087 | 0.09651615 | 0.0172917 | 0.1539987 | 0.07695713
62185-29-9 | 62185-29-9 | 11 | 372.33 | 0.4260862 | 0.3026092 | 0.03995292 | 0.07050576 | 0.01524657 | 0.02001287
62185-30-2 | 62185-30-2 | 22 | 372.33 | 0.5597354 | 0.1673087 | 0.09651615 | 0.0172917 | 0.1539987 | 0.07695713
62185-31-3 | 62185-31-3 | 22 | 372.33 | 0.629492 | 0.1952333 | 0.09807981 | 0.04223095 | 0.1885806 | 0.0927449
62185-32-4 | 62185-32-4 | 22 | 372.33 | 0.5597354 | 0.1673087 | 0.09651615 | 0.0172917 | 0.1539987 | 0.07695713
62185-33-5 | 62185-33-5 | 22 | 372.33 | 0.5597354 | 0.1673087 | 0.09651615 | 0.0172917 | 0.1539987 | 0.07695713
62185-34-6 | 62185-34-6 | 22 | 372.33 | 0.629492 | 0.1952333 | 0.09807981 | 0.04223095 | 0.1885806 | 0.0927449
62185-35-7 | 62185-35-7 | 22 | 372.33 | 0.629492 | 0.1952333 | 0.09807981 | 0.04223095 | 0.1885806 | 0.0927449
62185-36-8 | 62185-36-8 | 22 | 372.33 | 0.5597354 | 0.1673087 | 0.09651615 | 0.0172917 | 0.1539987 | 0.07695713
62185-37-9 | 62185-37-9 | 22 | 372.33 | 0.5924496 | 0.2064978 | 0.1094275 | 0.04082631 | 0.1489588 | 0.09015478
62185-38-0 | 62185-38-0 | 22 | 372.33 | 0.5924496 | 0.2064978 | 0.1094275 | 0.04082631 | 0.1489588 | 0.09015478
62185-39-1 | 62185-39-1 | 22 | 372.33 | 0.5924496 | 0.2064978 | 0.1094275 | 0.04082631 | 0.1489588 | 0.09015478
62185-40-4 | 62185-40-4 | 22 | 372.33 | 0.5072158 | 0.1633881 | 0.06956907 | 0.01641758 | 0.1182175 | 0.04915362
62185-41-5 | 62185-41-5 | 22 | 372.33 | 0.5072158 | 0.1633881 | 0.06956907 | 0.01641758 | 0.1182175 | 0.04915362
62185-42-6 | 62185-42-6 | 22 | 372.33 | 0.5924496 | 0.2064978 | 0.1094275 | 0.04082631 | 0.1489588 | 0.09015478
62185-43-7 | 62185-43-7 | 22 | 372.33 | 0.5072158 | 0.1633881 | 0.06956907 | 0.01641758 | 0.1182175 | 0.04915362
62185-44-8 | 62185-44-8 | 22 | 372.33 | 0.5072158 | 0.1633881 | 0.06956907 | 0.01641758 | 0.1182175 | 0.04915362
62185-45-9 | 62185-45-9 | 22 | 372.33 | 0.5072158 | 0.1633881 | 0.06956907 | 0.01641758 | 0.1182175 | 0.04915362
62185-46-0 | 62185-46-0 | 22 | 372.33 | 0.5924496 | 0.2064978 | 0.1094275 | 0.04082631 | 0.1489588 | 0.09015478
62185-47-1 | 62185-47-1 | 22 | 372.33 | 0.5924496 | 0.2064978 | 0.1094275 | 0.04082631 | 0.1489588 | 0.09015478
62198-55-4 | 62198-55-4 | 22 | 372.33 | 0.5924496 | 0.2064978 | 0.1094275 | 0.04082631 | 0.1489588 | 0.09015478
62198-56-5 | 62198-56-5 | 22 | 372.33 | 0.5072158 | 0.1633881 | 0.06956907 | 0.01641758 | 0.1182175 | 0.04915362
62198-57-6 | 62198-57-6 | 22 | 372.33 | 0.5924496 | 0.2064978 | 0.1094275 | 0.04082631 | 0.1489588 | 0.09015478
62198-58-7 | 62198-58-7 | 22 | 372.33 | 0.5072158 | 0.1633881 | 0.06956907 | 0.01641758 | 0.1182175 | 0.04915362
62198-59-8 | 62198-59-8 | 22 | 372.33 | 0.5924496 | 0.2064978 | 0.1094275 | 0.04082631 | 0.1489588 | 0.09015478
62198-60-1 | 62198-60-1 | 22 | 372.33 | 0.5924496 | 0.2064978 | 0.1094275 | 0.04082631 | 0.1489588 | 0.09015478
62198-61-2 | 62198-61-2 | 22 | 372.33 | 0.5072158 | 0.1633881 | 0.06956907 | 0.01641758 | 0.1182175 | 0.04915362
62198-62-3 | 62198-62-3 | 22 | 372.33 | 0.5072158 | 0.1633881 | 0.06956907 | 0.01641758 | 0.1182175 | 0.04915362
62198-63-4 | 62198-63-4 | 22 | 372.33 | 0.5924496 | 0.2064978 | 0.1094275 | 0.04082631 | 0.1489588 | 0.09015478
62198-64-5 | 62198-64-5 | 22 | 372.33 | 0.5924496 | 0.2064978 | 0.1094275 | 0.04082631 | 0.1489588 | 0.09015478
62198-65-6 | 62198-65-6 | 22 | 372.33 | 0.5072158 | 0.1633881 | 0.06956907 | 0.01641758 | 0.1182175 | 0.04915362
62198-66-7 | 62198-66-7 | 22 | 372.33 | 0.5924496 | 0.2064978 | 0.1094275 | 0.04082631 | 0.1489588 | 0.09015478
62198-67-8 | 62198-67-8 | 22 | 372.33 | 0.5924496 | 0.2064978 | 0.1094275 | 0.04082631 | 0.1489588 | 0.09015478
62198-68-9 | 62198-68-9 | 22 | 372.33 | 0.5072158 | 0.1633881 | 0.06956907 | 0.01641758 | 0.1182175 | 0.04915362
62198-69-0 | 62198-69-0 | 22 | 372.33 | 0.5924496 | 0.2064978 | 0.1094275 | 0.04082631 | 0.1489588 | 0.09015478
62198-70-3 | 62198-70-3 | 22 | 372.33 | 0.5924496 | 0.2064978 | 0.1094275 | 0.04082631 | 0.1489588 | 0.09015478
62198-71-4 | 62198-71-4 | 22 | 372.33 | 0.5924496 | 0.2064978 | 0.1094275 | 0.04082631 | 0.1489588 | 0.09015478
62198-72-5 | 62198-72-5 | 22 | 372.33 | 0.5916595 | 0.239233 | 0.08276692 | 0.05437392 | 0.1242044 | 0.06980139
62198-73-6 | 62198-73-6 | 22 | 372.33 | 0.5924496 | 0.2064978 | 0.1094275 | 0.04082631 | 0.1489588 | 0.09015478
62198-74-7 | 62198-74-7 | 22 | 372.33 | 0.5924496 | 0.2064978 | 0.1094275 | 0.04082631 | 0.1489588 | 0.09015478
62198-75-8 | 62198-75-8 | 22 | 372.33 | 0.5916595 | 0.239233 | 0.08276692 | 0.05437392 | 0.1242044 | 0.06980139
62198-76-9 | 62198-76-9 | 22 | 372.33 | 0.5916595 | 0.239233 | 0.08276692 | 0.05437392 | 0.1242044 | 0.06980139
62198-77-0 | 62198-77-0 | 22 | 372.33 | 0.5924496 | 0.2064978 | 0.1094275 | 0.04082631 | 0.1489588 | 0.09015478
62198-78-1 | 62198-78-1 | 22 | 372.33 | 0.5924496 | 0.2064978 | 0.1094275 | 0.04082631 | 0.1489588 | 0.09015478
62198-79-2 | 62198-79-2 | 22 | 372.33 | 0.5924496 | 0.2064978 | 0.1094275 | 0.04082631 | 0.1489588 | 0.09015478
62198-80-5 | 62198-80-5 | 22 | 372.33 | 0.5418509 | 0.2079063 | 0.0843474 | 0.04714939 | 0.111519 | 0.06453878
62198-81-6 | 62198-81-6 | 22 | 372.33 | 0.5418509 | 0.2079063 | 0.0843474 | 0.04714939 | 0.111519 | 0.06453878
62198-82-7 | 62198-82-7 | 22 | 372.33 | 0.5418509 | 0.2079063 | 0.0843474 | 0.04714939 | 0.111519 | 0.06453878
62198-83-8 | 62198-83-8 | 22 | 372.33 | 0.5418509 | 0.2079063 | 0.0843474 | 0.04714939 | 0.111519 | 0.06453878
62198-84-9 | 62198-84-9 | 22 | 372.33 | 0.5435705 | 0.2232624 | 0.0936145 | 0.0285476 | 0.1025973 | 0.06269745
62198-85-0 | 62198-85-0 | 22 | 372.33 | 0.5435705 | 0.2232624 | 0.0936145 | 0.0285476 | 0.1025973 | 0.06269745
62198-86-1 | 62198-86-1 | 22 | 372.33 | 0.5418509 | 0.2079063 | 0.0843474 | 0.04714939 | 0.111519 | 0.06453878
62198-87-2 | 62198-87-2 | 22 | 372.33 | 0.5435705 | 0.2232624 | 0.0936145 | 0.0285476 | 0.1025973 | 0.06269745
62198-88-3 | 62198-88-3 | 22 | 372.33 | 0.5418509 | 0.2079063 | 0.0843474 | 0.04714939 | 0.111519 | 0.06453878
62198-89-4 | 62198-89-4 | 22 | 372.33 | 0.5072158 | 0.1633881 | 0.06956907 | 0.01641758 | 0.1182175 | 0.04915362
62198-90-7 | 62198-90-7 | 22 | 372.33 | 0.629492 | 0.1952333 | 0.09807981 | 0.04223095 | 0.1885806 | 0.0927449
62198-91-8 | 62198-91-8 | 22 | 372.33 | 0.5597354 | 0.1673087 | 0.09651615 | 0.0172917 | 0.1539987 | 0.07695713
62198-92-9 | 62198-92-9 | 22 | 372.33 | 0.5597354 | 0.1673087 | 0.09651615 | 0.0172917 | 0.1539987 | 0.07695713
62198-93-0 | 62198-93-0 | 22 | 372.33 | 0.629492 | 0.1952333 | 0.09807981 | 0.04223095 | 0.1885806 | 0.0927449
62198-94-1 | 62198-94-1 | 22 | 372.33 | 0.5597354 | 0.1673087 | 0.09651615 | 0.0172917 | 0.1539987 | 0.07695713
62198-95-2 | 62198-95-2 | 22 | 372.33 | 0.629492 | 0.1952333 | 0.09807981 | 0.04223095 | 0.1885806 | 0.0927449
62198-96-3 | 62198-96-3 | 22 | 372.33 | 0.629492 | 0.1952333 | 0.09807981 | 0.04223095 | 0.1885806 | 0.0927449
62198-97-4 | 62198-97-4 | 22 | 372.33 | 0.629492 | 0.1952333 | 0.09807981 | 0.04223095 | 0.1885806 | 0.0927449
62198-98-5 | 62198-98-5 | 22 | 372.33 | 0.629492 | 0.1952333 | 0.09807981 | 0.04223095 | 0.1885806 | 0.0927449
62198-99-6 | 62198-99-6 | 22 | 372.33 | 0.5597354 | 0.1673087 | 0.09651615 | 0.0172917 | 0.1539987 | 0.07695713
62199-00-2 | 62199-00-2 | 22 | 372.33 | 0.629492 | 0.1952333 | 0.09807981 | 0.04223095 | 0.1885806 | 0.0927449
62199-01-3 | 62199-01-3 | 22 | 372.33 | 0.629492 | 0.1952333 | 0.09807981 | 0.04223095 | 0.1885806 | 0.0927449
62199-02-4 | 62199-02-4 | 22 | 372.33 | 0.629492 | 0.1952333 | 0.09807981 | 0.04223095 | 0.1885806 | 0.0927449
62199-03-5 | 62199-03-5 | 22 | 372.33 | 0.5597354 | 0.1673087 | 0.09651615 | 0.0172917 | 0.1539987 | 0.07695713
62199-04-6 | 62199-04-6 | 22 | 372.33 | 0.5916595 | 0.239233 | 0.08276692 | 0.05437392 | 0.1242044 | 0.06980139
62199-05-7 | 62199-05-7 | 22 | 372.33 | 0.5924496 | 0.2064978 | 0.1094275 | 0.04082631 | 0.1489588 | 0.09015478
62199-06-8 | 62199-06-8 | 22 | 372.33 | 0.5924496 | 0.2064978 | 0.1094275 | 0.04082631 | 0.1489588 | 0.09015478
62199-07-9 | 62199-07-9 | 22 | 372.33 | 0.5924496 | 0.2064978 | 0.1094275 | 0.04082631 | 0.1489588 | 0.09015478
62199-08-0 | 62199-08-0 | 22 | 372.33 | 0.5916595 | 0.239233 | 0.08276692 | 0.05437392 | 0.1242044 | 0.06980139
62199-09-1 | 62199-09-1 | 22 | 372.33 | 0.5924496 | 0.2064978 | 0.1094275 | 0.04082631 | 0.1489588 | 0.09015478
62199-10-4 | 62199-10-4 | 22 | 372.33 | 0.5924496 | 0.2064978 | 0.1094275 | 0.04082631 | 0.1489588 | 0.09015478
62199-11-5 | 62199-11-5 | 22 | 372.33 | 0.5924496 | 0.2064978 | 0.1094275 | 0.04082631 | 0.1489588 | 0.09015478
62199-12-6 | 62199-12-6 | 22 | 372.33 | 0.5916595 | 0.239233 | 0.08276692 | 0.05437392 | 0.1242044 | 0.06980139
62199-13-7 | 62199-13-7 | 22 | 372.33 | 0.5924496 | 0.2064978 | 0.1094275 | 0.04082631 | 0.1489588 | 0.09015478
62199-14-8 | 62199-14-8 | 22 | 372.33 | 0.5924496 | 0.2064978 | 0.1094275 | 0.04082631 | 0.1489588 | 0.09015478
62199-15-9 | 62199-15-9 | 22 | 372.33 | 0.5924496 | 0.2064978 | 0.1094275 | 0.04082631 | 0.1489588 | 0.09015478
62199-16-0 | 62199-16-0 | 22 | 372.33 | 0.5924496 | 0.2064978 | 0.1094275 | 0.04082631 | 0.1489588 | 0.09015478
62199-17-1 | 62199-17-1 | 22 | 372.33 | 0.5924496 | 0.2064978 | 0.1094275 | 0.04082631 | 0.1489588 | 0.09015478
62199-18-2 | 62199-18-2 | 22 | 372.33 | 0.5924496 | 0.2064978 | 0.1094275 | 0.04082631 | 0.1489588 | 0.09015478
62199-19-3 | 62199-19-3 | 22 | 372.33 | 0.5924496 | 0.2064978 | 0.1094275 | 0.04082631 | 0.1489588 | 0.09015478
62199-20-6 | 62199-20-6 | 22 | 372.33 | 0.5916595 | 0.239233 | 0.08276692 | 0.05437392 | 0.1242044 | 0.06980139
62199-21-7 | 62199-21-7 | 22 | 372.33 | 0.5924496 | 0.2064978 | 0.1094275 | 0.04082631 | 0.1489588 | 0.09015478
62199-22-8 | 62199-22-8 | 22 | 372.33 | 0.5924496 | 0.2064978 | 0.1094275 | 0.04082631 | 0.1489588 | 0.09015478
62199-23-9 | 62199-23-9 | 22 | 372.33 | 0.5924496 | 0.2064978 | 0.1094275 | 0.04082631 | 0.1489588 | 0.09015478
62199-24-0 | 62199-24-0 | 22 | 372.33 | 0.5924496 | 0.2064978 | 0.1094275 | 0.04082631 | 0.1489588 | 0.09015478
62199-25-1 | 62199-25-1 | 22 | 372.33 | 0.5924496 | 0.2064978 | 0.1094275 | 0.04082631 | 0.1489588 | 0.09015478
62199-26-2 | 62199-26-2 | 22 | 372.33 | 0.5924496 | 0.2064978 | 0.1094275 | 0.04082631 | 0.1489588 | 0.09015478
62199-27-3 | 62199-27-3 | 22 | 372.33 | 0.5072158 | 0.1633881 | 0.06956907 | 0.01641758 | 0.1182175 | 0.04915362
62199-28-4 | 62199-28-4 | 22 | 372.33 | 0.5072158 | 0.1633881 | 0.06956907 | 0.01641758 | 0.1182175 | 0.04915362
62199-29-5 | 62199-29-5 | 22 | 372.33 | 0.5072158 | 0.1633881 | 0.06956907 | 0.01641758 | 0.1182175 | 0.04915362
62199-30-8 | 62199-30-8 | 22 | 372.33 | 0.5924496 | 0.2064978 | 0.1094275 | 0.04082631 | 0.1489588 | 0.09015478
62199-31-9 | 62199-31-9 | 22 | 372.33 | 0.5072158 | 0.1633881 | 0.06956907 | 0.01641758 | 0.1182175 | 0.04915362
62199-32-0 | 62199-32-0 | 22 | 372.33 | 0.5072158 | 0.1633881 | 0.06956907 | 0.01641758 | 0.1182175 | 0.04915362
62199-33-1 | 62199-33-1 | 22 | 372.33 | 0.5924496 | 0.2064978 | 0.1094275 | 0.04082631 | 0.1489588 | 0.09015478
62199-34-2 | 62199-34-2 | 22 | 372.33 | 0.5924496 | 0.2064978 | 0.1094275 | 0.04082631 | 0.1489588 | 0.09015478
62199-35-3 | 62199-35-3 | 22 | 372.33 | 0.5924496 | 0.2064978 | 0.1094275 | 0.04082631 | 0.1489588 | 0.09015478
62199-36-4 | 62199-36-4 | 22 | 372.33 | 0.5924496 | 0.2064978 | 0.1094275 | 0.04082631 | 0.1489588 | 0.09015478
62199-37-5 | 62199-37-5 | 22 | 372.33 | 0.5072158 | 0.1633881 | 0.06956907 | 0.01641758 | 0.1182175 | 0.04915362
62199-38-6 | 62199-38-6 | 22 | 372.33 | 0.5924496 | 0.2064978 | 0.1094275 | 0.04082631 | 0.1489588 | 0.09015478
62199-39-7 | 62199-39-7 | 22 | 372.33 | 0.5924496 | 0.2064978 | 0.1094275 | 0.04082631 | 0.1489588 | 0.09015478
62199-40-0 | 62199-40-0 | 22 | 372.33 | 0.5924496 | 0.2064978 | 0.1094275 | 0.04082631 | 0.1489588 | 0.09015478
62199-41-1 | 62199-41-1 | 22 | 372.33 | 0.5916595 | 0.239233 | 0.08276692 | 0.05437392 | 0.1242044 | 0.06980139
62199-42-2 | 62199-42-2 | 22 | 372.33 | 0.5924496 | 0.2064978 | 0.1094275 | 0.04082631 | 0.1489588 | 0.09015478
62199-43-3 | 62199-43-3 | 22 | 372.33 | 0.5924496 | 0.2064978 | 0.1094275 | 0.04082631 | 0.1489588 | 0.09015478
62199-44-4 | 62199-44-4 | 22 | 372.33 | 0.5916595 | 0.239233 | 0.08276692 | 0.05437392 | 0.1242044 | 0.06980139
62199-45-5 | 62199-45-5 | 22 | 372.33 | 0.5924496 | 0.2064978 | 0.1094275 | 0.04082631 | 0.1489588 | 0.09015478
62199-46-6 | 62199-46-6 | 22 | 372.33 | 0.604317 | 0.2271646 | 0.08425701 | 0.04932851 | 0.1422439 | 0.07364637
62199-47-7 | 62199-47-7 | 22 | 372.33 | 0.5924496 | 0.2064978 | 0.1094275 | 0.04082631 | 0.1489588 | 0.09015478
62199-52-4 | 62199-52-4 | 30 | 372.33 | 0.5142334 | 0.1394301 | 0.07257559 | 0.02886884 | 0.1404776 | 0.05854916
62199-61-5 | 62199-61-5 | 22 | 372.33 | 0.5418509 | 0.2079063 | 0.0843474 | 0.04714939 | 0.111519 | 0.06453878
62199-62-6 | 62199-62-6 | 22 | 372.33 | 0.5307392 | 0.1949272 | 0.08824076 | 0.04103828 | 0.1127697 | 0.06536034
62199-63-7 | 62199-63-7 | 22 | 372.33 | 0.5418509 | 0.2079063 | 0.0843474 | 0.04714939 | 0.111519 | 0.06453878
62199-64-8 | 62199-64-8 | 22 | 372.33 | 0.5435705 | 0.2232624 | 0.0936145 | 0.0285476 | 0.1025973 | 0.06269745
62199-65-9 | 62199-65-9 | 22 | 372.33 | 0.5418509 | 0.2079063 | 0.0843474 | 0.04714939 | 0.111519 | 0.06453878
62199-66-0 | 62199-66-0 | 22 | 372.33 | 0.5418509 | 0.2079063 | 0.0843474 | 0.04714939 | 0.111519 | 0.06453878
62199-67-1 | 62199-67-1 | 22 | 372.33 | 0.5435705 | 0.2232624 | 0.0936145 | 0.0285476 | 0.1025973 | 0.06269745
62199-68-2 | 62199-68-2 | 22 | 372.33 | 0.5435705 | 0.2232624 | 0.0936145 | 0.0285476 | 0.1025973 | 0.06269745
62199-69-3 | 62199-69-3 | 22 | 372.33 | 0.5418509 | 0.2079063 | 0.0843474 | 0.04714939 | 0.111519 | 0.06453878
62199-70-6 | 62199-70-6 | 22 | 372.33 | 0.5435705 | 0.2232624 | 0.0936145 | 0.0285476 | 0.1025973 | 0.06269745
62199-71-7 | 62199-71-7 | 22 | 372.33 | 0.5435705 | 0.2232624 | 0.0936145 | 0.0285476 | 0.1025973 | 0.06269745
62199-72-8 | 62199-72-8 | 22 | 372.33 | 0.5435705 | 0.2232624 | 0.0936145 | 0.0285476 | 0.1025973 | 0.06269745
62199-73-9 | 62199-73-9 | 22 | 372.33 | 0.5418509 | 0.2079063 | 0.0843474 | 0.04714939 | 0.111519 | 0.06453878
62199-74-0 | 62199-74-0 | 22 | 372.33 | 0.5418509 | 0.2079063 | 0.0843474 | 0.04714939 | 0.111519 | 0.06453878
62199-75-1 | 62199-75-1 | 22 | 372.33 | 0.5418509 | 0.2079063 | 0.0843474 | 0.04714939 | 0.111519 | 0.06453878
62199-76-2 | 62199-76-2 | 22 | 372.33 | 0.5418509 | 0.2079063 | 0.0843474 | 0.04714939 | 0.111519 | 0.06453878
62199-77-3 | 62199-77-3 | 22 | 372.33 | 0.5924496 | 0.2064978 | 0.1094275 | 0.04082631 | 0.1489588 | 0.09015478
62199-78-4 | 62199-78-4 | 22 | 372.33 | 0.5072158 | 0.1633881 | 0.06956907 | 0.01641758 | 0.1182175 | 0.04915362
62199-79-5 | 62199-79-5 | 22 | 372.33 | 0.5418509 | 0.2079063 | 0.0843474 | 0.04714939 | 0.111519 | 0.06453878
62199-80-8 | 62199-80-8 | 22 | 372.33 | 0.5435705 | 0.2232624 | 0.0936145 | 0.0285476 | 0.1025973 | 0.06269745
62199-81-9 | 62199-81-9 | 22 | 372.33 | 0.5435705 | 0.2232624 | 0.0936145 | 0.0285476 | 0.1025973 | 0.06269745
62199-82-0 | 62199-82-0 | 22 | 372.33 | 0.5435705 | 0.2232624 | 0.0936145 | 0.0285476 | 0.1025973 | 0.06269745
62199-83-1 | 62199-83-1 | 22 | 372.33 | 0.5435705 | 0.2232624 | 0.0936145 | 0.0285476 | 0.1025973 | 0.06269745
62199-84-2 | 62199-84-2 | 22 | 372.33 | 0.5435705 | 0.2232624 | 0.0936145 | 0.0285476 | 0.1025973 | 0.06269745
62199-85-3 | 62199-85-3 | 22 | 372.33 | 0.5468208 | 0.2122663 | 0.08749727 | 0.0442924 | 0.1119267 | 0.06561906
62199-86-4 | 62199-86-4 | 22 | 372.33 | 0.5435705 | 0.2232624 | 0.0936145 | 0.0285476 | 0.1025973 | 0.06269745
62199-87-5 | 62199-87-5 | 22 | 372.33 | 0.629492 | 0.1952333 | 0.09807981 | 0.04223095 | 0.1885806 | 0.0927449
62199-88-6 | 62199-88-6 | 22 | 372.33 | 0.5916595 | 0.239233 | 0.08276692 | 0.05437392 | 0.1242044 | 0.06980139
62199-89-7 | 62199-89-7 | 22 | 372.33 | 0.5924496 | 0.2064978 | 0.1094275 | 0.04082631 | 0.1489588 | 0.09015478
622-08-2 | 622-08-2 | 30 | 372.33 | 0.4439511 | 0.2420621 | 0.09285178 | 0.05433338 | 0.04075916 | 0.04343864
622-39-9 | 622-39-9 | 30 | 372.33 | 0.3669011 | 0.1845099 | 0.03826078 | 0.03739535 | 0.03326656 | 0.01951603
622-45-7 | 622-45-7 | 30 | 372.33 | 0.4726213 | 0.1085555 | 0.1113784 | 0.02710665 | 0.1325439 | 0.08346537
622-85-5 | 622-85-5 | 30 | 372.33 | 0.5537826 | 0.3003921 | 0.08026428 | 0.08797551 | 0.06420674 | 0.06035173
622-96-8 | 622-96-8 | 3 | 372.33 | 0.5460056 | 0.2301128 | 0.06057339 | 0.03795353 | 0.09978826 | 0.04516098
622-97-9 | 622-97-9 | 3 | 372.33 | 0.4440121 | 0.1920938 | 0.07899023 | 0.03022425 | 0.06346279 | 0.04261206
6221-55-2 | 6221-55-2 | 30 | 372.33 | 0.5520873 | 0.1310698 | 0.08260937 | 0.01241343 | 0.1772558 | 0.07034094
6221-93-8 | 6221-93-8 | 30 | 371.62 | 0.466754 | 0.1551238 | 0.07737463 | 0.02048445 | 0.09711338 | 0.04988593
6221-95-0 | 6221-95-0 | 30 | 371.52 | 0.466754 | 0.1551238 | 0.07737463 | 0.02048445 | 0.09711338 | 0.04988593
6221-98-3 | 6221-98-3 | 30 | 372.33 | 0.4568673 | 0.146491 | 0.08492347 | 0.02160817 | 0.09633342 | 0.05439616
6221-99-4 | 6221-99-4 | 30 | 372.33 | 0.466754 | 0.1518859 | 0.07737463 | 0.02393547 | 0.09914196 | 0.05100375
62211-27-2 | 62211-27-2 | 30 | 372.33 | 0.4696253 | 0.1806255 | 0.08818685 | 0.0499463 | 0.08352088 | 0.05857949
62211-85-2 | 62211-85-2 | 22 | 372.33 | 0.5597354 | 0.1673087 | 0.09651615 | 0.0172917 | 0.1539987 | 0.07695713
62212-28-6 | 62212-28-6 | 22 | 372.33 | 0.629492 | 0.1952333 | 0.09807981 | 0.04223095 | 0.1885806 | 0.0927449
6222-17-9 | 6222-17-9 | 30 | 372.33 | 0.466754 | 0.1551238 | 0.07737463 | 0.02048445 | 0.09711338 | 0.04988593
6222-35-1 | 6222-35-1 | 30 | 372.33 | 0.4260799 | 0.107663 | 0.09837958 | 0.01445312 | 0.1013893 | 0.06332394
62232-91-1 | 62232-91-1 | 3 | 372.03 | 0.4082575 | 0.3303087 | 0.07375074 | 0.1403341 | 0.006076018 | 0.02471497
62238-01-1 | 62238-01-1 | 22 | 372.33 | 0.6234983 | 0.1795193 | 0.1022808 | 0.03991852 | 0.1971174 | 0.097493
62279-35-0 | 62279-35-0 | 30 | 372.33 | 0.3980997 | 0.1516226 | 0.07605784 | 0.03678937 | 0.06075092 | 0.04164879
6228-25-7 | 6228-25-7 | 30 | 370.8 | 0.4236013 | 0.202245 | 0.0401051 | 0.03407852 | 0.0489986 | 0.02329932
62289-63-8 | 62289-63-8 | 30 | 371.01 | 0.4241551 | 0.1982467 | 0.08130623 | 0.0571174 | 0.05103459 | 0.04489408
623-39-2 | 623-39-2 | 30 | 372.33 | 0.2244019 | 0.1453451 | 0.04062478 | 0.03902458 | 0.006249982 | 0.008906852
623-42-7 | 623-42-7 | 30 | 371.31 | 0.433669 | 0.1473531 | 0.05646146 | 0.02618841 | 0.08197678 | 0.03564019
623-43-8 | 623-43-8 | 30 | 372.33 | 0.4441091 | 0.1799772 | 0.07399884 | 0.04128008 | 0.06976567 | 0.04476198
623-49-4 | 623-49-4 | 30 | 372.33 | 0.4142009 | 0.2042007 | 0.06855664 | 0.02821853 | 0.04410007 | 0.03113758
623-50-7 | 623-50-7 | 30 | 372.33 | 0.2388316 | 0.1530773 | 0.03723445 | 0.0434729 | 0.007353792 | 0.009816967
623-53-0 | 623-53-0 | 30 | 371.31 | 0.4336783 | 0.2455394 | 0.04562484 | 0.03710882 | 0.03539623 | 0.02212913
623-55-2 | 623-55-2 | 11 | 372.33 | 0.3675655 | 0.1758636 | 0.06880979 | 0.02999839 | 0.03674959 | 0.02878003
623-56-3 | 623-56-3 | 22 | 372.33 | 0.4896725 | 0.1568058 | 0.1128158 | 0.03346479 | 0.1108003 | 0.07833989
623-66-5 | 623-66-5 | 30 | 372.33 | 0.4568673 | 0.146491 | 0.08492347 | 0.02160817 | 0.09633342 | 0.05439616
623-69-8 | 623-69-8 | 30 | 372.33 | 0.257964 | 0.1270342 | 0.04612786 | 0.03784901 | 0.01714261 | 0.01562476
623-70-1 | 623-70-1 | 30 | 372.33 | 0.4623656 | 0.1789386 | 0.08285877 | 0.0485274 | 0.08033088 | 0.05443123
623-72-3 | 623-72-3 | 30 | 372.33 | 0.3331479 | 0.1948002 | 0.07301346 | 0.04883623 | 0.01914007 | 0.02430504
623-84-7 | 623-84-7 | 22 | 372.33 | 0.4652117 | 0.2062876 | 0.1172668 | 0.03211615 | 0.06704168 | 0.06296266
623-91-6 | 623-91-6 | 30 | 372.33 | 0.3398621 | 0.1567893 | 0.03769705 | 0.02802693 | 0.03351562 | 0.01719939
623-93-8 | 623-93-8 | 30 | 372.33 | 0.3497297 | 0.1407916 | 0.01821467 | 0.04133905 | 0.04365513 | 0.01887715
6231-18-1 | 6231-18-1 | 30 | 371.52 | 0.4366596 | 0.2271432 | 0.0745173 | 0.02097767 | 0.04389713 | 0.03243891
62322-45-6 | 62322-45-6 | 30 | 350.8 | 0.364737 | 0.1046229 | 0.09557393 | 0.02543939 | 0.06765934 | 0.05145144
62322-46-7 | 62322-46-7 | 23 | 372.33 | 0.5585194 | 0.2144139 | 0.1351375 | 0.06577873 | 0.1184086 | 0.1034356
62338-09-4 | 62338-09-4 | 22 | 372.33 | 0.6234983 | 0.1795193 | 0.1022808 | 0.03991852 | 0.1971174 | 0.097493
62346-96-7 | 62346-96-7 | 3 | 372.03 | 0.4100487 | 0.2032143 | 0.09812516 | 0.04727753 | 0.04278047 | 0.04505708
6236-88-0 | 6236-88-0 | 30 | 372.33 | 0.5615536 | 0.1377943 | 0.07332828 | 0.01975679 | 0.1795719 | 0.06436326
62391-95-1 | 62391-95-1 | 22 | 370.8 | 0.4644052 | 0.2786046 | 0.08303238 | 0.05882271 | 0.03452186 | 0.03781302
624-04-4 | 624-04-4 | 30 | 370.8 | 0.466754 | 0.1551238 | 0.07737463 | 0.02048445 | 0.09711338 | 0.04988593
624-07-7 | 624-07-7 | 30 | 371.01 | 0.466754 | 0.1551238 | 0.07737463 | 0.02048445 | 0.09711338 | 0.04988593
624-08-8 | 624-08-8 | 30 | 371.52 | 0.3497297 | 0.1435059 | 0.01821467 | 0.03858045 | 0.04252825 | 0.0175967
624-09-9 | 624-09-9 | 30 | 372.33 | 0.4856177 | 0.1424095 | 0.07258081 | 0.03089944 | 0.1177919 | 0.05414756
624-13-5 | 624-13-5 | 30 | 372.33 | 0.5270527 | 0.130267 | 0.08553677 | 0.03564169 | 0.1574389 | 0.07353658
624-16-8 | 624-16-8 | 30 | 372.33 | 0.4471758 | 0.1416918 | 0.08187315 | 0.03392152 | 0.0933205 | 0.05414529
624-17-9 | 624-17-9 | 30 | 372.33 | 0.4502325 | 0.1431915 | 0.06677946 | 0.02047696 | 0.09427414 | 0.04289265
624-22-6 | 624-22-6 | 11 | 372.33 | 0.3423491 | 0.1434098 | 0.05684148 | 0.02296464 | 0.03957686 | 0.02439203
624-24-8 | 624-24-8 | 30 | 372.33 | 0.4687524 | 0.1417934 | 0.0943232 | 0.0295444 | 0.1069022 | 0.06463455
624-29-3 | 624-29-3 | 30 | 372.33 | 0.522185 | 0.1498388 | 0.07403832 | 0.004626852 | 0.1386417 | 0.05524333
624-41-9 | 624-41-9 | 22 | 372.33 | 0.4734086 | 0.1510358 | 0.1109134 | 0.03864089 | 0.1039243 | 0.07572646
624-42-0 | 624-42-0 | 22 | 372.33 | 0.5407745 | 0.1611279 | 0.1261991 | 0.03838229 | 0.1441316 | 0.100156
624-48-6 | 624-48-6 | 30 | 371.01 | 0.3837162 | 0.2100348 | 0.05259641 | 0.03524179 | 0.03016521 | 0.02199211
624-51-1 | 624-51-1 | 30 | 370.8 | 0.3497297 | 0.1435059 | 0.01821467 | 0.03858045 | 0.04252825 | 0.0175967
624-54-4 | 624-54-4 | 30 | 372.33 | 0.5270527 | 0.1399277 | 0.08553677 | 0.03803286 | 0.1498657 | 0.07247839
624-95-3 | 624-95-3 | 11 | 372.33 | 0.4424782 | 0.2675637 | 0.07821219 | 0.09116542 | 0.03059511 | 0.0420207
624-97-5 | 624-97-5 | 11 | 372.33 | 0.3525151 | 0.1980983 | 0.05205149 | 0.05674018 | 0.02384457 | 0.02377981
62413-60-9 | 62413-60-9 | 3 | 372.03 | 0.523598 | 0.2681119 | 0.082612 | 0.1278385 | 0.06527314 | 0.0777743
62417-08-7 | 62417-08-7 | 11 | 372.33 | 0.4460979 | 0.1662314 | 0.1148615 | 0.04356565 | 0.07832525 | 0.06876092
62435-37-4 | 62435-37-4 | 30 | 371.62 | 0.5332706 | 0.2071785 | 0.1121462 | 0.0606531 | 0.106336 | 0.08315173
62435-72-7 | 62435-72-7 | 3 | 371.52 | 0.4660183 | 0.2535997 | 0.06301414 | 0.1001604 | 0.04512166 | 0.0502726
62439-40-1 | 62439-40-1 | 11 | 370.8 | 0.4833638 | 0.3012195 | 0.06697807 | 0.06458181 | 0.03317654 | 0.03389425
625-06-9 | 625-06-9 | 1 | 372.33 | 0.3955416 | 0.278685 | 0.1027671 | 0.1450507 | 0.01365546 | 0.04154628
625-16-1 | 625-16-1 | 22 | 372.33 | 0.5218421 | 0.2401588 | 0.06354453 | 0.09571629 | 0.07934548 | 0.06472471
625-25-2 | 625-25-2 | 11 | 372.33 | 0.4970538 | 0.2722274 | 0.1134099 | 0.08867057 | 0.05054694 | 0.06473173
625-27-4 | 625-27-4 | 22 | 335.7 | 0.3048243 | 0.1494847 | 0.05490953 | 0.04457121 | 0.02413039 | 0.02197196
625-28-5 | 625-28-5 | 30 | 372.33 | 0.4960722 | 0.1839666 | 0.07833113 | 0.03837381 | 0.09740992 | 0.05444724
625-31-0 | 625-31-0 | 11 | 372.33 | 0.2637491 | 0.1332958 | 0.02337367 | 0.02286793 | 0.01701807 | 0.008531569
625-33-2 | 625-33-2 | 30 | 372.33 | 0.4793366 | 0.1875027 | 0.09568667 | 0.05493721 | 0.08516703 | 0.06439958
625-38-7 | 625-38-7 | 30 | 372.33 | 0.3953103 | 0.1775095 | 0.05667986 | 0.05169386 | 0.0474372 | 0.03341624
625-45-6 | 625-45-6 | 30 | 372.33 | 0.3971215 | 0.2411421 | 0.08059258 | 0.03431494 | 0.02432957 | 0.02732567
625-55-8 | 625-55-8 | 30 | 335.7 | 0.2520859 | 0.09664025 | 0.02669192 | 0.02223463 | 0.02416335 | 0.01080023
625-65-0 | 625-65-0 | 22 | 350.8 | 0.3835223 | 0.1835938 | 0.06770112 | 0.06371999 | 0.03997141 | 0.03717526
625-69-4 | 625-69-4 | 3 | 371.01 | 0.2448016 | 0.1533848 | 0.02528536 | 0.04128586 | 0.008357031 | 0.008851623
625-96-7 | 625-96-7 | 30 | 372.33 | 0.4503414 | 0.1235923 | 0.1068096 | 0.02247871 | 0.1067649 | 0.07132889
62518-75-6 | 62518-75-6 | 30 | 372.03 | 0.3003282 | 0.1286117 | 0.05922513 | 0.0197991 | 0.02948657 | 0.02144634
6257-51-8 | 6257-51-8 | 3 | 371.01 | 0.4534764 | 0.2992209 | 0.08447722 | 0.14445 | 0.02379474 | 0.05162577
6258-73-7 | 6258-73-7 | 1 | 370.8 | 0.4977336 | 0.2991332 | 0.06991549 | 0.0852682 | 0.03944213 | 0.0437982
62595-44-2 | 62595-44-2 | 30 | 344.07 | 0.2747792 | 0.1184153 | 0.02248049 | 0.03734121 | 0.02444967 | 0.01363055
626-18-6 | 626-18-6 | 3 | 370.8 | 0.2336933 | 0.1429159 | 0.0293456 | 0.04332483 | 0.008240533 | 0.009500373
626-20-0 | 626-20-0 | 3 | 372.33 | 0.4881585 | 0.2294688 | 0.1091318 | 0.06357967 | 0.06692035 | 0.06534589
626-21-1 | 626-21-1 | 30 | 371.62 | 0.3940912 | 0.199365 | 0.04106505 | 0.04763833 | 0.03791829 | 0.02449451
626-22-2 | 626-22-2 | 30 | 371.62 | 0.436389 | 0.2440406 | 0.08188968 | 0.0764986 | 0.0369979 | 0.04311
626-27-7 | 626-27-7 | 30 | 372.33 | 0.4599912 | 0.1480781 | 0.08045773 | 0.02055999 | 0.09728979 | 0.05180448
626-31-3 | 626-31-3 | 22 | 372.33 | 0.4531277 | 0.1701683 | 0.1164826 | 0.01143262 | 0.08006605 | 0.06623645
626-33-5 | 626-33-5 | 22 | 372.33 | 0.5407745 | 0.1611279 | 0.1261991 | 0.03838229 | 0.1441316 | 0.100156
626-38-0 | 626-38-0 | 22 | 372.33 | 0.4734086 | 0.1510358 | 0.1109134 | 0.03864089 | 0.1039243 | 0.07572646
626-53-9 | 626-53-9 | 30 | 371.01 | 0.3509958 | 0.170986 | 0.05482341 | 0.03566725 | 0.03240355 | 0.02354694
626-68-6 | 626-68-6 | 30 | 371.31 | 0.4912718 | 0.1269059 | 0.1199096 | 0.02122934 | 0.1327625 | 0.08874088
626-77-7 | 626-77-7 | 30 | 372.33 | 0.5270527 | 0.130267 | 0.08553677 | 0.03564169 | 0.1574389 | 0.07353658
626-78-8 | 626-78-8 | 11 | 371.21 | 0.428573 | 0.170224 | 0.06601389 | 0.02934008 | 0.06674424 | 0.03732647
626-82-4 | 626-82-4 | 30 | 372.33 | 0.5270527 | 0.130267 | 0.08553677 | 0.03564169 | 0.1574389 | 0.07353658
626-86-8 | 626-86-8 | 30 | 371.62 | 0.4207124 | 0.1566331 | 0.08220921 | 0.0329925 | 0.0697379 | 0.04678562
626-89-1 | 626-89-1 | 11 | 372.33 | 0.3280097 | 0.1305071 | 0.05101149 | 0.02228151 | 0.03900725 | 0.02198812
626-91-5 | 626-91-5 | 22 | 356.37 | 0.3611438 | 0.133689 | 0.06512626 | 0.03114272 | 0.05173568 | 0.03283962
626-94-8 | 626-94-8 | 11 | 372.33 | 0.3095267 | 0.1362082 | 0.04654106 | 0.02025148 | 0.0300393 | 0.01759398
626-95-9 | 626-95-9 | 30 | 372.33 | 0.3142175 | 0.1721603 | 0.06129722 | 0.0549841 | 0.02018025 | 0.02339523
626-98-2 | 626-98-2 | 30 | 372.33 | 0.376439 | 0.2203576 | 0.07573266 | 0.05438619 | 0.02436141 | 0.02910539
62617-39-4 | 62617-39-4 | 23 | 372.33 | 0.567164 | 0.2246954 | 0.118056 | 0.05323637 | 0.1172848 | 0.08870226
62637-96-1 | 62637-96-1 | 22 | 372.33 | 0.5013934 | 0.1548825 | 0.1252834 | 0.01723571 | 0.1200698 | 0.08764194
62638-06-6 | 62638-06-6 | 30 | 372.33 | 0.3970711 | 0.1479704 | 0.08314383 | 0.02223013 | 0.06205114 | 0.04287738
62678-52-8 | 62678-52-8 | 22 | 372.33 | 0.5185116 | 0.1570169 | 0.1064466 | 0.01469779 | 0.1306784 | 0.07768993
6268-90-2 | 6268-90-2 | 3 | 370.8 | 0.314303 | 0.1419641 | 0.0298734 | 0.02880852 | 0.02970069 | 0.01430455
627-03-2 | 627-03-2 | 30 | 371.01 | 0.3512449 | 0.187004 | 0.05326985 | 0.04157906 | 0.02697507 | 0.02219744
627-08-7 | 627-08-7 | 22 | 354.66 | 0.3534376 | 0.1295059 | 0.05192557 | 0.02615271 | 0.05014539 | 0.02603866
627-26-9 | 627-26-9 | 30 | 372.33 | 0.5006168 | 0.2063861 | 0.07319295 | 0.04390524 | 0.08657171 | 0.05022606
627-27-0 | 627-27-0 | 11 | 372.33 | 0.3235481 | 0.1468009 | 0.05087336 | 0.03212026 | 0.03123958 | 0.02126794
627-58-7 | 627-58-7 | 30 | 372.33 | 0.5735433 | 0.2255069 | 0.07003612 | 0.03224911 | 0.1211293 | 0.05367015
627-69-0 | 627-69-0 | 3 | 372.33 | 0.2326867 | 0.1261947 | 0.06852371 | 0.0489269 | 0.01134053 | 0.01793286
627-73-6 | 627-73-6 | 30 | 372.33 | 0.4931794 | 0.2033433 | 0.08277187 | 0.02112844 | 0.08400494 | 0.04951905
627-88-3 | 627-88-3 | 22 | 371.62 | 0.5013934 | 0.1548825 | 0.1252834 | 0.01723571 | 0.1200698 | 0.08764194
627-90-7 | 627-90-7 | 30 | 372.33 | 0.4502325 | 0.1431915 | 0.06677946 | 0.02047696 | 0.09427414 | 0.04289265
627-91-8 | 627-91-8 | 30 | 372.33 | 0.3820518 | 0.1701297 | 0.07005252 | 0.02570442 | 0.04491096 | 0.03162705
627-92-9 | 627-92-9 | 30 | 370.8 | 0.3137082 | 0.1674931 | 0.02065396 | 0.04388987 | 0.02137887 | 0.01418485
627-93-0 | 627-93-0 | 30 | 372.33 | 0.427543 | 0.1774242 | 0.07932367 | 0.02891825 | 0.06255941 | 0.04223531
627-97-4 | 627-97-4 | 22 | 372.33 | 0.5764603 | 0.2158748 | 0.1145896 | 0.05169856 | 0.1300219 | 0.0906599
62702-04-9 | 62702-04-9 | 30 | 372.33 | 0.4988749 | 0.1866221 | 0.08537137 | 0.04358725 | 0.09750182 | 0.05986179
6272-38-4 | 6272-38-4 | 3 | 372.03 | 0.2590799 | 0.1794837 | 0.01765048 | 0.04271837232 | 0.006335565 | 0.007358069
62759-83-5 | 62759-83-5 | 23 | 371.01 | 0.4459958 | 0.253651 | 0.08546946 | 0.05215546 | 0.03699653 | 0.03851744
6279-86-3 | 6279-86-3 | 22 | 371.62 | 0.4475113 | 0.1811667 | 0.1178792 | 0.02472979 | 0.07093948 | 0.06415993
628-04-6 | 628-04-6 | 22 | 372.33 | 0.5594128 | 0.1740011 | 0.09590784 | 0.02624418 | 0.1485421 | 0.07664585
628-08-0 | 628-08-0 | 30 | 372.33 | 0.4623656 | 0.1789386 | 0.08285877 | 0.0485274 | 0.08033088 | 0.05443123
628-28-4 | 628-28-4 | 30 | 343.15 | 0.2896696 | 0.0977561 | 0.02591535 | 0.01543403 | 0.03683078 | 0.01157742
628-32-0 | 628-32-0 | 30 | 331.01 | 0.2647505 | 0.08771123 | 0.04809968 | 0.01333499 | 0.03134291 | 0.01767346
628-41-1 | 628-41-1 | 30 | 351.72 | 0.3256478 | 0.1242768 | 0.049515 | 0.04142777 | 0.04055025 | 0.02600102
628-44-4 | 628-44-4 | 3 | 372.33 | 0.5076996 | 0.2676066 | 0.08216225 | 0.106136 | 0.05764465 | 0.06445144
628-46-6 | 628-46-6 | 30 | 371.01 | 0.3958838 | 0.1664837 | 0.06365577 | 0.03712045 | 0.05262437 | 0.03380825
628-55-7 | 628-55-7 | 22 | 372.33 | 0.5266275 | 0.1749675 | 0.06998737 | 0.02578663 | 0.1236647 | 0.05245834
628-56-8 | 628-56-8 | 30 | 372.33 | 0.5735433 | 0.231104 | 0.07003612 | 0.03166937 | 0.1172646 | 0.0526422
628-63-7 | 628-63-7 | 30 | 372.33 | 0.457992 | 0.1417934 | 0.07458206 | 0.0295444 | 0.09998151 | 0.05073131
628-66-0 | 628-66-0 | 30 | 372.33 | 0.4931794 | 0.2033433 | 0.08277187 | 0.02112844 | 0.08400494 | 0.04951905
628-67-1 | 628-67-1 | 30 | 372.33 | 0.427543 | 0.181472 | 0.07932367 | 0.02845826 | 0.06055091 | 0.04147479
628-68-2 | 628-68-2 | 30 | 372.33 | 0.427543 | 0.181472 | 0.07932367 | 0.02845826 | 0.06055091 | 0.04147479
628-73-9 | 628-73-9 | 30 | 372.33 | 0.5260235 | 0.175041 | 0.06689009 | 0.01707953 | 0.1231887 | 0.04846099
628-80-8 | 628-80-8 | 30 | 366.42 | 0.5205753 | 0.1658042 | 0.09275814 | 0.02842766 | 0.1258625 | 0.06883731
628-81-9 | 628-81-9 | 30 | 355.88 | 0.3773763 | 0.1265656 | 0.08814324 | 0.02415385 | 0.06290602 | 0.04584458
628-92-2 | 628-92-2 | 30 | 372.33 | 0.5665871 | 0.1575718 | 0.0813012 | 0.02455139 | 0.1672935 | 0.06947317
628-97-7 | 628-97-7 | 30 | 371.21 | 0.466754 | 0.1551238 | 0.07737463 | 0.02048445 | 0.09711338 | 0.04988593
628-99-9 | 628-99-9 | 30 | 372.33 | 0.3409286 | 0.127905 | 0.05545083 | 0.04773016 | 0.04537905 | 0.03117129
6280-98-4 | 6280-98-4 | 30 | 372.03 | 0.5268797 | 0.2343602 | 0.1251814 | 0.06579273 | 0.08556768 | 0.08273507
6282-98-0 | 6282-98-0 | 36 | 366.52 | 0.6829307 | 0.3041147 | 0.08043892 | 0.01795356 | 0.1435016 | 0.06244263
62850-21-9 | 62850-21-9 | 22 | 372.33 | 0.4898483 | 0.2895777 | 0.07697864 | 0.06214876 | 0.04010831 | 0.03962763
6289-54-9 | 6289-54-9 | 30 | 372.33 | 0.3836686 | 0.2001875 | 0.07577765 | 0.04370014 | 0.0336653 | 0.03210018
629-08-3 | 629-08-3 | 30 | 372.33 | 0.565278 | 0.1605286 | 0.07905617 | 0.01849955 | 0.1638221 | 0.06572468
629-11-8 | 629-11-8 | 30 | 371.01 | 0.3472971 | 0.1610931 | 0.04065742 | 0.04176387 | 0.03467191 | 0.02170613
629-14-1 | 629-14-1 | 30 | 372.33 | 0.5457168 | 0.1611201 | 0.09617688 | 0.01991675 | 0.1479146 | 0.07554821
629-20-9 | 629-20-9 | 30 | 372.33 | 0.3858319 | 0.2143056 | 0.06162402 | 0.05927365 | 0.02942126 | 0.02933227
629-23-2 | 629-23-2 | 30 | 372.03 | 0.4569431 | 0.149252 | 0.07372458 | 0.02970542 | 0.09467378 | 0.04891311
629-30-1 | 629-30-1 | 30 | 370.8 | 0.3472971 | 0.1610931 | 0.04065742 | 0.04176387 | 0.03467191 | 0.02170613
629-32-3 | 629-32-3 | 30 | 372.33 | 0.590413 | 0.156716 | 0.06786756 | 0.01969164 | 0.1880931 | 0.06129577
629-33-4 | 629-33-4 | 30 | 372.33 | 0.5360395 | 0.1314193 | 0.08701217 | 0.01395007 | 0.1637175 | 0.07131296
629-38-9 | 629-38-9 | 30 | 372.33 | 0.4161169 | 0.152201 | 0.08680209 | 0.0256816 | 0.06965163 | 0.04778015
629-40-3 | 629-40-3 | 30 | 372.33 | 0.468821 | 0.1572864 | 0.08271893 | 0.02862953 | 0.09705381 | 0.05453928
629-50-5 | 629-50-5 | 30 | 372.33 | 0.4938018 | 0.1642818 | 0.08185155 | 0.03350754 | 0.1085834 | 0.05828847
629-58-3 | 629-58-3 | 30 | 371.52 | 0.466754 | 0.1551238 | 0.07737463 | 0.02048445 | 0.09711338 | 0.04988593
629-59-4 | 629-59-4 | 30 | 372.33 | 0.503815 | 0.1700202 | 0.074055 | 0.03543571 | 0.111419 | 0.05480676
629-60-7 | 629-60-7 | 30 | 372.33 | 0.4786441 | 0.1624972 | 0.07367538 | 0.02798648 | 0.09994884 | 0.04983223
629-62-9 | 629-62-9 | 30 | 372.33 | 0.503815 | 0.1736804 | 0.074055 | 0.03332092 | 0.1089888 | 0.05361787
629-63-0 | 629-63-0 | 30 | 372.33 | 0.4786441 | 0.1624972 | 0.07367538 | 0.02798648 | 0.09994884 | 0.04983223
629-64-1 | 629-64-1 | 30 | 372.33 | 0.4938018 | 0.1642818 | 0.08185155 | 0.03350754 | 0.1085834 | 0.05828847
629-66-3 | 629-66-3 | 30 | 370.8 | 0.4569431 | 0.149252 | 0.07372458 | 0.02970542 | 0.09467378 | 0.04891311
629-70-9 | 629-70-9 | 30 | 372.33 | 0.4502325 | 0.1431915 | 0.06677946 | 0.02047696 | 0.09427414 | 0.04289265
629-73-2 | 629-73-2 | 30 | 372.33 | 0.4580086 | 0.1468828 | 0.07697653 | 0.03179299 | 0.09679927 | 0.05182344
629-76-5 | 629-76-5 | 30 | 371.01 | 0.3472971 | 0.1610931 | 0.04065742 | 0.04176387 | 0.03467191 | 0.02170613
629-78-7 | 629-78-7 | 30 | 370.8 | 0.503815 | 0.1736804 | 0.074055 | 0.03332092 | 0.1089888 | 0.05361787
629-79-8 | 629-79-8 | 30 | 372.03 | 0.4786441 | 0.1624972 | 0.07367538 | 0.02798648 | 0.09994884 | 0.04983223
629-82-3 | 629-82-3 | 30 | 372.33 | 0.4938018 | 0.1642818 | 0.08185155 | 0.03350754 | 0.1085834 | 0.05828847
629-92-5 | 629-92-5 | 30 | 372.03 | 0.503815 | 0.1736804 | 0.074055 | 0.03332092 | 0.1089888 | 0.05361787
629-94-7 | 629-94-7 | 30 | 371.01 | 0.503815 | 0.1736804 | 0.074055 | 0.03332092 | 0.1089888 | 0.05361787
629-97-0 | 629-97-0 | 30 | 371.01 | 0.503815 | 0.1736804 | 0.074055 | 0.03332092 | 0.1089888 | 0.05361787
629-98-1 | 629-98-1 | 30 | 372.03 | 0.33131 | 0.1463357 | 0.03162671 | 0.03541321 | 0.03421547 | 0.01756513
629-99-2 | 629-99-2 | 30 | 371.52 | 0.503815 | 0.1736804 | 0.074055 | 0.03332092 | 0.1089888 | 0.05361787
6290-17-1 | 6290-17-1 | 23 | 371.01 | 0.4976454 | 0.2168632 | 0.1431011 | 0.03859695 | 0.07883866 | 0.0832322
6290-24-0 | 6290-24-0 | 30 | 371.01 | 0.4250907 | 0.2339338 | 0.08348127 | 0.06655728 | 0.03654098 | 0.04081815
6290-37-5 | 6290-37-5 | 30 | 371.01 | 0.5081388 | 0.1943382 | 0.1124394 | 0.05402421 | 0.09847083 | 0.07828992
6290-49-9 | 6290-49-9 | 30 | 372.33 | 0.4806841 | 0.197178 | 0.0738901 | 0.05839679 | 0.08037572 | 0.05340139
6290-50-2 | 6290-50-2 | 30 | 372.33 | 0.3509958 | 0.1677216 | 0.05482341 | 0.03931181 | 0.03358945 | 0.02472783
6292-20-2 | 6292-20-2 | 30 | 372.33 | 0.3823648 | 0.1672099 | 0.05744855 | 0.05009022 | 0.04629165 | 0.03279787
6293-37-4 | 6293-37-4 | 22 | 372.33 | 0.516146 | 0.1397116 | 0.1300413 | 0.02228013 | 0.1417028 | 0.09933056
62946-68-3 | 62946-68-3 | 30 | 372.33 | 0.3154391 | 0.1387131 | 0.02972304 | 0.03850808 | 0.03123211 | 0.01719366
62948-64-5 | 62948-64-5 | 30 | 372.33 | 0.4107505 | 0.1174997 | 0.08729657 | 0.01598716 | 0.08599605 | 0.05205109
62957-60-2 | 62957-60-2 | 30 | 372.33 | 0.4718745 | 0.1711186 | 0.04503963 | 0.01836154 | 0.09045406 | 0.02925669
6297-41-2 | 6297-41-2 | 22 | 372.33 | 0.5440318 | 0.1450825 | 0.1283913 | 0.05316671 | 0.1591606 | 0.1108793
6297-42-3 | 6297-42-3 | 22 | 372.33 | 0.5161124 | 0.1486837 | 0.1197912 | 0.03573372 | 0.1350038 | 0.09186257
6297-48-9 | 6297-48-9 | 22 | 372.33 | 0.516146 | 0.1397116 | 0.1300413 | 0.02228013 | 0.1417028 | 0.09933056
630-01-3 | 630-01-3 | 30 | 370.8 | 0.503815 | 0.1736804 | 0.074055 | 0.03332092 | 0.1089888 | 0.05361787
630-18-2 | 630-18-2 | 3 | 371.31 | 0.46547 | 0.2751147 | 0.04078555 | 0.100358 | 0.03623514 | 0.04124202
63001-13-8 | 63001-13-8 | 30 | 371.72 | 0.4604563 | 0.29414 | 0.0385253 | 0.07534149 | 0.02766109 | 0.02814735
63019-57-8 | 63019-57-8 | 30 | 366.52 | 0.6445369 | 0.2492663 | 0.09017146 | 0.04357197 | 0.1562389 | 0.07917028
63021-51-2 | 63021-51-2 | 30 | 366.72 | 0.7175369 | 0.2738536 | 0.07284897 | 0.05463845 | 0.1968548 | 0.08080558
63025-02-5 | 63025-02-5 | 30 | 371.62 | 0.33131 | 0.1463357 | 0.03162671 | 0.03541321 | 0.03421547 | 0.01756513
6304-18-3 | 6304-18-3 | 30 | 372.33 | 0.5091752 | 0.1910379 | 0.06457876 | 0.03090681 | 0.1012113 | 0.0455532
6304-31-0 | 6304-31-0 | 30 | 372.03 | 0.4478849 | 0.2029337 | 0.06196691 | 0.04552654 | 0.06000109 | 0.03767016
6305-71-1 | 6305-71-1 | 11 | 372.33 | 0.3675655 | 0.1758636 | 0.06880979 | 0.02999839 | 0.03674959 | 0.02878003
6306-30-5 | 6306-30-5 | 30 | 372.33 | 0.3857777 | 0.188059 | 0.08875834 | 0.06546312 | 0.03909271 | 0.04361205
6309-51-9 | 6309-51-9 | 22 | 372.03 | 0.5013934 | 0.1548825 | 0.1252834 | 0.01723571 | 0.1200698 | 0.08764194
63095-33-0 | 63095-33-0 | 30 | 372.33 | 0.4058934 | 0.1327451 | 0.07947943 | 0.02671176 | 0.07461 | 0.04580591
631-57-2 | 631-57-2 | 30 | 362.5 | 0.2785864 | 0.1398673 | 0.05622398 | 0.02094938 | 0.01924298 | 0.01664632
63126-48-7 | 63126-48-7 | 11 | 372.33 | 0.4460979 | 0.1662314 | 0.1148615 | 0.04356565 | 0.07832525 | 0.06876092
6313-88-8 | 6313-88-8 | 30 | 371.01 | 0.5232598 | 0.2007302 | 0.1051119 | 0.06720993 | 0.1040253 | 0.08047918
63133-89-1 | 63133-89-1 | 3 | 371.01 | 0.3019801 | 0.1434194 | 0.1047559 | 0.04474917 | 0.02514152 | 0.03612443
6315-96-4 | 6315-96-4 | 30 | 370.8 | 0.4390717 | 0.2747607 | 0.117359 | 0.07901158 | 0.02699811 | 0.04649272
6317-49-3 | 6317-49-3 | 30 | 370.8 | 0.4314667 | 0.1377083 | 0.08107546 | 0.01690442 | 0.08629403 | 0.04865757
63183-46-0 | 63183-46-0 | 30 | 370.8 | 0.3905274 | 0.1753297 | 0.05967472 | 0.03319263 | 0.04631005 | 0.02938949
6319-85-3 | 6319-85-3 | 3 | 372.33 | 0.4411775 | 0.2058709 | 0.08162043 | 0.04327153 | 0.05536921 | 0.0434759
6321-45-5 | 6321-45-5 | 30 | 372.33 | 0.4869788 | 0.1201093 | 0.1023928 | 0.01752922 | 0.1345933 | 0.07622261
63238-49-3 | 63238-49-3 | 3 | 372.33 | 0.3597591 | 0.1540605 | 0.09123766 | 0.06820987 | 0.04231191 | 0.0468648
63261-45-0 | 63261-45-0 | 30 | 372.33 | 0.2685759 | 0.1509484 | 0.02442546 | 0.03455246 | 0.01383624 | 0.009954586
63270-18-8 | 63270-18-8 | 22 | 372.33 | 0.4933928 | 0.1899916 | 0.1083666 | 0.05463859 | 0.09205228 | 0.07364266
6328-48-9 | 6328-48-9 | 30 | 371.01 | 0.4901437 | 0.24846 | 0.1006666 | 0.07612038 | 0.05841103 | 0.06100411
63301-31-5 | 63301-31-5 | 30 | 371.21 | 0.2835089 | 0.1532155 | 0.003451544 | 0.03892733 | 0.01697638 | 0.01018375
63302-58-9 | 63302-58-9 | 3 | 371.01 | 0.6013939 | 0.2386737 | 0.1190313 | 0.067263 | 0.1315659 | 0.09918326
63302-64-7 | 63302-64-7 | 30 | 370.8 | 0.4495966 | 0.1406784 | 0.08313025 | 0.01703114 | 0.09543048 | 0.05242771
63323-26-2 | 63323-26-2 | 22 | 372.33 | 0.5552999 | 0.1799296 | 0.1259607 | 0.04315106 | 0.1409029 | 0.09995884
63339-99-1 | 63339-99-1 | 3 | 372.33 | 0.4204503 | 0.2071942 | 0.0799631 | 0.06654922 | 0.04547819 | 0.04437142
63340-00-1 | 63340-00-1 | 3 | 372.03 | 0.5106568 | 0.2832281 | 0.07997722 | 0.08769698 | 0.05172379 | 0.05398663
63340-01-2 | 63340-01-2 | 3 | 371.01 | 0.4427357 | 0.2366496 | 0.06932255 | 0.07377432 | 0.04247149 | 0.04172573
63340-02-3 | 63340-02-3 | 3 | 371.52 | 0.4877903 | 0.2404515 | 0.1005996 | 0.07139549 | 0.06117647 | 0.06102321
63340-03-4 | 63340-03-4 | 3 | 371.52 | 0.506754 | 0.2687268 | 0.09711761 | 0.07632187 | 0.05665692 | 0.05880159
6335-02-0 | 6335-02-0 | 22 | 370.8 | 0.4633926 | 0.1811667 | 0.1313841 | 0.02472979 | 0.07965148 | 0.07546225
6337-33-3 | 6337-33-3 | 3 | 350.8 | 0.3101389 | 0.2135732 | 0.09173052 | 0.09972395 | 0.00932493 | 0.02616866
634-36-6 | 634-36-6 | 3 | 371.01 | 0.435716 | 0.194144 | 0.1037095 | 0.03548885 | 0.05835705 | 0.05295913
634-55-9 | 634-55-9 | 30 | 372.03 | 0.3433171 | 0.1725087 | 0.08557562 | 0.03875914 | 0.02917552 | 0.03209282
63408-88-8 | 63408-88-8 | 30 | 372.03 | 0.3261455 | 0.1297301 | 0.03755132 | 0.02768822 | 0.038579 | 0.01832773
6341-60-2 | 6341-60-2 | 30 | 370.8 | 0.394538 | 0.1934943 | 0.08247203 | 0.05582124 | 0.04041859 | 0.04004284
6342-56-9 | 6342-56-9 | 22 | 372.33 | 0.5164542 | 0.1812242 | 0.1561829 | 0.06548318 | 0.1123792 | 0.1135458
63444-56-4 | 63444-56-4 | 3 | 372.33 | 0.4917616 | 0.2011921 | 0.1285236 | 0.06025399 | 0.08443065 | 0.08249073
63449-89-8 | 63449-89-8 | 23 | 371.62 | 0.5705369 | 0.2063782 | 0.113797 | 0.01902397 | 0.1326116 | 0.08403051
63450-10-2 | 63450-10-2 | 30 | 372.33 | 0.3823648 | 0.1559077 | 0.05744855 | 0.04120967 | 0.05128284 | 0.0320213
63450-32-8 | 63450-32-8 | 30 | 372.33 | 0.4014756 | 0.1135621 | 0.09533148 | 0.01796478 | 0.0828942 | 0.05586064
63450-36-2 | 63450-36-2 | 11 | 372.33 | 0.2882207 | 0.1561948 | 0.06076019 | 0.04873902 | 0.01743084 | 0.02056774
63468-05-3 | 63468-05-3 | 11 | 372.33 | 0.4744299 | 0.3170065 | 0.06951338 | 0.08474154 | 0.02478215 | 0.03450877
635-81-4 | 635-81-4 | 3 | 372.33 | 0.4678997 | 0.1768942 | 0.1343178 | 0.04679124 | 0.08468423 | 0.08278213
635-88-1 | 635-88-1 | 30 | 371.62 | 0.4299798 | 0.2157515 | 0.07585492 | 0.07321633 | 0.04589376 | 0.04517038
63512-34-5 | 63512-34-5 | 3 | 370.8 | 0.4061836 | 0.1991141 | 0.06555082 | 0.07646141 | 0.0428778 | 0.0417095
63521-36-8 | 63521-36-8 | 3 | 372.33 | 0.4113367 | 0.276082 | 0.05323501 | 0.1220127 | 0.01829383 | 0.03601033
63521-37-9 | 63521-37-9 | 1 | 371.01 | 0.3868388 | 0.2848665 | 0.03141358 | 0.1106742 | 0.01039835 | 0.02346302
63573-84-2 | 63573-84-2 | 30 | 372.33 | 0.4255878 | 0.1187741 | 0.08877995 | 0.01908042 | 0.09413464 | 0.05572176
63573-88-6 | 63573-88-6 | 22 | 372.33 | 0.4786329 | 0.1628309 | 0.1361572 | 0.01793805 | 0.09973091 | 0.08674057
63574-03-8 | 63574-03-8 | 22 | 372.33 | 0.5285627 | 0.1978926 | 0.118482 | 0.009623098 | 0.1093427 | 0.07861494
636-09-9 | 636-09-9 | 30 | 371.01 | 0.4250907 | 0.2339338 | 0.08348127 | 0.06655728 | 0.03654098 | 0.04081815
636-53-3 | 636-53-3 | 30 | 372.33 | 0.4250907 | 0.2339338 | 0.08348127 | 0.06655728 | 0.03654098 | 0.04081815
636-82-8 | 636-82-8 | 30 | 372.03 | 0.4490008 | 0.2291907 | 0.07056732 | 0.06240985 | 0.04831651 | 0.04141479
6362-80-7 | 6362-80-7 | 3 | 370.8 | 0.4715101 | 0.2762058 | 0.04857315 | 0.08228746 | 0.03814379 | 0.03732424
63649-50-3 | 63649-50-3 | 3 | 372.03 | 0.451783 | 0.2417766 | 0.06661487 | 0.1054821 | 0.04410267 | 0.05239904
63697-00-7 | 63697-00-7 | 11 | 372.33 | 0.388638 | 0.2235862 | 0.1085436 | 0.07165528 | 0.02724209 | 0.04293401
63697-52-9 | 63697-52-9 | 30 | 365.91 | 0.6982489 | 0.2486764 | 0.07752999 | 0.02911001 | 0.2021154 | 0.07446252
637-27-4 | 637-27-4 | 30 | 372.33 | 0.4465267 | 0.2814626 | 0.09638509 | 0.05645087 | 0.02724617 | 0.03687517
637-42-3 | 637-42-3 | 23 | 371.01 | 0.531742 | 0.1561102 | 0.1322983 | 0.0231971 | 0.1410993 | 0.1009072
637-50-3 | 637-50-3 | 3 | 372.33 | 0.4591782 | 0.2016972 | 0.09844151 | 0.03152762 | 0.06629647 | 0.05323004
637-55-8 | 637-55-8 | 30 | 371.52 | 0.5081388 | 0.1943382 | 0.1124394 | 0.05402421 | 0.09847083 | 0.07828992
637-64-9 | 637-64-9 | 30 | 372.33 | 0.4544285 | 0.1650585 | 0.1121898 | 0.02231651 | 0.083735 | 0.06620082
637-65-0 | 637-65-0 | 30 | 372.33 | 0.4014756 | 0.1231299 | 0.09533148 | 0.02885375 | 0.07747633 | 0.05544778
637-69-4 | 637-69-4 | 3 | 372.33 | 0.3536165 | 0.165434 | 0.04613912 | 0.02865831 | 0.03541267 | 0.02044226
637-78-5 | 637-78-5 | 22 | 371.31 | 0.4927106 | 0.1861278 | 0.1304985 | 0.06392003 | 0.09399298 | 0.08910039
637-92-3 | 637-92-3 | 22 | 343.15 | 0.2961634 | 0.137788 | 0.01847157 | 0.03328074 | 0.02508277 | 0.01205655
63703-34-4 | 63703-34-4 | 30 | 372.03 | 0.3892091 | 0.2031685 | 0.07832467 | 0.0323669 | 0.03461112 | 0.03153346
63716-10-9 | 63716-10-9 | 30 | 372.33 | 0.3024333 | 0.1374584 | 0.04795903 | 0.02515455 | 0.02721672 | 0.0178686
63716-41-6 | 63716-41-6 | 11 | 372.33 | 0.4023035 | 0.2071907 | 0.1164927 | 0.05891259 | 0.03806899 | 0.05094087
63721-05-1 | 63721-05-1 | 22 | 372.33 | 0.4967909 | 0.1959522 | 0.1257252 | 0.05512973 | 0.09050391 | 0.08259898
63767-86-2 | 63767-86-2 | 3 | 372.33 | 0.4108119 | 0.2056485 | 0.1662518 | 0.1073987 | 0.04209202 | 0.08121378
63767-87-3 | 63767-87-3 | 3 | 372.33 | 0.4708587 | 0.2771553 | 0.09213318 | 0.1195247 | 0.037521 | 0.05846465
6378-65-0 | 6378-65-0 | 30 | 372.33 | 0.5270527 | 0.130267 | 0.08553677 | 0.03564169 | 0.1574389 | 0.07353658
6379-72-2 | 6379-72-2 | 3 | 372.33 | 0.464647 | 0.2102437 | 0.1246023 | 0.0390258 | 0.06472107 | 0.06643532
6379-73-3 | 6379-73-3 | 3 | 372.33 | 0.4321056 | 0.1948539 | 0.0865107 | 0.03796686 | 0.05628836 | 0.04482885
63799-11-1 | 63799-11-1 | 30 | 372.33 | 0.4299798 | 0.2120307 | 0.07585492 | 0.0766156 | 0.04750179 | 0.04699604
638-04-0 | 638-04-0 | 30 | 372.33 | 0.522185 | 0.1498388 | 0.07403832 | 0.004626852 | 0.1386417 | 0.05524333
638-11-9 | 638-11-9 | 22 | 372.33 | 0.4734086 | 0.1510358 | 0.1109134 | 0.03864089 | 0.1039243 | 0.07572646
638-25-5 | 638-25-5 | 30 | 372.33 | 0.4856177 | 0.1424095 | 0.07258081 | 0.03089944 | 0.1177919 | 0.05414756
638-36-8 | 638-36-8 | 22 | 372.33 | 0.5092397 | 0.1521644 | 0.09449995 | 0.01833356 | 0.1275028 | 0.06874552
638-49-3 | 638-49-3 | 30 | 372.33 | 0.4966815 | 0.1436583 | 0.07971864 | 0.009500556 | 0.1246254 | 0.05668337
638-53-9 | 638-53-9 | 30 | 371.01 | 0.4572176 | 0.1624972 | 0.0711099 | 0.02798648 | 0.08686007 | 0.04504446
638-59-5 | 638-59-5 | 30 | 372.33 | 0.466754 | 0.1551238 | 0.07737463 | 0.02048445 | 0.09711338 | 0.04988593
638-65-3 | 638-65-3 | 30 | 371.01 | 0.4786441 | 0.1624972 | 0.07367538 | 0.02798648 | 0.09994884 | 0.04983223
638-67-5 | 638-67-5 | 30 | 371.01 | 0.503815 | 0.1736804 | 0.074055 | 0.03332092 | 0.1089888 | 0.05361787
6380-21-8 | 6380-21-8 | 3 | 372.33 | 0.2602666 | 0.1768247 | 0.01598302 | 0.03485815 | 0.006962541 | 0.006399609
6380-23-0 | 6380-23-0 | 3 | 371.21 | 0.3915016 | 0.1678679 | 0.08991431 | 0.02793497 | 0.05001203 | 0.04211194
6380-28-5 | 6380-28-5 | 3 | 372.03 | 0.3969074 | 0.1794261 | 0.1032883 | 0.03498968 | 0.0472981 | 0.04743437
6380-95-6 | 6380-95-6 | 22 | 343.15 | 0.3208986 | 0.1579295 | 0.03990682 | 0.04421388 | 0.02655894 | 0.01941296
63807-78-3 | 63807-78-3 | 30 | 372.33 | 0.4255536 | 0.11973 | 0.07996765 | 0.03229164 | 0.09352806 | 0.05274929
6382-13-4 | 6382-13-4 | 30 | 371.62 | 0.466754 | 0.1551238 | 0.07737463 | 0.02048445 | 0.09711338 | 0.04988593
6382-14-5 | 6382-14-5 | 30 | 372.33 | 0.544598 | 0.2352823 | 0.1224995 | 0.1055694 | 0.09567616 | 0.1000406
639-99-6 | 639-99-6 | 3 | 371.01 | 0.5421238 | 0.2993801 | 0.06099095 | 0.1215702 | 0.05892451 | 0.06603202
63917-25-9 | 63917-25-9 | 30 | 371.62 | 0.522596 | 0.2196382 | 0.05958349 | 0.02194657 | 0.09178344 | 0.03847371
63937-32-6 | 63937-32-6 | 30 | 372.03 | 0.435255 | 0.1257159 | 0.08113942 | 0.01570522 | 0.09581446 | 0.05116396
63960-06-5 | 63960-06-5 | 3 | 372.03 | 0.4945429 | 0.3031579 | 0.05570909 | 0.1275691 | 0.0366282 | 0.05328257
63980-62-1 | 63980-62-1 | 11 | 371.21 | 0.428573 | 0.170224 | 0.06601389 | 0.02934008 | 0.06674424 | 0.03732647
64-17-5 | 64-17-5 | 11 | 344.07 | 0.1244418 | 0.08494459 | 0.02218383 | 0.0195601 | 0.001560027 | 0.00233631
64-18-6 | 64-18-6 | 30 | 371.31 | 0.3971215 | 0.2411421 | 0.08059258 | 0.03431494 | 0.02432957 | 0.02732567
64-19-7 | 64-19-7 | 30 | 372.33 | 0.3971215 | 0.2411421 | 0.08059258 | 0.03431494 | 0.02432957 | 0.02732567
64-67-5 | 64-67-5 | 30 | 372.33 | 0.5243535 | 0.228212 | 0.08606321 | 0.05024475 | 0.08769981 | 0.05902483
64001-06-5 | 64001-06-5 | 30 | 371.62 | 0.3154978 | 0.116526 | 0.05079231 | 0.02484793 | 0.03958977 | 0.02250151
64042-18-8 | 64042-18-8 | 30 | 372.03 | 0.4569431 | 0.149252 | 0.07372458 | 0.02970542 | 0.09467378 | 0.04891311
64046-61-3 | 64046-61-3 | 30 | 372.33 | 0.4020555 | 0.1420368 | 0.09135557 | 0.01972346 | 0.06760972 | 0.04860292
64047-30-9 | 64047-30-9 | 22 | 372.33 | 0.4841015 | 0.2237515 | 0.1264803 | 0.03196545 | 0.06778214 | 0.067929
64096-73-7 | 64096-73-7 | 30 | 372.33 | 0.4246579 | 0.2657194 | 0.06394126 | 0.07718776 | 0.02526143 | 0.03186141
64096-77-1 | 64096-77-1 | 3 | 372.33 | 0.4133269 | 0.2384754 | 0.04090495 | 0.09184007 | 0.03057304 | 0.0351583
641-91-8 | 641-91-8 | 3 | 372.03 | 0.4455497 | 0.2240047 | 0.0849758 | 0.04593241 | 0.04908222 | 0.04280047
6413-97-4 | 6413-97-4 | 3 | 371.01 | 0.400383 | 0.1738346 | 0.08365292 | 0.03207045 | 0.05132418 | 0.04059284
6414-96-6 | 6414-96-6 | 22 | 372.33 | 0.6422058 | 0.2035979 | 0.07094676 | 0.06120515 | 0.1923769 | 0.08219429
6418-41-3 | 6418-41-3 | 22 | 372.33 | 0.5784269 | 0.1694469 | 0.1151485 | 0.008884592 | 0.1672646 | 0.09446678
6418-43-5 | 6418-43-5 | 22 | 372.33 | 0.5193396 | 0.1574966 | 0.1076433 | 0.01472897 | 0.1309303 | 0.07862584
6418-44-6 | 6418-44-6 | 22 | 372.33 | 0.5280626 | 0.1631144 | 0.1212547 | 0.01997392 | 0.1331872 | 0.08969608
6418-45-7 | 6418-45-7 | 22 | 372.33 | 0.538197 | 0.1684346 | 0.1105277 | 0.0150689 | 0.1367242 | 0.08249414
6418-46-8 | 6418-46-8 | 22 | 372.33 | 0.538197 | 0.1722569 | 0.1105277 | 0.01309662 | 0.1339121 | 0.08145895
6418-47-9 | 6418-47-9 | 22 | 372.33 | 0.538197 | 0.1722569 | 0.1105277 | 0.01309662 | 0.1339121 | 0.08145895
64190-48-3 | 64190-48-3 | 30 | 371.31 | 0.3822808 | 0.1147249 | 0.08420085 | 0.01687158 | 0.07158614 | 0.04595246
642-32-0 | 642-32-0 | 3 | 372.03 | 0.4678997 | 0.1815156 | 0.1343178 | 0.05050498 | 0.08201587 | 0.08219179
6422-86-2 | 6422-86-2 | 22 | 372.33 | 0.6557354 | 0.1967106 | 0.1060135 | 0.0410768 | 0.2107038 | 0.1043761
64275-73-6 | 64275-73-6 | 30 | 372.33 | 0.3223409 | 0.1424071 | 0.05113084 | 0.04724565 | 0.03237619 | 0.02505288
643-58-3 | 643-58-3 | 3 | 372.33 | 0.3382888 | 0.1592534 | 0.06263624 | 0.0400082 | 0.03205364 | 0.02661299
643-65-2 | 643-65-2 | 3 | 372.33 | 0.3055917 | 0.1400558 | 0.08129564 | 0.03472467 | 0.02740214 | 0.02926717
643-93-6 | 643-93-6 | 3 | 372.33 | 0.3377714 | 0.1581525 | 0.05972592 | 0.03104163 | 0.03226294 | 0.02418064
6434-77-1 | 6434-77-1 | 30 | 372.33 | 0.5760485 | 0.1528628 | 0.06913039 | 0.001938476 | 0.1790862 | 0.05853299
6434-78-2 | 6434-78-2 | 30 | 372.33 | 0.5760485 | 0.1528628 | 0.06913039 | 0.001938476 | 0.1790862 | 0.05853299
64354-92-3 | 64354-92-3 | 30 | 372.03 | 0.4719587 | 0.1414621 | 0.071095 | 0.02686533 | 0.109228 | 0.05023655
64363-88-8 | 64363-88-8 | 30 | 371.01 | 0.5134077 | 0.1781936 | 0.1054065 | 0.05688238 | 0.1123685 | 0.08030077
64371-17-1 | 64371-17-1 | 30 | 371.01 | 0.5101078 | 0.1929831 | 0.07244386 | 0.04024499 | 0.1005681 | 0.05256153
644-06-4 | 644-06-4 | 3 | 371.01 | 0.5287158 | 0.3067639 | 0.08313747 | 0.1188892 | 0.04926266 | 0.06439895
644-08-6 | 644-08-6 | 3 | 371.01 | 0.3377714 | 0.1581525 | 0.05972592 | 0.03104163 | 0.03226294 | 0.02418064
644-30-4 | 644-30-4 | 3 | 372.33 | 0.5480896 | 0.3130116 | 0.1019159 | 0.1109833 | 0.05526165 | 0.07084257
644-35-9 | 644-35-9 | 3 | 372.33 | 0.2336933 | 0.1429159 | 0.0293456 | 0.04332483 | 0.008240533 | 0.009500373
644-49-5 | 644-49-5 | 22 | 372.33 | 0.4734086 | 0.1510358 | 0.1109134 | 0.03864089 | 0.1039243 | 0.07572646
644-98-4 | 644-98-4 | 30 | 372.33 | 0.4960722 | 0.1839666 | 0.07833113 | 0.03837381 | 0.09740992 | 0.05444724
6443-69-2 | 6443-69-2 | 3 | 372.03 | 0.4251462 | 0.1880909 | 0.0859588 | 0.03964318 | 0.05619521 | 0.04487926
6443-92-1 | 6443-92-1 | 30 | 366.42 | 0.4953335 | 0.1505677 | 0.07661012 | 0.01089169 | 0.1188635 | 0.0533563
645-13-6 | 645-13-6 | 3 | 372.33 | 0.3974085 | 0.1771349 | 0.122334 | 0.03039233 | 0.04852046 | 0.05553219
645-49-8 | 645-49-8 | 3 | 372.33 | 0.3536165 | 0.165434 | 0.04613912 | 0.02865831 | 0.03541267 | 0.02044226
645-56-7 | 645-56-7 | 3 | 370.8 | 0.2336933 | 0.1429159 | 0.0293456 | 0.04332483 | 0.008240533 | 0.009500373
645-59-0 | 645-59-0 | 30 | 372.33 | 0.4370589 | 0.2470711 | 0.09848824 | 0.09542469 | 0.03609537 | 0.05210768
645-67-0 | 645-67-0 | 30 | 372.33 | 0.3834605 | 0.1530754 | 0.08178722 | 0.02759024 | 0.05307732 | 0.03977164
645-69-2 | 645-69-2 | 30 | 372.33 | 0.4568673 | 0.146491 | 0.08492347 | 0.02160817 | 0.09633342 | 0.05439616
64502-86-9 | 64502-86-9 | 11 | 372.33 | 0.3772262 | 0.2040438 | 0.06017841 | 0.02933918 | 0.02999214 | 0.02318893
64502-89-2 | 64502-89-2 | 30 | 372.33 | 0.2566482 | 0.1565543 | 0.05129188 | 0.03384825 | 0.01001878 | 0.01230228
64512-96-5 | 64512-96-5 | 1 | 372.33 | 0.3776127 | 0.2801927 | 0.05061816 | 0.1187079 | 0.009490644 | 0.02514398
64520-58-7 | 64520-58-7 | 3 | 371.52 | 0.4603973 | 0.2221724 | 0.08126733 | 0.0927262 | 0.05675108 | 0.05874555
64531-49-3 | 64531-49-3 | 30 | 372.33 | 0.5152892 | 0.1955046 | 0.06378557 | 0.03850693 | 0.1022621 | 0.04765276
6454-22-4 | 6454-22-4 | 23 | 372.33 | 0.5215463 | 0.1558034 | 0.140271 | 0.0409603 | 0.1337679 | 0.1068913
646-06-0 | 646-06-0 | 30 | 344.07 | 0.2972505 | 0.08867461 | 0.04984711 | 0.01947343 | 0.04350389 | 0.02232424
646-07-1 | 646-07-1 | 30 | 372.33 | 0.3992686 | 0.1606834 | 0.04153272 | 0.03861094 | 0.0569229 | 0.02705927
646-13-9 | 646-13-9 | 22 | 371.62 | 0.5013934 | 0.1548825 | 0.1252834 | 0.01723571 | 0.1200698 | 0.08764194
646-20-8 | 646-20-8 | 30 | 372.33 | 0.5302716 | 0.1814066 | 0.07101928 | 0.04052618 | 0.1217068 | 0.05705243
646-31-1 | 646-31-1 | 30 | 371.52 | 0.503815 | 0.1736804 | 0.074055 | 0.03332092 | 0.1089888 | 0.05361787
64601-40-7 | 64601-40-7 | 30 | 371.01 | 0.5275594 | 0.2063531 | 0.05866498 | 0.02085123 | 0.1031735 | 0.03999684
64604-69-9 | 64604-69-9 | 30 | 370.8 | 0.4564748 | 0.1339142 | 0.09826609 | 0.02912589 | 0.1040453 | 0.06611954
64611-88-7 | 64611-88-7 | 3 | 372.33 | 0.5421238 | 0.2855518 | 0.06099095 | 0.1261685 | 0.0658292 | 0.07191048
64630-96-2 | 64630-96-2 | 30 | 371.01 | 0.4357249 | 0.2743265 | 0.05985147 | 0.07548802 | 0.02604943 | 0.03109697
64725-57-1 | 64725-57-1 | 30 | 371.01 | 0.4055306 | 0.202926 | 0.07855662 | 0.0663685 | 0.04104865 | 0.04167144
64725-58-2 | 64725-58-2 | 30 | 372.33 | 0.287751 | 0.1665424 | 0.02960213 | 0.04733798 | 0.01469153 | 0.01353455
64725-60-6 | 64725-60-6 | 3 | 372.33 | 0.2047876 | 0.1224942 | 0.03820643 | 0.04818524 | 0.006772196 | 0.01012114
64725-62-8 | 64725-62-8 | 30 | 372.33 | 0.4250797 | 0.1872352 | 0.07006415 | 0.04726338 | 0.05657002 | 0.04020294
64726-91-6 | 64726-91-6 | 30 | 371.62 | 0.4249378 | 0.1318975 | 0.0867558 | 0.02058204 | 0.08587259 | 0.05225719
6481-95-4 | 6481-95-4 | 11 | 372.33 | 0.4758605 | 0.292709 | 0.1069581 | 0.09645642 | 0.03354446 | 0.05275764
6485-40-1 | 6485-40-1 | 30 | 371.62 | 0.4328287 | 0.209713 | 0.07002758 | 0.05141641 | 0.04978064 | 0.03876699
64929-56-2 | 64929-56-2 | 3 | 372.33 | 0.5281054 | 0.2820929 | 0.07865761 | 0.103157 | 0.06052215 | 0.06382759
6493-77-2 | 6493-77-2 | 30 | 372.33 | 0.4303744 | 0.1339498 | 0.09373628 | 0.025085 | 0.08786751 | 0.05752698
6493-83-0 | 6493-83-0 | 30 | 372.33 | 0.4318187 | 0.2447006 | 0.1085469 | 0.07608501 | 0.03501318 | 0.04960762
65051-83-4 | 65051-83-4 | 3 | 372.33 | 0.3804125 | 0.1839447 | 0.06683252 | 0.05164272 | 0.0385996 | 0.03318749
65113-95-3 | 65113-95-3 | 3 | 371.01 | 0.4421513 | 0.2283634 | 0.05214636 | 0.07644731 | 0.04570525 | 0.03956736
65149-84-0 | 65149-84-0 | 3 | 371.52 | 0.4549677 | 0.2702394 | 0.04959911 | 0.1086132 | 0.03412453 | 0.04411394
6521-29-5 | 6521-29-5 | 3 | 372.03 | 0.2632786 | 0.1326532 | 0.07591955 | 0.03631494 | 0.01706299 | 0.02198631
6521-30-8 | 6521-30-8 | 3 | 371.52 | 0.2495615 | 0.1404088 | 0.06668126 | 0.04360433 | 0.01191432 | 0.01739297
6531-86-8 | 6531-86-8 | 30 | 372.03 | 0.3184466 | 0.1307794 | 0.03064434 | 0.0332839 | 0.03521901 | 0.01698112
65378-76-9 | 65378-76-9 | 3 | 372.33 | 0.5555394 | 0.3053261 | 0.1097661 | 0.1446912 | 0.0626067 | 0.09088517
65382-88-9 | 65382-88-9 | 30 | 372.03 | 0.4791106 | 0.2382826 | 0.1087139 | 0.06652503 | 0.05799811 | 0.06138856
65405-68-7 | 65405-68-7 | 30 | 372.33 | 0.272365 | 0.1388972 | 0.03338943 | 0.03612292 | 0.01781365 | 0.01313073
65405-80-3 | 65405-80-3 | 30 | 372.33 | 0.4263654 | 0.145237 | 0.08991259 | 0.01381987 | 0.07903317 | 0.05114764
65416-16-2 | 65416-16-2 | 22 | 372.33 | 0.4933928 | 0.1879007 | 0.1083666 | 0.05361147 | 0.09332545 | 0.07386977
6542-60-5 | 6542-60-5 | 30 | 372.33 | 0.4890708 | 0.1534293 | 0.07596428 | 0.0253531 | 0.1126552 | 0.05375862
65431-89-2 | 65431-89-2 | 22 | 372.33 | 0.528646 | 0.1661594 | 0.0953234 | 0.01131173 | 0.1313965 | 0.06959178
65466-10-6 | 65466-10-6 | 30 | 372.33 | 0.3836686 | 0.2001875 | 0.07577765 | 0.04370014 | 0.0336653 | 0.03210018
6553-80-6 | 6553-80-6 | 30 | 343.15 | 0.2435161 | 0.07477237 | 0.02980526 | 0.02187907 | 0.02847443 | 0.01247812
6555-29-9 | 6555-29-9 | 3 | 371.01 | 0.4073234 | 0.1859482 | 0.1240341 | 0.03610015 | 0.04900698 | 0.05719486
6555-95-9 | 6555-95-9 | 30 | 371.62 | 0.5528658 | 0.2198706 | 0.05129518 | 0.02818282 | 0.1108858 | 0.03897875
6561-39-3 | 6561-39-3 | 30 | 371.62 | 0.466754 | 0.1551238 | 0.07737463 | 0.02048445 | 0.09711338 | 0.04988593
6561-44-0 | 6561-44-0 | 22 | 372.33 | 0.5347761 | 0.1664937 | 0.1129708 | 0.01456986 | 0.135632 | 0.08389948
6565-55-5 | 6565-55-5 | 22 | 371.62 | 0.5398657 | 0.2516524 | 0.1066949 | 0.04543669 | 0.08306689 | 0.06684632
6568-33-8 | 6568-33-8 | 30 | 372.33 | 0.5158076 | 0.1334272 | 0.0852068 | 0.03023744 | 0.1462148 | 0.0691443
6570-87-2 | 6570-87-2 | 11 | 372.33 | 0.3675655 | 0.1758636 | 0.06880979 | 0.02999839 | 0.03674959 | 0.02878003
6570-88-3 | 6570-88-3 | 11 | 372.33 | 0.3954341 | 0.2164906 | 0.05833399 | 0.02519015 | 0.03202078 | 0.02274033
6572-82-3 | 6572-82-3 | 30 | 372.33 | 0.527325 | 0.1748399 | 0.0743122 | 0.04829715 | 0.1242457 | 0.06248008
6572-90-3 | 6572-90-3 | 30 | 372.33 | 0.5745411 | 0.144228 | 0.0957969 | 0.01650938 | 0.1851694 | 0.08366068
6572-98-1 | 6572-98-1 | 30 | 372.33 | 0.5811585 | 0.1598793 | 0.07517727 | 0.01429648 | 0.1774762 | 0.06447643
6573-72-4 | 6573-72-4 | 30 | 372.33 | 0.5095679 | 0.1528093 | 0.08867837 | 0.03212081 | 0.1272767 | 0.06729645
65737-52-2 | 65737-52-2 | 30 | 372.03 | 0.4156353 | 0.1282571 | 0.08986898 | 0.03851919 | 0.08258625 | 0.05619743
65754-71-4 | 65754-71-4 | 30 | 372.33 | 0.4246579 | 0.2657194 | 0.06394126 | 0.07718776 | 0.02526143 | 0.03186141
65769-10-0 | 65769-10-0 | 3 | 372.33 | 0.5076996 | 0.2676066 | 0.08216225 | 0.106136 | 0.05764465 | 0.06445144
6581-57-3 | 6581-57-3 | 30 | 372.33 | 0.4699368 | 0.1431898 | 0.1034406 | 0.02485626 | 0.1067636 | 0.06952204
6581-64-2 | 6581-64-2 | 30 | 372.33 | 0.4832436 | 0.1194931 | 0.1111503 | 0.02041772 | 0.1323145 | 0.08221491
6581-66-4 | 6581-66-4 | 30 | 372.33 | 0.4912718 | 0.1269059 | 0.1199096 | 0.02122934 | 0.1327625 | 0.08874088
65813-53-8 | 65813-53-8 | 3 | 372.33 | 0.413794 | 0.1866447 | 0.1190055 | 0.03997874 | 0.05159681 | 0.0570332
65822-93-7 | 65822-93-7 | 11 | 372.33 | 0.4490636 | 0.2542962 | 0.1008188 | 0.0769985 | 0.03793434 | 0.049416
65849-81-2 | 65849-81-2 | 30 | 370.8 | 0.3137082 | 0.1674931 | 0.02065396 | 0.04388987 | 0.02137887 | 0.01418485
65860-74-4 | 65860-74-4 | 30 | 371.52 | 0.5447456 | 0.2157481 | 0.1059908 | 0.06655674 | 0.1082393 | 0.08235156
659-70-1 | 659-70-1 | 22 | 372.33 | 0.5161124 | 0.1486837 | 0.1197912 | 0.03573372 | 0.1350038 | 0.09186257
659-85-8 | 659-85-8 | 30 | 335.7 | 0.2590296 | 0.1106792 | 0.01952382 | 0.03142821 | 0.02200784 | 0.01097757
65915-87-9 | 65915-87-9 | 3 | 371.01 | 0.4245649 | 0.2539115 | 0.04381237 | 0.1044909 | 0.02912258 | 0.03867154
65915-89-1 | 65915-89-1 | 30 | 370.8 | 0.4357249 | 0.2743265 | 0.05985147 | 0.07548802 | 0.02604943 | 0.03109697
65927-60-8 | 65927-60-8 | 11 | 372.33 | 0.4469555 | 0.2793023 | 0.04658107 | 0.07210543 | 0.02810762 | 0.02878366
65954-19-0 | 65954-19-0 | 30 | 370.8 | 0.4495966 | 0.1406784 | 0.08313025 | 0.01703114 | 0.09543048 | 0.05242771
6596-86-7 | 6596-86-7 | 3 | 372.33 | 0.4226722 | 0.2546663 | 0.05030959 | 0.09701744 | 0.028226 | 0.03672141
66-27-3 | 66-27-3 | 30 | 372.33 | 0.440525 | 0.2556458 | 0.04681839 | 0.03406255 | 0.03418031 | 0.0214084
66017-19-4 | 66017-19-4 | 22 | 372.33 | 0.5297545 | 0.2235965 | 0.05511245 | 0.05325278 | 0.09373276 | 0.04692611
66017-25-2 | 66017-25-2 | 22 | 372.33 | 0.5733233 | 0.2657673 | 0.09273185 | 0.06975237 | 0.09459068 | 0.07137575
66036-92-8 | 66036-92-8 | 3 | 372.33 | 0.4245649 | 0.2539115 | 0.04381237 | 0.1044909 | 0.02912258 | 0.03867154
66039-62-1 | 66039-62-1 | 30 | 372.33 | 0.4635613 | 0.2197905 | 0.07993724 | 0.07469962 | 0.05942418 | 0.05334069
66051-01-2 | 66051-01-2 | 3 | 372.33 | 0.242971 | 0.154514 | 0.03118059 | 0.03659554 | 0.007824638 | 0.008505611
66052-32-2 | 66052-32-2 | 3 | 372.33 | 0.4507702 | 0.2037034 | 0.1006564 | 0.08050233 | 0.06104202 | 0.06368833
6606-59-3 | 6606-59-3 | 30 | 371.62 | 0.522596 | 0.2196382 | 0.05958349 | 0.02194657 | 0.09178344 | 0.03847371
6606-65-1 | 6606-65-1 | 30 | 372.33 | 0.4461052 | 0.2321236 | 0.07445202 | 0.04491431 | 0.04578812 | 0.03721163
6606-66-2 | 6606-66-2 | 30 | 372.33 | 0.4334333 | 0.2341029 | 0.06524112 | 0.04180077 | 0.03973261 | 0.03088967
6607-66-5 | 6607-66-5 | 3 | 308.86 | 0.2512981 | 0.118688 | 0.06049102 | 0.04726266 | 0.01758543 | 0.02035972
6609-56-9 | 6609-56-9 | 3 | 371.21 | 0.3377714 | 0.1581525 | 0.05972592 | 0.03104163 | 0.03226294 | 0.02418064
66149-44-8 | 66149-44-8 | 30 | 372.33 | 0.4836937 | 0.2257321 | 0.08315072 | 0.05527809 | 0.06654417 | 0.05151412
66170-39-6 | 66170-39-6 | 30 | 371.01 | 0.4417277 | 0.1449752 | 0.07995746 | 0.01701596 | 0.08806203 | 0.04851785
66178-19-6 | 66178-19-6 | 22 | 372.33 | 0.573565 | 0.2257426 | 0.120052 | 0.0619558 | 0.1209804 | 0.093979
66178-21-0 | 66178-21-0 | 23 | 372.33 | 0.5463197 | 0.2436645 | 0.1042426 | 0.06988151 | 0.09160018 | 0.0759657
66178-22-1 | 66178-22-1 | 23 | 372.33 | 0.5463197 | 0.2436645 | 0.1042426 | 0.06988151 | 0.09160018 | 0.0759657
66178-23-2 | 66178-23-2 | 3 | 372.33 | 0.5619789 | 0.2924952 | 0.09975985 | 0.1369882 | 0.07262143 | 0.09133517
66225-15-8 | 66225-15-8 | 22 | 372.33 | 0.5764603 | 0.2158748 | 0.1145896 | 0.05169856 | 0.1300219 | 0.0906599
66225-17-0 | 66225-17-0 | 22 | 372.33 | 0.5316387 | 0.1894571 | 0.08955782 | 0.03108166 | 0.1170883 | 0.06487632
66225-20-5 | 66225-20-5 | 22 | 372.33 | 0.5316387 | 0.1894571 | 0.08955782 | 0.03108166 | 0.1170883 | 0.06487632
66225-51-2 | 66225-51-2 | 11 | 372.33 | 0.3423491 | 0.1434098 | 0.05684148 | 0.02296464 | 0.03957686 | 0.02439203
6624-58-4 | 6624-58-4 | 22 | 372.33 | 0.4915034 | 0.1464931 | 0.1348241 | 0.02221343 | 0.1190321 | 0.0942856
6624-70-0 | 6624-70-0 | 22 | 371.52 | 0.4917908 | 0.148851 | 0.1084142 | 0.005271141 | 0.1176077 | 0.07444695
6624-84-6 | 6624-84-6 | 30 | 372.33 | 0.4314667 | 0.1487847 | 0.08107546 | 0.03070109 | 0.07990912 | 0.04901346
66256-39-1 | 66256-39-1 | 1 | 372.33 | 0.3955416 | 0.278685 | 0.1027671 | 0.1450507 | 0.01365546 | 0.04154628
66256-40-4 | 66256-40-4 | 1 | 372.33 | 0.3955416 | 0.278685 | 0.1027671 | 0.1450507 | 0.01365546 | 0.04154628
66256-41-5 | 66256-41-5 | 1 | 372.33 | 0.3955416 | 0.278685 | 0.1027671 | 0.1450507 | 0.01365546 | 0.04154628
66256-42-6 | 66256-42-6 | 3 | 372.33 | 0.3899655 | 0.2448564 | 0.1097601 | 0.1320346 | 0.02105667 | 0.04983009
66256-43-7 | 66256-43-7 | 3 | 372.33 | 0.3899655 | 0.2448564 | 0.1097601 | 0.1320346 | 0.02105667 | 0.04983009
66256-44-8 | 66256-44-8 | 3 | 372.33 | 0.3899655 | 0.2448564 | 0.1097601 | 0.1320346 | 0.02105667 | 0.04983009
66256-46-0 | 66256-46-0 | 3 | 372.33 | 0.3899655 | 0.2448564 | 0.1097601 | 0.1320346 | 0.02105667 | 0.04983009
66256-47-1 | 66256-47-1 | 3 | 372.33 | 0.3899655 | 0.2448564 | 0.1097601 | 0.1320346 | 0.02105667 | 0.04983009
66256-48-2 | 66256-48-2 | 3 | 372.33 | 0.3899655 | 0.2448564 | 0.1097601 | 0.1320346 | 0.02105667 | 0.04983009
66256-50-6 | 66256-50-6 | 3 | 372.33 | 0.44212 | 0.2824203 | 0.08199586 | 0.1296148 | 0.02550399 | 0.04898728
66256-60-8 | 66256-60-8 | 11 | 372.33 | 0.4460979 | 0.1662314 | 0.1148615 | 0.04356565 | 0.07832525 | 0.06876092
66256-61-9 | 66256-61-9 | 11 | 372.33 | 0.4460979 | 0.1662314 | 0.1148615 | 0.04356565 | 0.07832525 | 0.06876092
66256-62-0 | 66256-62-0 | 11 | 372.33 | 0.4460979 | 0.1662314 | 0.1148615 | 0.04356565 | 0.07832525 | 0.06876092
66256-63-1 | 66256-63-1 | 1 | 372.33 | 0.3955416 | 0.278685 | 0.1027671 | 0.1450507 | 0.01365546 | 0.04154628
66256-64-2 | 66256-64-2 | 1 | 372.33 | 0.3955416 | 0.278685 | 0.1027671 | 0.1450507 | 0.01365546 | 0.04154628
66256-65-3 | 66256-65-3 | 1 | 372.33 | 0.3955416 | 0.278685 | 0.1027671 | 0.1450507 | 0.01365546 | 0.04154628
66256-66-4 | 66256-66-4 | 1 | 372.33 | 0.3955416 | 0.278685 | 0.1027671 | 0.1450507 | 0.01365546 | 0.04154628
66256-67-5 | 66256-67-5 | 1 | 372.33 | 0.3955416 | 0.278685 | 0.1027671 | 0.1450507 | 0.01365546 | 0.04154628
66256-68-6 | 66256-68-6 | 11 | 372.33 | 0.4530121 | 0.2807469 | 0.04678585 | 0.07841264 | 0.0296753 | 0.03145896
66256-69-7 | 66256-69-7 | 1 | 372.33 | 0.3955416 | 0.278685 | 0.1027671 | 0.1450507 | 0.01365546 | 0.04154628
6626-32-0 | 6626-32-0 | 3 | 371.62 | 0.3412107 | 0.182652 | 0.09287786 | 0.06141018 | 0.02514087 | 0.03530915
6627-74-3 | 6627-74-3 | 3 | 372.03 | 0.4871694 | 0.3252376 | 0.05635948 | 0.1485992 | 0.0262219 | 0.05147097
66271-77-0 | 66271-77-0 | 30 | 372.33 | 0.4568673 | 0.146491 | 0.08492347 | 0.02160817 | 0.09633342 | 0.05439616
6628-25-7 | 6628-25-7 | 22 | 372.33 | 0.5980886 | 0.190694 | 0.1411331 | 0.03473457 | 0.1659703 | 0.1184252
6628-38-2 | 6628-38-2 | 30 | 371.01 | 0.4883712 | 0.1798273 | 0.07840581 | 0.03980241 | 0.0951993 | 0.05426058
66292-05-5 | 66292-05-5 | 30 | 372.33 | 0.5134077 | 0.1781936 | 0.1054065 | 0.05688238 | 0.1123685 | 0.08030077
66324-47-8 | 66324-47-8 | 30 | 372.33 | 0.4274676 | 0.1238148 | 0.06726083 | 0.0265661 | 0.09220505 | 0.04391865
66325-42-6 | 66325-42-6 | 22 | 372.33 | 0.6602046 | 0.2260715 | 0.09808054 | 0.03682945 | 0.1884716 | 0.09096597
66326-13-4 | 66326-13-4 | 30 | 371.01 | 0.4786441 | 0.1624972 | 0.07367538 | 0.02798648 | 0.09994884 | 0.04983223
6637-50-9 | 6637-50-9 | 22 | 371.01 | 0.5400557 | 0.2865338 | 0.08202472 | 0.04086985 | 0.06427337 | 0.04646691
66374-73-0 | 66374-73-0 | 30 | 372.33 | 0.4522611 | 0.1296014 | 0.06607821 | 0.03040133 | 0.1041093 | 0.04693815
66374-92-3 | 66374-92-3 | 30 | 372.33 | 0.5335934 | 0.18254 | 0.09412857 | 0.03287511 | 0.1232385 | 0.07000311
66374-93-4 | 66374-93-4 | 30 | 372.33 | 0.5809276 | 0.1682116 | 0.08959711 | 0.03508651 | 0.1703345 | 0.07942486
6640-77-3 | 6640-77-3 | 30 | 372.03 | 0.4791106 | 0.2382826 | 0.1087139 | 0.06652503 | 0.05799811 | 0.06138856
6640-78-4 | 6640-78-4 | 3 | 372.33 | 0.4073234 | 0.1859482 | 0.1240341 | 0.03610015 | 0.04900698 | 0.05719486
66408-78-4 | 66408-78-4 | 3 | 372.33 | 0.6091802 | 0.2716393 | 0.1333462 | 0.1230363 | 0.1139339 | 0.1224844
66438-87-7 | 66438-87-7 | 3 | 372.33 | 0.4581992 | 0.2455912 | 0.08213916 | 0.1243412 | 0.04520213 | 0.06336656
66512-92-3 | 66512-92-3 | 3 | 372.33 | 0.5664477 | 0.203158 | 0.1002565 | 0.06826303 | 0.1319794 | 0.08812661
66553-15-9 | 66553-15-9 | 1 | 366.42 | 0.3651152 | 0.2611933 | 0.0368987 | 0.1034607 | 0.01079976 | 0.02283033
66553-16-0 | 66553-16-0 | 3 | 372.33 | 0.3808443 | 0.2323699 | 0.06288295 | 0.0861948 | 0.02204464 | 0.03168293
66553-17-1 | 66553-17-1 | 3 | 372.33 | 0.2804562 | 0.1450589 | 0.1198945 | 0.07932333 | 0.01833244 | 0.03892939
66576-21-4 | 66576-21-4 | 22 | 372.33 | 0.5578197 | 0.2756231 | 0.04297728 | 0.06888193 | 0.07963488 | 0.0458229
66576-22-5 | 66576-22-5 | 11 | 372.33 | 0.4155684 | 0.2304213 | 0.06830967 | 0.07233518 | 0.03427946 | 0.03684119
66576-23-6 | 66576-23-6 | 11 | 372.33 | 0.3954341 | 0.2164906 | 0.05833399 | 0.02519015 | 0.03202078 | 0.02274033
66576-24-7 | 66576-24-7 | 1 | 372.33 | 0.3728332 | 0.2621319 | 0.1262582 | 0.1317007 | 0.01225477 | 0.0403938
66576-26-9 | 66576-26-9 | 11 | 372.33 | 0.4530121 | 0.2850819 | 0.04678585 | 0.08158335 | 0.02820055 | 0.03158652
66576-27-0 | 66576-27-0 | 11 | 372.33 | 0.3954341 | 0.2164906 | 0.05833399 | 0.02519015 | 0.03202078 | 0.02274033
66576-31-6 | 66576-31-6 | 11 | 372.33 | 0.4155684 | 0.2304213 | 0.06830967 | 0.07233518 | 0.03427946 | 0.03684119
66576-56-5 | 66576-56-5 | 11 | 372.33 | 0.4155684 | 0.2304213 | 0.06830967 | 0.07233518 | 0.03427946 | 0.03684119
66576-57-6 | 66576-57-6 | 11 | 372.33 | 0.4206362 | 0.1798117 | 0.106637 | 0.02934457 | 0.05799648 | 0.05327081
66576-70-3 | 66576-70-3 | 22 | 372.33 | 0.5029028 | 0.1905189 | 0.1051236 | 0.06180339 | 0.09758367 | 0.07618743
66576-71-4 | 66576-71-4 | 22 | 372.33 | 0.5029028 | 0.1905189 | 0.1051236 | 0.06180339 | 0.09758367 | 0.07618743
66577-17-1 | 66577-17-1 | 3 | 371.01 | 0.4421438 | 0.2051902 | 0.1067061 | 0.02965229 | 0.05614704 | 0.05248498
66577-21-7 | 66577-21-7 | 3 | 371.01 | 0.4348681 | 0.2175931 | 0.06996712 | 0.05204567 | 0.04720841 | 0.03789353
66577-37-5 | 66577-37-5 | 3 | 370.8 | 0.3584835 | 0.1549167 | 0.0814637 | 0.05509279 | 0.04143943 | 0.04003916
66610-39-7 | 66610-39-7 | 22 | 331.01 | 0.2712738 | 0.1112903 | 0.01877542 | 0.03180415 | 0.02559471 | 0.01181723
6669-13-2 | 6669-13-2 | 1 | 372.33 | 0.626342 | 0.3631441 | 0.08794605 | 0.08701636 | 0.06927314 | 0.06512508
6671-66-5 | 6671-66-5 | 30 | 372.33 | 0.5665871 | 0.1575718 | 0.0813012 | 0.02455139 | 0.1672935 | 0.06947317
66719-30-0 | 66719-30-0 | 11 | 372.33 | 0.4879729 | 0.3001971 | 0.1092316 | 0.09799258 | 0.03525975 | 0.0551103
66719-31-1 | 66719-31-1 | 11 | 372.33 | 0.4249522 | 0.1903525 | 0.09335074 | 0.03514435 | 0.05503701 | 0.04680128
66719-32-2 | 66719-32-2 | 11 | 372.33 | 0.4460979 | 0.1662314 | 0.1148615 | 0.04356565 | 0.07832525 | 0.06876092
66719-33-3 | 66719-33-3 | 11 | 372.33 | 0.4460979 | 0.1662314 | 0.1148615 | 0.04356565 | 0.07832525 | 0.06876092
66719-34-4 | 66719-34-4 | 11 | 372.33 | 0.4460979 | 0.1662314 | 0.1148615 | 0.04356565 | 0.07832525 | 0.06876092
66719-36-6 | 66719-36-6 | 30 | 372.33 | 0.4022095 | 0.1632809 | 0.08306489 | 0.04550208 | 0.05708689 | 0.04525844
66719-37-7 | 66719-37-7 | 11 | 372.33 | 0.4879729 | 0.3001971 | 0.1092316 | 0.09799258 | 0.03525975 | 0.0551103
66719-43-5 | 66719-43-5 | 11 | 372.33 | 0.4460979 | 0.1662314 | 0.1148615 | 0.04356565 | 0.07832525 | 0.06876092
66719-44-6 | 66719-44-6 | 11 | 372.33 | 0.4460979 | 0.1662314 | 0.1148615 | 0.04356565 | 0.07832525 | 0.06876092
66719-47-9 | 66719-47-9 | 3 | 372.33 | 0.3899655 | 0.2448564 | 0.1097601 | 0.1320346 | 0.02105667 | 0.04983009
66719-48-0 | 66719-48-0 | 3 | 372.33 | 0.3899655 | 0.2448564 | 0.1097601 | 0.1320346 | 0.02105667 | 0.04983009
66719-50-4 | 66719-50-4 | 11 | 372.33 | 0.4530121 | 0.2807469 | 0.04678585 | 0.07841264 | 0.0296753 | 0.03145896
66719-51-5 | 66719-51-5 | 3 | 372.33 | 0.3899655 | 0.2448564 | 0.1097601 | 0.1320346 | 0.02105667 | 0.04983009
66719-52-6 | 66719-52-6 | 11 | 372.33 | 0.4879729 | 0.3001971 | 0.1092316 | 0.09799258 | 0.03525975 | 0.0551103
66719-53-7 | 66719-53-7 | 11 | 372.33 | 0.4249522 | 0.1903525 | 0.09335074 | 0.03514435 | 0.05503701 | 0.04680128
66719-54-8 | 66719-54-8 | 11 | 372.33 | 0.4249522 | 0.1903525 | 0.09335074 | 0.03514435 | 0.05503701 | 0.04680128
66719-55-9 | 66719-55-9 | 11 | 372.33 | 0.4249522 | 0.1903525 | 0.09335074 | 0.03514435 | 0.05503701 | 0.04680128
66728-50-5 | 66728-50-5 | 23 | 372.33 | 0.5475624 | 0.2037159 | 0.08549556 | 0.05428808 | 0.1182304 | 0.06964631
66731-94-0 | 66731-94-0 | 11 | 372.33 | 0.4249522 | 0.1903525 | 0.09335074 | 0.03514435 | 0.05503701 | 0.04680128
66731-95-1 | 66731-95-1 | 11 | 372.33 | 0.4460979 | 0.1662314 | 0.1148615 | 0.04356565 | 0.07832525 | 0.06876092
6675-71-4 | 6675-71-4 | 3 | 372.33 | 0.3755225 | 0.1948823 | 0.02900601 | 0.09599588 | 0.03263089 | 0.03623006
6675-72-5 | 6675-72-5 | 30 | 372.33 | 0.470003 | 0.2252124 | 0.07181931 | 0.05780938 | 0.05992245 | 0.04513699
66793-71-3 | 66793-71-3 | 3 | 372.33 | 0.3989745 | 0.279089 | 0.08131129 | 0.1327773 | 0.01437253 | 0.03733145
66793-72-4 | 66793-72-4 | 11 | 372.33 | 0.4469555 | 0.2793023 | 0.04658107 | 0.07210543 | 0.02810762 | 0.02878366
66793-73-5 | 66793-73-5 | 11 | 372.33 | 0.4490636 | 0.2542962 | 0.1008188 | 0.0769985 | 0.03793434 | 0.049416
66793-74-6 | 66793-74-6 | 3 | 372.33 | 0.3989745 | 0.279089 | 0.08131129 | 0.1327773 | 0.01437253 | 0.03733145
66793-75-7 | 66793-75-7 | 11 | 372.33 | 0.4490636 | 0.2542962 | 0.1008188 | 0.0769985 | 0.03793434 | 0.049416
66793-80-4 | 66793-80-4 | 11 | 372.33 | 0.4355702 | 0.1972972 | 0.1087095 | 0.03750871 | 0.056774 | 0.05480205
66793-81-5 | 66793-81-5 | 11 | 372.33 | 0.4355702 | 0.1972972 | 0.1087095 | 0.03750871 | 0.056774 | 0.05480205
66793-82-6 | 66793-82-6 | 11 | 372.33 | 0.4355702 | 0.1972972 | 0.1087095 | 0.03750871 | 0.056774 | 0.05480205
66793-83-7 | 66793-83-7 | 11 | 372.33 | 0.4355702 | 0.1972972 | 0.1087095 | 0.03750871 | 0.056774 | 0.05480205
66793-84-8 | 66793-84-8 | 11 | 372.33 | 0.4355702 | 0.1972972 | 0.1087095 | 0.03750871 | 0.056774 | 0.05480205
66793-85-9 | 66793-85-9 | 30 | 372.33 | 0.3409286 | 0.127905 | 0.05545083 | 0.04773016 | 0.04537905 | 0.03117129
66793-86-0 | 66793-86-0 | 11 | 372.33 | 0.4260862 | 0.3026092 | 0.03995292 | 0.07050576 | 0.01524657 | 0.02001287
66793-87-1 | 66793-87-1 | 11 | 372.33 | 0.4260862 | 0.3026092 | 0.03995292 | 0.07050576 | 0.01524657 | 0.02001287
66793-88-2 | 66793-88-2 | 11 | 372.33 | 0.4260862 | 0.3026092 | 0.03995292 | 0.07050576 | 0.01524657 | 0.02001287
66793-89-3 | 66793-89-3 | 11 | 372.33 | 0.4469555 | 0.2793023 | 0.04658107 | 0.07210543 | 0.02810762 | 0.02878366
66793-90-6 | 66793-90-6 | 11 | 372.33 | 0.4469555 | 0.2793023 | 0.04658107 | 0.07210543 | 0.02810762 | 0.02878366
66793-91-7 | 66793-91-7 | 3 | 372.33 | 0.3989745 | 0.279089 | 0.08131129 | 0.1327773 | 0.01437253 | 0.03733145
66793-92-8 | 66793-92-8 | 11 | 372.33 | 0.4469555 | 0.2793023 | 0.04658107 | 0.07210543 | 0.02810762 | 0.02878366
66793-93-9 | 66793-93-9 | 11 | 372.33 | 0.4469555 | 0.2793023 | 0.04658107 | 0.07210543 | 0.02810762 | 0.02878366
66793-94-0 | 66793-94-0 | 11 | 372.33 | 0.4490636 | 0.2542962 | 0.1008188 | 0.0769985 | 0.03793434 | 0.049416
66793-95-1 | 66793-95-1 | 11 | 372.33 | 0.4490636 | 0.2542962 | 0.1008188 | 0.0769985 | 0.03793434 | 0.049416
66793-96-2 | 66793-96-2 | 3 | 372.33 | 0.410545 | 0.2864852 | 0.1576468 | 0.1800418 | 0.01539083 | 0.05937661
66793-97-3 | 66793-97-3 | 3 | 372.33 | 0.3989745 | 0.279089 | 0.08131129 | 0.1327773 | 0.01437253 | 0.03733145
66793-98-4 | 66793-98-4 | 11 | 372.33 | 0.4490636 | 0.2542962 | 0.1008188 | 0.0769985 | 0.03793434 | 0.049416
66793-99-5 | 66793-99-5 | 11 | 372.33 | 0.4490636 | 0.2542962 | 0.1008188 | 0.0769985 | 0.03793434 | 0.049416
66794-02-3 | 66794-02-3 | 11 | 372.33 | 0.4490636 | 0.2542962 | 0.1008188 | 0.0769985 | 0.03793434 | 0.049416
66794-03-4 | 66794-03-4 | 11 | 372.33 | 0.4490636 | 0.2542962 | 0.1008188 | 0.0769985 | 0.03793434 | 0.049416
66794-04-5 | 66794-04-5 | 11 | 372.33 | 0.4355702 | 0.1972972 | 0.1087095 | 0.03750871 | 0.056774 | 0.05480205
66794-05-6 | 66794-05-6 | 11 | 372.33 | 0.4490636 | 0.2542962 | 0.1008188 | 0.0769985 | 0.03793434 | 0.049416
66794-06-7 | 66794-06-7 | 11 | 372.33 | 0.4355702 | 0.1972972 | 0.1087095 | 0.03750871 | 0.056774 | 0.05480205
66794-07-8 | 66794-07-8 | 11 | 372.33 | 0.4355702 | 0.1972972 | 0.1087095 | 0.03750871 | 0.056774 | 0.05480205
66810-87-5 | 66810-87-5 | 3 | 372.33 | 0.3989745 | 0.279089 | 0.08131129 | 0.1327773 | 0.01437253 | 0.03733145
6682-69-5 | 6682-69-5 | 30 | 371.01 | 0.4159201 | 0.2263745 | 0.08852474 | 0.07427663 | 0.03592751 | 0.043807
6682-71-9 | 6682-71-9 | 30 | 371.62 | 0.5153707 | 0.2632358 | 0.1036813 | 0.08359132 | 0.06357203 | 0.06715945
6683-71-2 | 6683-71-2 | 30 | 371.52 | 0.4505028 | 0.1414621 | 0.06670771 | 0.02686533 | 0.09550612 | 0.04444887
66848-41-7 | 66848-41-7 | 3 | 372.33 | 0.4012775 | 0.203768 | 0.04417007 | 0.0857857 | 0.03901002 | 0.03811511
66929-86-0 | 66929-86-0 | 30 | 372.33 | 0.4988749 | 0.1985996 | 0.08537137 | 0.04100215 | 0.09016526 | 0.05687645
66929-89-3 | 66929-89-3 | 30 | 372.33 | 0.4429487 | 0.2184838 | 0.06767476 | 0.06207938 | 0.05038448 | 0.0412276
66930-02-7 | 66930-02-7 | 30 | 371.62 | 0.4792346 | 0.2386167 | 0.05168948 | 0.05742089 | 0.05789694 | 0.03717981
66967-60-0 | 66967-60-0 | 30 | 371.62 | 0.4288003 | 0.122545 | 0.1104305 | 0.02194514 | 0.09379229 | 0.06896249
6697-15-0 | 6697-15-0 | 30 | 372.33 | 0.4685321 | 0.136525 | 0.07038539 | 0.02567538 | 0.1102287 | 0.04974936
6698-70-0 | 6698-70-0 | 3 | 371.01 | 0.3467984 | 0.1655492 | 0.07915968 | 0.04284307 | 0.03285128 | 0.03262845
67-56-1 | 67-56-1 | 1 | 331.01 | 0.08616738 | 0.05036781 | 0.02417823 | 0.007940583 | 0.00128161 | 0.00182211
67-63-0 | 67-63-0 | 11 | 354.66 | 0.1668631 | 0.09711618 | 0.04132237 | 0.02695033 | 0.004864632 | 0.00688181
67-68-5 | 67-68-5 | 30 | 372.33 | 0.440525 | 0.2556458 | 0.04681839 | 0.03406255 | 0.03418031 | 0.0214084
6703-79-3 | 6703-79-3 | 30 | 372.33 | 0.5670889 | 0.1755902 | 0.08375259 | 0.01782521 | 0.1532713 | 0.06704687
6703-81-7 | 6703-81-7 | 30 | 372.33 | 0.4620189 | 0.1338257 | 0.07961083 | 0.02881914 | 0.1077108 | 0.05557398
6703-82-8 | 6703-82-8 | 30 | 371.01 | 0.4468727 | 0.1322902 | 0.07497503 | 0.02466486 | 0.09896219 | 0.04965867
6703-99-7 | 6703-99-7 | 30 | 372.33 | 0.4620189 | 0.1338257 | 0.07961083 | 0.02881914 | 0.1077108 | 0.05557398
6704-00-3 | 6704-00-3 | 30 | 372.33 | 0.4620189 | 0.1338257 | 0.07961083 | 0.02881914 | 0.1077108 | 0.05557398
6704-31-0 | 6704-31-0 | 30 | 371.31 | 0.390451 | 0.1656052 | 0.05641692 | 0.02618014 | 0.05055563 | 0.02796875
6705-50-6 | 6705-50-6 | 30 | 371.31 | 0.4733269 | 0.1710104 | 0.0544139 | 0.04869136 | 0.09139525 | 0.04414947
6706-53-2 | 6706-53-2 | 30 | 371.01 | 0.5101078 | 0.205242 | 0.07244386 | 0.03740933 | 0.09294317 | 0.04971303
6707-60-4 | 6707-60-4 | 30 | 372.03 | 0.4417277 | 0.1449752 | 0.07995746 | 0.01701596 | 0.08806203 | 0.04851785
6708-14-1 | 6708-14-1 | 30 | 372.33 | 0.5614404 | 0.2202078 | 0.07476245 | 0.03262143 | 0.1164397 | 0.05566834
6708-17-4 | 6708-17-4 | 30 | 372.33 | 0.4372255 | 0.1280391 | 0.08426387 | 0.02594555 | 0.09559621 | 0.0545206
6709-22-4 | 6709-22-4 | 3 | 371.01 | 0.4745167 | 0.3054189 | 0.05667908 | 0.1311429 | 0.02859406 | 0.04831699
6709-39-3 | 6709-39-3 | 22 | 372.33 | 0.6136549 | 0.2379043 | 0.1248625 | 0.06229913 | 0.1411886 | 0.1048656
671-51-2 | 671-51-2 | 3 | 366.52 | 0.6256927 | 0.2297348 | 0.1332189 | 0.08774352 | 0.1567827 | 0.1263253
67101-63-7 | 67101-63-7 | 30 | 370.8 | 0.5332706 | 0.2232954 | 0.1121462 | 0.08148614 | 0.09608463 | 0.08594033
67109-90-4 | 67109-90-4 | 30 | 370.8 | 0.4587629 | 0.2068696 | 0.1012583 | 0.06646018 | 0.06345025 | 0.06101894
6712-79-4 | 6712-79-4 | 3 | 371.52 | 0.3940723 | 0.2496657 | 0.04955218 | 0.1068895 | 0.02085327 | 0.03402704
6714-00-7 | 6714-00-7 | 30 | 372.33 | 0.4361414 | 0.1406347 | 0.06843995 | 0.02258197 | 0.08732418 | 0.04259386
67233-91-4 | 67233-91-4 | 30 | 372.33 | 0.4156629 | 0.1279599 | 0.09655534 | 0.02514951 | 0.08277299 | 0.05741222
67254-49-3 | 67254-49-3 | 30 | 366.42 | 0.4772379 | 0.1901007 | 0.06802444 | 0.05164425 | 0.08244777 | 0.04904738
673-84-7 | 673-84-7 | 3 | 372.33 | 0.5425314 | 0.292893 | 0.0919375 | 0.1070752 | 0.06231936 | 0.07046281
6731-21-1 | 6731-21-1 | 30 | 372.33 | 0.5665871 | 0.1575718 | 0.0813012 | 0.02455139 | 0.1672935 | 0.06947317
67313-66-0 | 67313-66-0 | 30 | 371.01 | 0.4540198 | 0.2252124 | 0.05833578 | 0.05780938 | 0.05235284 | 0.03758293
67364-88-9 | 67364-88-9 | 3 | 371.01 | 0.4725689 | 0.289507 | 0.06184046 | 0.1198761 | 0.03351168 | 0.04938537
67385-21-1 | 67385-21-1 | 30 | 371.52 | 0.5013523 | 0.1733943 | 0.09798883 | 0.01977843 | 0.1075565 | 0.06556864
6739-34-0 | 6739-34-0 | 30 | 372.33 | 0.4725799 | 0.134676 | 0.1024129 | 0.013475 | 0.114179 | 0.06980798
674-26-0 | 674-26-0 | 30 | 371.62 | 0.3495905 | 0.2277644 | 0.05551389 | 0.03935791 | 0.0148416 | 0.01658059
674-82-8 | 674-82-8 | 3 | 372.33 | 0.3294984 | 0.1789636 | 0.05084112 | 0.08593899 | 0.02266074 | 0.03006227
67401-91-6 | 67401-91-6 | 30 | 371.01 | 0.4058774 | 0.1757533 | 0.05954087 | 0.04745184 | 0.05295711 | 0.03504177
6742-54-7 | 6742-54-7 | 30 | 372.33 | 0.544598 | 0.2183562 | 0.1224995 | 0.08311605 | 0.1064337 | 0.09659047
67465-27-4 | 67465-27-4 | 3 | 372.33 | 0.3964908 | 0.1806855 | 0.05867244 | 0.03619735 | 0.04657193 | 0.02975517
67487-86-9 | 67487-86-9 | 30 | 372.33 | 0.3802035 | 0.2095503 | 0.03801966 | 0.06873986 | 0.02912251 | 0.02681083
675-09-2 | 675-09-2 | 30 | 371.52 | 0.440525 | 0.2556458 | 0.04681839 | 0.03406255 | 0.03418031 | 0.0214084
6750-34-1 | 6750-34-1 | 11 | 372.33 | 0.4358171 | 0.1859795 | 0.058569 | 0.03246501 | 0.06241884 | 0.03346073
6752-80-3 | 6752-80-3 | 22 | 372.33 | 0.5189292 | 0.2029313 | 0.1240355 | 0.04179251 | 0.0998547 | 0.08272009
6753-98-6 | 6753-98-6 | 3 | 371.62 | 0.54746 | 0.2705055 | 0.09885952 | 0.1159391 | 0.07670377 | 0.0843963
67589-52-0 | 67589-52-0 | 30 | 372.03 | 0.5019079 | 0.1703237 | 0.1129213 | 0.05004524 | 0.1099481 | 0.08191071
67599-20-6 | 67599-20-6 | 3 | 371.01 | 0.267872 | 0.1541294 | 0.04843381 | 0.0528346 | 0.01293739 | 0.01630504
676-22-2 | 676-22-2 | 30 | 372.03 | 0.4613958 | 0.1487283 | 0.07607798 | 0.0326753 | 0.09776095 | 0.05177658
67624-45-7 | 67624-45-7 | 30 | 372.33 | 0.4980454 | 0.1987647 | 0.07824854 | 0.02032272 | 0.08956891 | 0.04839044
67634-05-3 | 67634-05-3 | 22 | 372.33 | 0.4275493 | 0.1649082 | 0.1055224 | 0.01890693 | 0.0689803 | 0.0563117
67634-13-3 | 67634-13-3 | 22 | 372.33 | 0.5586175 | 0.2715916 | 0.05677745 | 0.05317557 | 0.08238386 | 0.04465562
67634-18-8 | 67634-18-8 | 22 | 372.33 | 0.5528815 | 0.2049635 | 0.1489492 | 0.05971998 | 0.1210469 | 0.1116645
67634-19-9 | 67634-19-9 | 22 | 372.33 | 0.5528815 | 0.1991516 | 0.1489492 | 0.05515499 | 0.1251248 | 0.112368
67634-22-4 | 67634-22-4 | 22 | 372.33 | 0.4443096 | 0.1654446 | 0.1248606 | 0.01948738 | 0.07776572 | 0.07048157
6765-39-5 | 6765-39-5 | 30 | 372.33 | 0.4613958 | 0.1487283 | 0.07607798 | 0.0326753 | 0.09776095 | 0.05177658
67662-98-0 | 67662-98-0 | 30 | 372.33 | 0.4160307 | 0.1257197 | 0.08793166 | 0.04201243 | 0.08428052 | 0.05658317
67662-99-1 | 67662-99-1 | 3 | 371.21 | 0.452852 | 0.2338047 | 0.06773407 | 0.06880687 | 0.04798173 | 0.04229892
67663-01-8 | 67663-01-8 | 30 | 372.33 | 0.4255878 | 0.1187741 | 0.08877995 | 0.01908042 | 0.09413464 | 0.05572176
67663-04-1 | 67663-04-1 | 30 | 372.33 | 0.4495966 | 0.1406784 | 0.08313025 | 0.01703114 | 0.09543048 | 0.05242771
67674-35-5 | 67674-35-5 | 3 | 372.33 | 0.395503 | 0.1860268 | 0.07111288 | 0.06420077 | 0.04388026 | 0.04013813
67674-37-7 | 67674-37-7 | 23 | 372.33 | 0.5277493 | 0.1673031 | 0.1298946 | 0.03453854 | 0.1299214 | 0.09689372
67674-39-9 | 67674-39-9 | 3 | 372.03 | 0.5479145 | 0.2738824 | 0.116016 | 0.1214519 | 0.07509361 | 0.09205243
67674-43-5 | 67674-43-5 | 30 | 372.33 | 0.5193585 | 0.191812 | 0.07378529 | 0.03749697 | 0.1072867 | 0.05421974
67674-44-6 | 67674-44-6 | 3 | 371.62 | 0.5607482 | 0.2290105 | 0.1087877 | 0.06760832 | 0.1100499 | 0.08498095
67674-45-7 | 67674-45-7 | 3 | 371.21 | 0.5430028 | 0.3018682 | 0.0635169 | 0.1211559 | 0.05814586 | 0.0659725
67674-50-4 | 67674-50-4 | 30 | 371.01 | 0.4156353 | 0.1282571 | 0.08986898 | 0.03851919 | 0.08258625 | 0.05619743
6768-23-6 | 6768-23-6 | 3 | 372.03 | 0.5066594 | 0.2867343 | 0.1114702 | 0.0952325 | 0.04836704 | 0.06448695
67682-19-3 | 67682-19-3 | 1 | 371.62 | 0.4419152 | 0.3332629 | 0.03321834 | 0.1184794 | 0.01180534 | 0.02673893
67746-30-9 | 67746-30-9 | 23 | 372.33 | 0.5871289 | 0.1826196 | 0.1436603 | 0.05292894 | 0.1636278 | 0.1238611
67746-31-0 | 67746-31-0 | 11 | 372.33 | 0.4940938 | 0.2659587 | 0.123935 | 0.08342044 | 0.0520456 | 0.06816446
67746-32-1 | 67746-32-1 | 22 | 372.33 | 0.5126523 | 0.188863 | 0.1217164 | 0.05104608 | 0.1048395 | 0.08547203
6775-77-5 | 6775-77-5 | 30 | 370.8 | 0.436389 | 0.2440406 | 0.08188968 | 0.0764986 | 0.0369979 | 0.04311
67760-89-8 | 67760-89-8 | 11 | 372.33 | 0.3899334 | 0.178802 | 0.0730144 | 0.03938581 | 0.04457646 | 0.03503088
67760-91-2 | 67760-91-2 | 11 | 372.33 | 0.4203211 | 0.2307515 | 0.0880341 | 0.07381375 | 0.03593661 | 0.04355724
67784-41-2 | 67784-41-2 | 22 | 372.33 | 0.5848237 | 0.2763269 | 0.09972908 | 0.03914704 | 0.09517027 | 0.06610297
67785-65-3 | 67785-65-3 | 23 | 372.33 | 0.5230623 | 0.1498628 | 0.1156528 | 0.01249721 | 0.1392779 | 0.08682564
67785-66-4 | 67785-66-4 | 22 | 372.33 | 0.5346157 | 0.2321435 | 0.1364344 | 0.03553885 | 0.09148945 | 0.08528936
67785-72-2 | 67785-72-2 | 3 | 372.33 | 0.4223513 | 0.1673571 | 0.1113431 | 0.02258211 | 0.06502205 | 0.05793981
67785-77-7 | 67785-77-7 | 3 | 372.03 | 0.4738934 | 0.2589394 | 0.09336331 | 0.08342628 | 0.04620521 | 0.05382724
67800-83-3 | 67800-83-3 | 3 | 372.33 | 0.5618827 | 0.3118104 | 0.1242193 | 0.1671232 | 0.06253614 | 0.1041461
67800-85-5 | 67800-85-5 | 22 | 372.33 | 0.484373 | 0.1980966 | 0.1225491 | 0.05463431 | 0.08195417 | 0.07682282
67800-87-7 | 67800-87-7 | 30 | 372.33 | 0.5554505 | 0.2157159 | 0.07525667 | 0.0274178 | 0.1154196 | 0.05442248
67801-11-0 | 67801-11-0 | 3 | 371.01 | 0.4418212 | 0.3191863 | 0.06089723 | 0.1499179 | 0.01503932 | 0.03968814
67801-12-1 | 67801-12-1 | 3 | 370.8 | 0.4862263 | 0.322823 | 0.05398617 | 0.1462411 | 0.02670063 | 0.05094512
67801-15-4 | 67801-15-4 | 3 | 371.01 | 0.447694 | 0.262142 | 0.03821767 | 0.09068247 | 0.03442957 | 0.03651917
67801-19-8 | 67801-19-8 | 3 | 370.8 | 0.4862263 | 0.322823 | 0.05398617 | 0.1462411 | 0.02670063 | 0.05094512
67801-20-1 | 67801-20-1 | 3 | 371.01 | 0.448196 | 0.3589362 | 0.07229544 | 0.1623241 | 0.007967305 | 0.03172214
67801-24-5 | 67801-24-5 | 3 | 372.33 | 0.5398037 | 0.2094991 | 0.1084011 | 0.0625432 | 0.1091011 | 0.08267504
67801-25-6 | 67801-25-6 | 3 | 370.8 | 0.4418212 | 0.3191863 | 0.06089723 | 0.1499179 | 0.01503932 | 0.03968814
67801-28-9 | 67801-28-9 | 30 | 372.33 | 0.5100523 | 0.1871772 | 0.09541427 | 0.02812372 | 0.1042483 | 0.06423455
67801-38-1 | 67801-38-1 | 3 | 370.8 | 0.447694 | 0.262142 | 0.03821767 | 0.09068247 | 0.03442957 | 0.03651917
6781-16-4 | 6781-16-4 | 30 | 372.33 | 0.4401213 | 0.2229226 | 0.1106268 | 0.07193857 | 0.04717527 | 0.05732308
6781-42-6 | 6781-42-6 | 3 | 372.03 | 0.3467984 | 0.1655492 | 0.07915968 | 0.04284307 | 0.03285128 | 0.03262845
67810-86-0 | 67810-86-0 | 30 | 372.33 | 0.5615536 | 0.1377943 | 0.07332828 | 0.01975679 | 0.1795719 | 0.06436326
67815-92-3 | 67815-92-3 | 30 | 372.33 | 0.4466919 | 0.1302179 | 0.1062705 | 0.03294359 | 0.1001557 | 0.07042151
67827-55-8 | 67827-55-8 | 3 | 371.62 | 0.4251462 | 0.1880909 | 0.0859588 | 0.03964318 | 0.05619521 | 0.04487926
67845-27-6 | 67845-27-6 | 22 | 372.33 | 0.4915034 | 0.1464931 | 0.1348241 | 0.02221343 | 0.1190321 | 0.0942856
67845-29-8 | 67845-29-8 | 30 | 372.33 | 0.3428584 | 0.1587575 | 0.03572502 | 0.02937864 | 0.03389312 | 0.0170306
67845-33-4 | 67845-33-4 | 3 | 371.52 | 0.509713 | 0.3155758 | 0.05636757 | 0.1203759 | 0.03768926 | 0.05160934
67845-44-7 | 67845-44-7 | 30 | 372.33 | 0.3633603 | 0.1754903 | 0.06546925 | 0.05490288 | 0.03529511 | 0.03210444
67845-47-0 | 67845-47-0 | 30 | 372.33 | 0.4372255 | 0.1280391 | 0.08426387 | 0.02594555 | 0.09559621 | 0.0545206
67845-50-5 | 67845-50-5 | 11 | 372.33 | 0.4356277 | 0.2539267 | 0.07429527 | 0.08197777 | 0.03301524 | 0.04020503
67845-51-6 | 67845-51-6 | 3 | 372.03 | 0.4421438 | 0.2051902 | 0.1067061 | 0.02965229 | 0.05614704 | 0.05248498
67845-54-9 | 67845-54-9 | 11 | 372.33 | 0.4689099 | 0.2432071 | 0.1067491 | 0.08056737 | 0.05094173 | 0.06037112
67845-56-1 | 67845-56-1 | 30 | 372.33 | 0.3261455 | 0.1297301 | 0.03755132 | 0.02768822 | 0.038579 | 0.01832773
67845-57-2 | 67845-57-2 | 30 | 372.33 | 0.4883712 | 0.191491 | 0.07840581 | 0.03706001 | 0.08813785 | 0.05149281
67845-58-3 | 67845-58-3 | 22 | 372.33 | 0.5013934 | 0.1663742 | 0.1252834 | 0.02810745 | 0.1122379 | 0.08603139
6785-23-5 | 6785-23-5 | 30 | 372.33 | 0.4372255 | 0.1280391 | 0.08426387 | 0.02594555 | 0.09559621 | 0.0545206
67859-98-7 | 67859-98-7 | 23 | 372.03 | 0.5338578 | 0.2239407 | 0.1344474 | 0.03706992 | 0.09604865 | 0.08644473
67860-10-0 | 67860-10-0 | 30 | 372.33 | 0.4883712 | 0.191491 | 0.07840581 | 0.03706001 | 0.08813785 | 0.05149281
67874-68-4 | 67874-68-4 | 30 | 372.33 | 0.4719444 | 0.2419121 | 0.1146514 | 0.06059145 | 0.05291484 | 0.05966004
67874-72-0 | 67874-72-0 | 22 | 372.33 | 0.5398888 | 0.2099801 | 0.1076974 | 0.01357595 | 0.1088398 | 0.07162298
67874-74-2 | 67874-74-2 | 22 | 370.8 | 0.5398888 | 0.1978744 | 0.1076974 | 0.02627176 | 0.1169739 | 0.07582834
67874-77-5 | 67874-77-5 | 22 | 370.8 | 0.5645057 | 0.2048905 | 0.1379554 | 0.04240347 | 0.1293231 | 0.1038031
67874-80-0 | 67874-80-0 | 22 | 372.33 | 0.4819008 | 0.1404617 | 0.1183123 | 0.009881864 | 0.1165807 | 0.08107425
67874-83-3 | 67874-83-3 | 30 | 372.03 | 0.5019079 | 0.1846415 | 0.1129213 | 0.06864322 | 0.100658 | 0.08385231
67879-60-1 | 67879-60-1 | 22 | 372.33 | 0.5628893 | 0.2051651 | 0.1216104 | 0.05195347 | 0.1279666 | 0.09461319
67883-77-6 | 67883-77-6 | 3 | 371.21 | 0.34696 | 0.1468769 | 0.08238668 | 0.04300359 | 0.04003327 | 0.03718937
67883-79-8 | 67883-79-8 | 22 | 372.33 | 0.5218844 | 0.1921984 | 0.1367569 | 0.04834852 | 0.1086928 | 0.09564311
6789-88-4 | 6789-88-4 | 30 | 372.03 | 0.5081388 | 0.2099526 | 0.1124394 | 0.07469702 | 0.08891504 | 0.08050425
67893-05-4 | 67893-05-4 | 22 | 372.33 | 0.4296868 | 0.1591079 | 0.1382467 | 0.03548885 | 0.07321291 | 0.07723896
67893-06-5 | 67893-06-5 | 22 | 372.03 | 0.5854924 | 0.2362591 | 0.1054448 | 0.01116925 | 0.1219639 | 0.07406165
67893-07-6 | 67893-07-6 | 30 | 370.8 | 0.4908319 | 0.2118451 | 0.09761768 | 0.04984981 | 0.07783364 | 0.06115914
67905-08-2 | 67905-08-2 | 30 | 371.62 | 0.4495966 | 0.1406784 | 0.08313025 | 0.01703114 | 0.09543048 | 0.05242771
67905-09-3 | 67905-09-3 | 22 | 372.33 | 0.515948 | 0.2386865 | 0.09336902 | 0.04423434 | 0.07687398 | 0.0572918
67905-44-6 | 67905-44-6 | 22 | 372.33 | 0.5468121 | 0.2004845 | 0.1492952 | 0.05596864 | 0.1199428 | 0.1104379
67905-46-8 | 67905-46-8 | 3 | 372.33 | 0.6008643 | 0.2290911 | 0.1415811 | 0.09926253 | 0.1382153 | 0.1285674
67905-49-1 | 67905-49-1 | 3 | 372.33 | 0.5396958 | 0.202693 | 0.1308074 | 0.0769883 | 0.1135709 | 0.1023019
67923-42-6 | 67923-42-6 | 3 | 372.03 | 0.4502505 | 0.2211608 | 0.1020754 | 0.06377995 | 0.0524821 | 0.0551479
67923-51-7 | 67923-51-7 | 22 | 371.01 | 0.5398888 | 0.1978744 | 0.1076974 | 0.02627176 | 0.1169739 | 0.07582834
67923-53-9 | 67923-53-9 | 3 | 372.33 | 0.448196 | 0.3589362 | 0.07229544 | 0.1623241 | 0.007967305 | 0.03172214
67923-54-0 | 67923-54-0 | 30 | 372.33 | 0.4217033 | 0.1303654 | 0.08873712 | 0.02086703 | 0.08487776 | 0.05311533
67923-55-1 | 67923-55-1 | 30 | 372.03 | 0.4567742 | 0.2442642 | 0.05794271 | 0.0460705 | 0.04516049 | 0.03146253
67923-83-5 | 67923-83-5 | 23 | 372.33 | 0.6090381 | 0.1850438 | 0.1310928 | 0.02730637 | 0.1797712 | 0.1135512
67939-99-5 | 67939-99-5 | 22 | 371.01 | 0.5059525 | 0.1672336 | 0.1159339 | 0.02590253 | 0.1147305 | 0.0804744
67945-22-6 | 67945-22-6 | 3 | 370.8 | 0.4061836 | 0.1991141 | 0.06555082 | 0.07646141 | 0.0428778 | 0.0417095
6795-87-5 | 6795-87-5 | 22 | 335.7 | 0.2820478 | 0.1166645 | 0.02250335 | 0.0319591 | 0.02735165 | 0.01292864
6795-88-6 | 6795-88-6 | 22 | 356.37 | 0.3611438 | 0.133689 | 0.06512626 | 0.03114272 | 0.05173568 | 0.03283962
67952-37-8 | 67952-37-8 | 30 | 370.8 | 0.4495966 | 0.1406784 | 0.08313025 | 0.01703114 | 0.09543048 | 0.05242771
67952-38-9 | 67952-38-9 | 3 | 371.01 | 0.267872 | 0.1541294 | 0.04843381 | 0.0528346 | 0.01293739 | 0.01630504
67952-39-0 | 67952-39-0 | 3 | 372.33 | 0.4073234 | 0.1859482 | 0.1240341 | 0.03610015 | 0.04900698 | 0.05719486
67952-49-2 | 67952-49-2 | 30 | 372.33 | 0.4651148 | 0.1257601 | 0.08547348 | 0.01077096 | 0.1151616 | 0.05847044
67952-54-9 | 67952-54-9 | 22 | 372.33 | 0.5680357 | 0.256891 | 0.1179292 | 0.05820148 | 0.09681106 | 0.08183687
67952-56-1 | 67952-56-1 | 3 | 371.01 | 0.4693149 | 0.2741812 | 0.07630998 | 0.1027619 | 0.03807715 | 0.04995302
67952-57-2 | 67952-57-2 | 22 | 372.33 | 0.5161124 | 0.1486837 | 0.1197912 | 0.03573372 | 0.1350038 | 0.09186257
67952-67-4 | 67952-67-4 | 30 | 372.33 | 0.4055306 | 0.202926 | 0.07855662 | 0.0663685 | 0.04104865 | 0.04167144
67952-76-5 | 67952-76-5 | 22 | 370.8 | 0.5537504 | 0.2215521 | 0.116031 | 0.05151015 | 0.1103557 | 0.08434561
67953-02-0 | 67953-02-0 | 3 | 371.62 | 0.1774326 | 0.09601563 | 0.01679867 | 0.02917179 | 0.006628725 | 0.005481457
67953-19-9 | 67953-19-9 | 3 | 372.33 | 0.3634877 | 0.1527464 | 0.08954842 | 0.06128711 | 0.04441192 | 0.04573627
67969-59-9 | 67969-59-9 | 23 | 372.33 | 0.540202 | 0.1547123 | 0.1390168 | 0.04339843 | 0.1486023 | 0.1122804
67969-64-6 | 67969-64-6 | 30 | 372.33 | 0.3184466 | 0.1307794 | 0.03064434 | 0.0332839 | 0.03521901 | 0.01698112
67989-85-9 | 67989-85-9 | 3 | 371.01 | 0.4332039 | 0.2266629 | 0.06798951 | 0.08809911 | 0.0426592 | 0.04596924
68039-02-1 | 68039-02-1 | 22 | 372.33 | 0.5359607 | 0.2163246 | 0.07904704 | 0.03346836 | 0.1021672 | 0.05487535
68039-26-9 | 68039-26-9 | 22 | 372.33 | 0.5440318 | 0.1450825 | 0.1283913 | 0.05316671 | 0.1591606 | 0.1108793
68039-27-0 | 68039-27-0 | 22 | 372.33 | 0.4046455 | 0.1545476 | 0.1368437 | 0.04009989 | 0.06254899 | 0.07132695
68039-31-6 | 68039-31-6 | 23 | 372.33 | 0.5479793 | 0.1967097 | 0.1498739 | 0.04452365 | 0.1233903 | 0.1098403
68039-38-3 | 68039-38-3 | 3 | 372.33 | 0.5454753 | 0.2458483 | 0.1160617 | 0.09296684 | 0.08977634 | 0.08911202
68039-70-3 | 68039-70-3 | 30 | 372.33 | 0.43016 | 0.1383107 | 0.07837247 | 0.02650389 | 0.08517598 | 0.04829095
68039-72-5 | 68039-72-5 | 30 | 372.03 | 0.4796218 | 0.2090181 | 0.09185015 | 0.01794605 | 0.07322638 | 0.05064994
68039-74-7 | 68039-74-7 | 30 | 372.33 | 0.4517485 | 0.1444773 | 0.08727699 | 0.03615509 | 0.09441565 | 0.05805546
68039-76-9 | 68039-76-9 | 11 | 372.33 | 0.4627895 | 0.2754573 | 0.1095509 | 0.08802083 | 0.03509335 | 0.0526521
68039-77-0 | 68039-77-0 | 30 | 372.33 | 0.5562654 | 0.2027299 | 0.1004586 | 0.04666153 | 0.1249874 | 0.07831985
68067-33-4 | 68067-33-4 | 22 | 372.33 | 0.5013934 | 0.1548825 | 0.1252834 | 0.01723571 | 0.1200698 | 0.08764194
68084-02-6 | 68084-02-6 | 23 | 372.33 | 0.5356685 | 0.1659223 | 0.1434946 | 0.03602838 | 0.1367123 | 0.1094067
68084-04-8 | 68084-04-8 | 30 | 371.62 | 0.5353309 | 0.2180231 | 0.06449298 | 0.03711229 | 0.1006842 | 0.04722097
68084-05-9 | 68084-05-9 | 30 | 372.33 | 0.4950026 | 0.2386167 | 0.07396717 | 0.05742089 | 0.0657337 | 0.04801553
68084-06-0 | 68084-06-0 | 23 | 372.33 | 0.5871289 | 0.1826196 | 0.1436603 | 0.05292894 | 0.1636278 | 0.1238611
6809-91-2 | 6809-91-2 | 30 | 371.01 | 0.4516873 | 0.2604392 | 0.09174459 | 0.06532134 | 0.03657582 | 0.04307787
68109-99-9 | 68109-99-9 | 30 | 371.01 | 0.4495966 | 0.1406784 | 0.08313025 | 0.01703114 | 0.09543048 | 0.05242771
6812-38-0 | 6812-38-0 | 30 | 372.03 | 0.4468727 | 0.1322902 | 0.07497503 | 0.02466486 | 0.09896219 | 0.04965867
6812-39-1 | 6812-39-1 | 30 | 372.33 | 0.4468727 | 0.1322902 | 0.07497503 | 0.02466486 | 0.09896219 | 0.04965867
6812-78-8 | 6812-78-8 | 30 | 372.33 | 0.4170023 | 0.158805 | 0.05402186 | 0.04723928 | 0.06666586 | 0.03705797
68132-80-9 | 68132-80-9 | 3 | 372.33 | 0.5396958 | 0.202693 | 0.1308074 | 0.0769883 | 0.1135709 | 0.1023019
68133-73-3 | 68133-73-3 | 3 | 372.33 | 0.563555 | 0.2569495 | 0.1320342 | 0.1074218 | 0.09400693 | 0.1043765
68133-74-4 | 68133-74-4 | 30 | 372.33 | 0.4156353 | 0.1282571 | 0.08986898 | 0.03851919 | 0.08258625 | 0.05619743
68133-80-2 | 68133-80-2 | 3 | 372.33 | 0.5972819 | 0.1747146 | 0.1633407 | 0.07576562 | 0.1785631 | 0.1521726
68134-24-7 | 68134-24-7 | 31 | 372.33 | 0.6531595 | 0.2560515 | 0.09888921 | 0.03509035 | 0.1576948 | 0.08333748
68139-00-4 | 68139-00-4 | 23 | 372.33 | 0.5461772 | 0.2531169 | 0.1320295 | 0.07926242 | 0.0858843 | 0.09025938
68140-51-2 | 68140-51-2 | 3 | 372.33 | 0.4669377 | 0.2210398 | 0.07034719 | 0.101484 | 0.06046577 | 0.06072776
68140-96-5 | 68140-96-5 | 30 | 371.62 | 0.4736002 | 0.146703 | 0.0918593 | 0.02699396 | 0.1068618 | 0.06259653
68141-17-3 | 68141-17-3 | 23 | 372.33 | 0.5128667 | 0.1417257 | 0.123804 | 0.01808407 | 0.1377456 | 0.09287268
68165-37-7 | 68165-37-7 | 22 | 372.33 | 0.5139576 | 0.2627647 | 0.06703177 | 0.06849441 | 0.06309788 | 0.04814718
682-08-6 | 682-08-6 | 30 | 371.01 | 0.5047295 | 0.1742618 | 0.09741898 | 0.03411479 | 0.1092089 | 0.06822146
682-09-7 | 682-09-7 | 30 | 370.8 | 0.4069413 | 0.1843628 | 0.04871985 | 0.04143847 | 0.0495412 | 0.02847186
68211-36-9 | 68211-36-9 | 3 | 370.8 | 0.3640429 | 0.2205619 | 0.05471151 | 0.1062066 | 0.02058679 | 0.03428348
68211-38-1 | 68211-38-1 | 30 | 371.01 | 0.5353309 | 0.2087566 | 0.06449298 | 0.04260373 | 0.1066508 | 0.05048473
68211-39-2 | 68211-39-2 | 3 | 372.33 | 0.5263274 | 0.2532391 | 0.1178246 | 0.1162148 | 0.07457722 | 0.09038937
68214-09-5 | 68214-09-5 | 3 | 370.8 | 0.4929166 | 0.2631496 | 0.07839917 | 0.1099653 | 0.05279285 | 0.06206055
68228-05-7 | 68228-05-7 | 3 | 372.33 | 0.5250505 | 0.2228503 | 0.1267048 | 0.06659764 | 0.09132499 | 0.08651448
6824-60-8 | 6824-60-8 | 30 | 372.33 | 0.4429487 | 0.2224621 | 0.06767476 | 0.06688673 | 0.04861433 | 0.04195903
68252-17-5 | 68252-17-5 | 30 | 372.33 | 0.3814454 | 0.1447163 | 0.0742153 | 0.02415568 | 0.05604068 | 0.03695222
6829-42-1 | 6829-42-1 | 22 | 372.33 | 0.4536954 | 0.171691 | 0.1386947 | 0.02917436 | 0.07952648 | 0.07993691
68298-28-2 | 68298-28-2 | 3 | 372.33 | 0.5771451 | 0.2097808 | 0.08830749 | 0.08545104 | 0.1349566 | 0.09028525
68298-49-7 | 68298-49-7 | 3 | 372.33 | 0.4408302 | 0.2273645 | 0.07678435 | 0.09345048 | 0.04556761 | 0.05163723
68298-50-0 | 68298-50-0 | 23 | 372.33 | 0.5851562 | 0.2201451 | 0.08237592 | 0.02799198 | 0.1332331 | 0.06351338
6832-21-9 | 6832-21-9 | 22 | 370.8 | 0.4596467 | 0.2428536 | 0.06424746 | 0.03669963 | 0.04699925 | 0.03208127
68332-79-6 | 68332-79-6 | 30 | 371.62 | 0.3261455 | 0.1297301 | 0.03755132 | 0.02768822 | 0.038579 | 0.01832773
68345-17-5 | 68345-17-5 | 3 | 372.33 | 0.5362287 | 0.2445633 | 0.130999 | 0.1071756 | 0.08506866 | 0.09873179
68345-18-6 | 68345-18-6 | 3 | 372.33 | 0.5424712 | 0.1995399 | 0.08349933 | 0.05498846 | 0.1176019 | 0.06857211
6836-38-0 | 6836-38-0 | 30 | 372.33 | 0.3406073 | 0.1352057 | 0.02588042 | 0.03641857 | 0.0421898 | 0.01835379
6836-39-1 | 6836-39-1 | 30 | 370.8 | 0.3497297 | 0.1435059 | 0.01821467 | 0.03858045 | 0.04252825 | 0.0175967
6836-40-4 | 6836-40-4 | 30 | 372.03 | 0.3497297 | 0.1435059 | 0.01821467 | 0.03858045 | 0.04252825 | 0.0175967
6836-42-6 | 6836-42-6 | 30 | 371.21 | 0.4569431 | 0.149252 | 0.07372458 | 0.02970542 | 0.09467378 | 0.04891311
68366-65-4 | 68366-65-4 | 22 | 372.33 | 0.4178422 | 0.1594573 | 0.08939081 | 0.01715118 | 0.06676274 | 0.04703706
68368-54-7 | 68368-54-7 | 22 | 372.33 | 0.4725935 | 0.135666 | 0.1040509 | 0.006524907 | 0.1135201 | 0.07025296
6837-24-7 | 6837-24-7 | 36 | 366.52 | 0.7062225 | 0.2489421 | 0.0557023 | 0.0392395 | 0.2091053 | 0.06231431
68379-11-3 | 68379-11-3 | 30 | 372.33 | 0.4719587 | 0.1414621 | 0.071095 | 0.02686533 | 0.109228 | 0.05023655
68391-40-2 | 68391-40-2 | 30 | 372.33 | 0.3691388 | 0.122397 | 0.113945 | 0.03024423 | 0.06088152 | 0.05817707
68391-64-0 | 68391-64-0 | 22 | 372.33 | 0.4184476 | 0.1597528 | 0.09873448 | 0.03570298 | 0.06692301 | 0.05432148
68399-69-9 | 68399-69-9 | 3 | 371.01 | 0.325838 | 0.182652 | 0.07732275 | 0.06141018 | 0.02050222 | 0.02827699
684-84-4 | 684-84-4 | 3 | 372.33 | 0.2511836 | 0.1406197 | 0.05549598 | 0.04568562 | 0.01222439 | 0.01589505
684-94-6 | 684-94-6 | 22 | 372.33 | 0.5305894 | 0.2518368 | 0.0826324 | 0.05458238 | 0.07770303 | 0.05521089
68425-63-8 | 68425-63-8 | 3 | 370.8 | 0.447694 | 0.262142 | 0.03821767 | 0.09068247 | 0.03442957 | 0.03651917
68426-06-2 | 68426-06-2 | 30 | 372.33 | 0.3406073 | 0.1352057 | 0.02588042 | 0.03641857 | 0.0421898 | 0.01835379
68426-07-3 | 68426-07-3 | 3 | 372.33 | 0.267872 | 0.1501392 | 0.04843381 | 0.05076285 | 0.01386102 | 0.01652073
68426-08-4 | 68426-08-4 | 3 | 371.52 | 0.4324795 | 0.1775603 | 0.1311128 | 0.02408921 | 0.06498381 | 0.06796523
68429-53-8 | 68429-53-8 | 3 | 371.01 | 0.3901462 | 0.1928624 | 0.07117877 | 0.05193899 | 0.03892091 | 0.03476693
68443-35-6 | 68443-35-6 | 3 | 371.01 | 0.5087485 | 0.3385041 | 0.06847519 | 0.1190981 | 0.02898316 | 0.04677629
68443-63-0 | 68443-63-0 | 22 | 372.33 | 0.5573539 | 0.1719336 | 0.1353608 | 0.03406177 | 0.1485488 | 0.1075944
6846-50-0 | 6846-50-0 | 22 | 371.21 | 0.4644052 | 0.2745285 | 0.08303238 | 0.05723833 | 0.03605318 | 0.03829791
68480-04-6 | 68480-04-6 | 3 | 371.01 | 0.4418212 | 0.3191863 | 0.06089723 | 0.1499179 | 0.01503932 | 0.03968814
68480-05-7 | 68480-05-7 | 3 | 370.8 | 0.4862263 | 0.322823 | 0.05398617 | 0.1462411 | 0.02670063 | 0.05094512
68480-22-8 | 68480-22-8 | 3 | 371.62 | 0.267872 | 0.1541294 | 0.04843381 | 0.0528346 | 0.01293739 | 0.01630504
68480-25-1 | 68480-25-1 | 30 | 372.33 | 0.33131 | 0.1463357 | 0.03162671 | 0.03541321 | 0.03421547 | 0.01756513
68480-26-2 | 68480-26-2 | 30 | 370.8 | 0.4495966 | 0.1406784 | 0.08313025 | 0.01703114 | 0.09543048 | 0.05242771
68480-27-3 | 68480-27-3 | 30 | 372.33 | 0.4399294 | 0.1329848 | 0.09249606 | 0.02083408 | 0.09421501 | 0.05820493
6849-18-9 | 6849-18-9 | 22 | 372.33 | 0.5029054 | 0.1946298 | 0.125553 | 0.05424864 | 0.09503387 | 0.08432673
685-91-6 | 685-91-6 | 32 | 366.52 | 0.6895589 | 0.300313 | 0.03581756 | 0.05896217 | 0.1515124 | 0.0537071
68519-95-9 | 68519-95-9 | 23 | 372.33 | 0.5230623 | 0.1535521 | 0.1156528 | 0.02321954 | 0.1365378 | 0.08717531
68527-72-0 | 68527-72-0 | 1 | 371.01 | 0.4811495 | 0.2828525 | 0.04468565 | 0.09103852 | 0.03932171 | 0.04022023
68527-75-3 | 68527-75-3 | 3 | 372.33 | 0.5119462 | 0.3292371 | 0.1531035 | 0.2013171 | 0.0333826 | 0.09242209
68555-29-3 | 68555-29-3 | 3 | 372.03 | 0.4563866 | 0.2224167 | 0.0840867 | 0.08639008 | 0.05474193 | 0.0564131
68555-31-7 | 68555-31-7 | 30 | 372.03 | 0.4746815 | 0.2068696 | 0.1014612 | 0.06646018 | 0.0717232 | 0.06496595
68555-53-3 | 68555-53-3 | 23 | 372.33 | 0.5848586 | 0.1790053 | 0.1385609 | 0.02904718 | 0.1647169 | 0.1149155
68555-59-9 | 68555-59-9 | 22 | 372.03 | 0.5398888 | 0.2066462 | 0.1076974 | 0.01052293 | 0.1110507 | 0.07212055
68555-61-3 | 68555-61-3 | 3 | 371.01 | 0.451783 | 0.2417766 | 0.06661487 | 0.1054821 | 0.04410267 | 0.05239904
68568-81-0 | 68568-81-0 | 3 | 371.52 | 0.5771451 | 0.2160513 | 0.08830749 | 0.07971339 | 0.1303887 | 0.08591434
68575-73-5 | 68575-73-5 | 30 | 372.03 | 0.3261455 | 0.1297301 | 0.03755132 | 0.02768822 | 0.038579 | 0.01832773
68629-07-2 | 68629-07-2 | 22 | 370.8 | 0.5424935 | 0.1867922 | 0.1043057 | 0.03635112 | 0.1265235 | 0.07858052
6863-58-7 | 6863-58-7 | 22 | 372.33 | 0.5072158 | 0.1633881 | 0.06956907 | 0.01641758 | 0.1182175 | 0.04915362
687-47-8 | 687-47-8 | 3 | 372.33 | 0.2772436 | 0.1583935 | 0.09727712 | 0.0714522 | 0.01412537 | 0.0286902
687-68-3 | 687-68-3 | 22 | 372.33 | 0.513015 | 0.2121307 | 0.06356049 | 0.03852338 | 0.09053139 | 0.04472557
6874-35-7 | 6874-35-7 | 30 | 372.33 | 0.5507773 | 0.1599583 | 0.07929354 | 0.01895991 | 0.1527395 | 0.063726
6874-43-7 | 6874-43-7 | 22 | 372.33 | 0.5764603 | 0.2119155 | 0.1145896 | 0.04486195 | 0.1328929 | 0.08972062
68757-58-4 | 68757-58-4 | 22 | 372.03 | 0.5534836 | 0.2201954 | 0.07971801 | 0.03997252 | 0.1110811 | 0.05944414
6876-18-2 | 6876-18-2 | 22 | 372.33 | 0.550101 | 0.1673087 | 0.07916982 | 0.0172917 | 0.1465299 | 0.06204005
6876-23-9 | 6876-23-9 | 30 | 372.33 | 0.5028411 | 0.1404727 | 0.08096729 | 0.01182963 | 0.1313108 | 0.05930297
68797-68-2 | 68797-68-2 | 3 | 371.01 | 0.4762679 | 0.2901771 | 0.09199499 | 0.1314043 | 0.03462978 | 0.05970026
68797-74-0 | 68797-74-0 | 22 | 371.01 | 0.5398888 | 0.1978744 | 0.1076974 | 0.02627176 | 0.1169739 | 0.07582834
688-82-4 | 688-82-4 | 23 | 372.33 | 0.570998 | 0.1533011 | 0.1359768 | 0.0185825 | 0.1744707 | 0.11465
688-84-6 | 688-84-6 | 22 | 372.33 | 0.5715634 | 0.1788937 | 0.1382844 | 0.05690091 | 0.1541895 | 0.1174346
688-99-3 | 688-99-3 | 11 | 372.33 | 0.3095267 | 0.1362082 | 0.04654106 | 0.02025148 | 0.0300393 | 0.01759398
6881-94-3 | 6881-94-3 | 30 | 372.33 | 0.3637323 | 0.1223348 | 0.07413899 | 0.02442195 | 0.05827274 | 0.03768591
68833-92-1 | 68833-92-1 | 3 | 372.33 | 0.5215315 | 0.1856976 | 0.1078572 | 0.05670109 | 0.1127844 | 0.08184483
68846-65-1 | 68846-65-1 | 3 | 372.33 | 0.4766421 | 0.249588 | 0.06430974 | 0.07650497 | 0.05155355 | 0.04538527
6885-70-7 | 6885-70-7 | 3 | 372.03 | 0.4752769 | 0.3521923 | 0.07816965 | 0.1439792 | 0.01514982 | 0.04033007
68856-26-8 | 68856-26-8 | 3 | 371.62 | 0.509713 | 0.3155758 | 0.05636757 | 0.1203759 | 0.03768926 | 0.05160934
6886-16-4 | 6886-16-4 | 11 | 372.33 | 0.4206362 | 0.1798117 | 0.106637 | 0.02934457 | 0.05799648 | 0.05327081
68891-90-7 | 68891-90-7 | 3 | 372.33 | 0.4507702 | 0.2037034 | 0.1006564 | 0.08050233 | 0.06104202 | 0.06368833
68891-91-8 | 68891-91-8 | 3 | 371.01 | 0.5607482 | 0.2171955 | 0.1087877 | 0.07578775 | 0.1180284 | 0.09109927
68892-05-7 | 68892-05-7 | 3 | 370.8 | 0.5607482 | 0.2171955 | 0.1087877 | 0.07578775 | 0.1180284 | 0.09109927
68892-15-9 | 68892-15-9 | 3 | 371.52 | 0.4871694 | 0.3252376 | 0.05635948 | 0.1485992 | 0.0262219 | 0.05147097
68892-25-1 | 68892-25-1 | 3 | 372.33 | 0.4293835 | 0.2842528 | 0.121294 | 0.155672 | 0.02106292 | 0.05728234
689-12-3 | 689-12-3 | 30 | 372.33 | 0.4436079 | 0.1677588 | 0.09332911 | 0.04577013 | 0.07609269 | 0.05734802
689-39-4 | 689-39-4 | 22 | 372.33 | 0.5426221 | 0.2054611 | 0.123691 | 0.04476787 | 0.1136776 | 0.08870249
689-66-7 | 689-66-7 | 3 | 372.33 | 0.5961231 | 0.2342848 | 0.1266099 | 0.06912798 | 0.130927 | 0.1043921
689-67-8 | 689-67-8 | 3 | 372.33 | 0.5768344 | 0.2679554 | 0.1408095 | 0.1140017 | 0.09540618 | 0.1119211
689-89-4 | 689-89-4 | 30 | 372.33 | 0.3837162 | 0.2100348 | 0.05259641 | 0.03524179 | 0.03016521 | 0.02199211
68900-86-7 | 68900-86-7 | 30 | 372.03 | 0.33131 | 0.1463357 | 0.03162671 | 0.03541321 | 0.03421547 | 0.01756513
68900-88-9 | 68900-88-9 | 11 | 372.33 | 0.3554368 | 0.1593153 | 0.05781325 | 0.01840913 | 0.03846367 | 0.02379874
6891-45-8 | 6891-45-8 | 3 | 372.33 | 0.325838 | 0.182652 | 0.07732275 | 0.06141018 | 0.02050222 | 0.02827699
68921-99-3 | 68921-99-3 | 3 | 371.21 | 0.576015 | 0.3101503 | 0.1010577 | 0.1071928 | 0.070684 | 0.07833395
68922-00-9 | 68922-00-9 | 30 | 372.33 | 0.4399294 | 0.1329848 | 0.09249606 | 0.02083408 | 0.09421501 | 0.05820493
68922-03-2 | 68922-03-2 | 30 | 371.01 | 0.4107505 | 0.1174997 | 0.08729657 | 0.01598716 | 0.08599605 | 0.05205109
68922-10-1 | 68922-10-1 | 3 | 372.33 | 0.5841614 | 0.2248778 | 0.1054969 | 0.06808327 | 0.1290847 | 0.09022218
68928-75-6 | 68928-75-6 | 22 | 372.33 | 0.516146 | 0.1397116 | 0.1300413 | 0.02228013 | 0.1417028 | 0.09933056
68938-56-7 | 68938-56-7 | 3 | 371.01 | 0.4332039 | 0.2266629 | 0.06798951 | 0.08809911 | 0.0426592 | 0.04596924
68959-25-1 | 68959-25-1 | 11 | 371.01 | 0.4674586 | 0.3012195 | 0.0458707 | 0.06458181 | 0.02763543 | 0.02633708
68969-35-7 | 68969-35-7 | 30 | 372.33 | 0.4249378 | 0.1417199 | 0.0867558 | 0.02452709 | 0.0802124 | 0.05106773
68973-20-6 | 68973-20-6 | 30 | 372.33 | 0.495924 | 0.1984337 | 0.09856084 | 0.04799374 | 0.08850048 | 0.06522474
68975-45-1 | 68975-45-1 | 22 | 372.33 | 0.6239094 | 0.1599572 | 0.1041804 | 0.03128526 | 0.2152517 | 0.1009342
68975-77-9 | 68975-77-9 | 3 | 372.33 | 0.3940723 | 0.2496657 | 0.04955218 | 0.1068895 | 0.02085327 | 0.03402704
68991-95-7 | 68991-95-7 | 22 | 372.33 | 0.4804436 | 0.2100266 | 0.1143453 | 0.03351564 | 0.07312534 | 0.0644436
68992-06-3 | 68992-06-3 | 30 | 371.01 | 0.4107505 | 0.1174997 | 0.08729657 | 0.01598716 | 0.08599605 | 0.05205109
68992-08-5 | 68992-08-5 | 23 | 372.33 | 0.5318711 | 0.2086848 | 0.1176692 | 0.06548689 | 0.1044494 | 0.08704359
690-08-4 | 690-08-4 | 22 | 344.07 | 0.3112509 | 0.1526027 | 0.03090867 | 0.04563015 | 0.02516926 | 0.0174872
690-37-9 | 690-37-9 | 1 | 372.33 | 0.40082 | 0.294646 | 0.1331815 | 0.1551641 | 0.01127291 | 0.0434215
690-92-6 | 690-92-6 | 22 | 371.31 | 0.5543039 | 0.2491969 | 0.09216841 | 0.05170375 | 0.09309028 | 0.0644875
690-93-7 | 690-93-7 | 22 | 371.31 | 0.5543039 | 0.2491969 | 0.09216841 | 0.05170375 | 0.09309028 | 0.0644875
6902-91-6 | 6902-91-6 | 3 | 370.8 | 0.4932149 | 0.2300245 | 0.09691463 | 0.08558124 | 0.06926921 | 0.06805719
6907-37-5 | 6907-37-5 | 30 | 370.8 | 0.4324576 | 0.1400614 | 0.08708042 | 0.03068285 | 0.08549556 | 0.05399265
6907-59-1 | 6907-59-1 | 3 | 371.52 | 0.3377714 | 0.1581525 | 0.05972592 | 0.03104163 | 0.03226294 | 0.02418064
69070-61-7 | 69070-61-7 | 3 | 372.33 | 0.4999755 | 0.2306115 | 0.1180241 | 0.09061742 | 0.07255697 | 0.08016232
6908-41-4 | 6908-41-4 | 3 | 371.01 | 0.2404518 | 0.1646471 | 0.04231267 | 0.04221633 | 0.005746355 | 0.009061858
6909-37-1 | 6909-37-1 | 30 | 372.33 | 0.4587203 | 0.2223124 | 0.0647217 | 0.05024073 | 0.05588868 | 0.03873925
691-83-8 | 691-83-8 | 3 | 372.33 | 0.4328927 | 0.226433 | 0.08986766 | 0.1057102 | 0.04262561 | 0.05729151
6914-71-2 | 6914-71-2 | 30 | 370.8 | 0.4053801 | 0.2250199 | 0.02962667 | 0.02193904 | 0.03252979 | 0.01329812
6914-76-7 | 6914-76-7 | 30 | 371.62 | 0.397561 | 0.2349554 | 0.06052484 | 0.03617969 | 0.0264406 | 0.02293196
692-24-0 | 692-24-0 | 9 | 356.8 | 0.400642 | 0.1777549 | 0.07338242 | 0.02324389 | 0.04967869 | 0.03431379
692-48-8 | 692-48-8 | 3 | 372.33 | 0.4735589 | 0.2840459 | 0.07287225 | 0.1261458 | 0.03591518 | 0.05521711
692-70-6 | 692-70-6 | 22 | 371.31 | 0.5575542 | 0.2326155 | 0.08543943 | 0.05138891 | 0.1055851 | 0.06479481
692-86-4 | 692-86-4 | 30 | 372.33 | 0.4403172 | 0.1201889 | 0.09487563 | 0.008285162 | 0.1024821 | 0.06097593
692-96-6 | 692-96-6 | 22 | 372.33 | 0.5316387 | 0.1894571 | 0.08955782 | 0.03108166 | 0.1170883 | 0.06487632
6920-22-5 | 6920-22-5 | 30 | 371.01 | 0.2835089 | 0.1532155 | 0.003451544 | 0.03892733 | 0.01697638 | 0.01018375
69205-08-9 | 69205-08-9 | 22 | 372.33 | 0.4980775 | 0.1498724 | 0.1282698 | 0.02114665 | 0.1212467 | 0.09053417
6921-35-3 | 6921-35-3 | 30 | 350.91 | 0.364134 | 0.1482973 | 0.06653164 | 0.03702604 | 0.0465855 | 0.03286787
6921-43-3 | 6921-43-3 | 30 | 372.33 | 0.4227698 | 0.2167215 | 0.09760271 | 0.08065052 | 0.04245592 | 0.05217671
6921-64-8 | 6921-64-8 | 3 | 370.8 | 0.2755317 | 0.191187 | 0.04719515 | 0.05396436 | 0.007114018 | 0.01209343
6929-04-0 | 6929-04-0 | 22 | 371.01 | 0.5013934 | 0.1548825 | 0.1252834 | 0.01723571 | 0.1200698 | 0.08764194
693-38-9 | 693-38-9 | 30 | 371.62 | 0.4249378 | 0.1318975 | 0.0867558 | 0.02058204 | 0.08587259 | 0.05225719
693-54-9 | 693-54-9 | 30 | 372.33 | 0.4535171 | 0.1446798 | 0.07223735 | 0.03166955 | 0.09538052 | 0.04871882
693-55-0 | 693-55-0 | 30 | 372.03 | 0.4207124 | 0.1449752 | 0.08220921 | 0.01701596 | 0.076031 | 0.04629724
693-61-8 | 693-61-8 | 30 | 372.33 | 0.5699338 | 0.1402692 | 0.07665229 | 0.01352454 | 0.1846117 | 0.066887
693-62-9 | 693-62-9 | 30 | 372.33 | 0.5760485 | 0.1433317 | 0.06913039 | 0.01487888 | 0.1872439 | 0.06119781
693-65-2 | 693-65-2 | 30 | 372.33 | 0.590413 | 0.156716 | 0.06786756 | 0.01969164 | 0.1880931 | 0.06129577
693-72-1 | 693-72-1 | 30 | 371.01 | 0.4400674 | 0.1487283 | 0.0740318 | 0.0326753 | 0.08487847 | 0.04715153
693-89-0 | 693-89-0 | 30 | 344.07 | 0.2873347 | 0.1082292 | 0.04597996 | 0.02703169 | 0.03207877 | 0.01910601
69300-17-0 | 69300-17-0 | 22 | 372.33 | 0.5371954 | 0.2532787 | 0.1017816 | 0.04479795 | 0.08060869 | 0.06314542
6931-71-1 | 6931-71-1 | 3 | 371.62 | 0.4688555 | 0.2992209 | 0.1111845 | 0.14445 | 0.02877588 | 0.06184365
6932-49-6 | 6932-49-6 | 30 | 366.01 | 0.7175369 | 0.2738536 | 0.07284897 | 0.05463845 | 0.1968548 | 0.08080558
6932-50-9 | 6932-50-9 | 30 | 365.91 | 0.7175369 | 0.2738536 | 0.07284897 | 0.05463845 | 0.1968548 | 0.08080558
6935-65-5 | 6935-65-5 | 1 | 366.21 | 0.6162836 | 0.301352 | 0.1089591 | 0.07653556 | 0.09918186 | 0.08386827
69371-59-1 | 69371-59-1 | 30 | 371.21 | 0.3754211 | 0.1950811 | 0.08637592 | 0.06230133 | 0.03252252 | 0.03841243
6938-26-7 | 6938-26-7 | 30 | 372.33 | 0.2709234 | 0.1427343 | 0.04262965 | 0.02583395 | 0.01643245 | 0.01277957
6938-45-0 | 6938-45-0 | 30 | 372.03 | 0.5081388 | 0.2099526 | 0.1124394 | 0.07469702 | 0.08891504 | 0.08050425
6938-60-9 | 6938-60-9 | 30 | 372.33 | 0.4568673 | 0.146491 | 0.08492347 | 0.02160817 | 0.09633342 | 0.05439616
6938-94-9 | 6938-94-9 | 22 | 372.33 | 0.4434305 | 0.1649082 | 0.1236681 | 0.01890693 | 0.07757467 | 0.06968906
694-01-9 | 694-01-9 | 30 | 344.07 | 0.2647524 | 0.1042771 | 0.03112739 | 0.03037113 | 0.02575231 | 0.01395792
694-35-9 | 694-35-9 | 30 | 366.42 | 0.4910501 | 0.1511774 | 0.09830981 | 0.03153861 | 0.1155135 | 0.07018023
694-54-2 | 694-54-2 | 11 | 372.33 | 0.2815906 | 0.142971 | 0.06095623 | 0.04764088 | 0.01921541 | 0.02144857
694-70-2 | 694-70-2 | 3 | 372.33 | 0.2012411 | 0.1208889 | 0.04380053 | 0.05061097 | 0.006456481 | 0.01075635
694-71-3 | 694-71-3 | 30 | 372.33 | 0.3057596 | 0.1443849 | 0.07065666 | 0.05007878 | 0.02604179 | 0.02795138
694-72-4 | 694-72-4 | 30 | 372.33 | 0.5520873 | 0.1310698 | 0.08260937 | 0.01241343 | 0.1772558 | 0.07034094
694-85-9 | 694-85-9 | 30 | 372.03 | 0.4162452 | 0.2411421 | 0.06173504 | 0.03431494 | 0.03066111 | 0.0247354
694-87-1 | 694-87-1 | 30 | 372.33 | 0.5452367 | 0.2853847 | 0.06790607 | 0.08597566 | 0.06752307 | 0.05693796
694-91-7 | 694-91-7 | 30 | 372.33 | 0.5363124 | 0.1982005 | 0.09018108 | 0.05216665 | 0.1143197 | 0.07045067
694-92-8 | 694-92-8 | 30 | 372.03 | 0.4540198 | 0.2252124 | 0.05833578 | 0.05780938 | 0.05235284 | 0.03758293
694-98-4 | 694-98-4 | 30 | 372.33 | 0.3057596 | 0.1443849 | 0.07065666 | 0.05007878 | 0.02604179 | 0.02795138
6942-59-2 | 6942-59-2 | 30 | 372.03 | 0.466754 | 0.1551238 | 0.07737463 | 0.02048445 | 0.09711338 | 0.04988593
6946-35-6 | 6946-35-6 | 30 | 370.8 | 0.4791106 | 0.2382826 | 0.1087139 | 0.06652503 | 0.05799811 | 0.06138856
695-05-6 | 695-05-6 | 30 | 370.8 | 0.3028891 | 0.1316314 | 0.07357358 | 0.03579018 | 0.02932917 | 0.02802354
695-06-7 | 695-06-7 | 30 | 372.33 | 0.3391997 | 0.1296907 | 0.06249321 | 0.0236816 | 0.043894 | 0.02800287
695-19-2 | 695-19-2 | 30 | 372.33 | 0.4128656 | 0.2385086 | 0.06005899 | 0.03242888 | 0.03040037 | 0.0238014
695-28-3 | 695-28-3 | 30 | 372.33 | 0.5517143 | 0.1988016 | 0.08707547 | 0.03416465 | 0.1245473 | 0.0660215
695-30-7 | 695-30-7 | 30 | 372.33 | 0.5286757 | 0.2079417 | 0.09213105 | 0.02640507 | 0.1028703 | 0.06147847
695-56-7 | 695-56-7 | 30 | 372.33 | 0.4616902 | 0.2009795 | 0.1052258 | 0.05763745 | 0.06797006 | 0.06255872
695-84-1 | 695-84-1 | 3 | 371.62 | 0.2603103 | 0.1763013 | 0.02320318 | 0.03167369 | 0.007057501 | 0.006596944
695-90-9 | 695-90-9 | 30 | 372.33 | 0.6072918 | 0.2687205 | 0.08165114 | 0.05290314 | 0.1146305 | 0.06588027
69542-91-2 | 69542-91-2 | 11 | 372.33 | 0.3067023 | 0.1501001 | 0.06859388 | 0.05441221 | 0.02452425 | 0.02742249
69556-70-3 | 69556-70-3 | 30 | 372.33 | 0.4165808 | 0.2264287 | 0.1009764 | 0.02652732 | 0.03615785 | 0.03970482
6956-37-2 | 6956-37-2 | 30 | 372.33 | 0.4957136 | 0.1941814 | 0.1291164 | 0.05660715 | 0.09092166 | 0.08502014
6959-71-3 | 6959-71-3 | 30 | 372.33 | 0.4621667 | 0.1656056 | 0.06428557 | 0.04034555 | 0.08794845 | 0.04501636
696-29-7 | 696-29-7 | 30 | 372.33 | 0.5420892 | 0.1298598 | 0.08619564 | 0.02657784 | 0.1699331 | 0.07436632
696-30-0 | 696-30-0 | 30 | 372.33 | 0.5152892 | 0.1955046 | 0.06378557 | 0.03850693 | 0.1022621 | 0.04765276
696-59-3 | 696-59-3 | 30 | 372.33 | 0.4162785 | 0.1402189 | 0.07103792 | 0.02457363 | 0.07620895 | 0.04150179
696-71-9 | 696-71-9 | 30 | 371.62 | 0.3184466 | 0.1307794 | 0.03064434 | 0.0332839 | 0.03521901 | 0.01698112
696-79-7 | 696-79-7 | 3 | 372.33 | 0.5437197 | 0.2337784 | 0.1410593 | 0.1073883 | 0.09606358 | 0.1098958
696-86-6 | 696-86-6 | 30 | 372.33 | 0.527325 | 0.1748399 | 0.0743122 | 0.04829715 | 0.1242457 | 0.06248008
6963-44-6 | 6963-44-6 | 30 | 372.33 | 0.463325 | 0.1617909 | 0.0761113 | 0.03565671 | 0.0909228 | 0.05068763
6963-56-0 | 6963-56-0 | 30 | 370.8 | 0.4791106 | 0.2382826 | 0.1087139 | 0.06652503 | 0.05799811 | 0.06138856
69668-83-3 | 69668-83-3 | 30 | 372.33 | 0.4651148 | 0.1354437 | 0.08547348 | 0.02039418 | 0.108683 | 0.05793827
69668-85-5 | 69668-85-5 | 30 | 372.33 | 0.4672827 | 0.1343226 | 0.0945731 | 0.01392078 | 0.1108624 | 0.06365673
69668-88-8 | 69668-88-8 | 30 | 372.33 | 0.4361414 | 0.1406347 | 0.06843995 | 0.02258197 | 0.08732418 | 0.04259386
6968-75-8 | 6968-75-8 | 30 | 372.33 | 0.2807876 | 0.1509484 | 0.008760024 | 0.03455246 | 0.0168582 | 0.009256395
6969-90-0 | 6969-90-0 | 1 | 366.72 | 0.5577838 | 0.2589851 | 0.1060295 | 0.07481244 | 0.0892807 | 0.07754773
69697-81-0 | 69697-81-0 | 30 | 372.33 | 0.5827915 | 0.2848255 | 0.120316 | 0.08518069 | 0.08878372 | 0.08785033
6970-56-5 | 6970-56-5 | 3 | 371.62 | 0.4587899 | 0.2794233 | 0.0739778 | 0.1224025 | 0.03217236 | 0.05130648
6971-51-3 | 6971-51-3 | 3 | 371.62 | 0.2590799 | 0.1794837 | 0.01765048 | 0.04271837232 | 0.006335565 | 0.007358069
6971-63-7 | 6971-63-7 | 30 | 372.33 | 0.4521209 | 0.1640931 | 0.09301355 | 0.05370496 | 0.08296001 | 0.06187101
6972-51-6 | 6972-51-6 | 3 | 371.01 | 0.2856191 | 0.1793019 | 0.04919719 | 0.06193344 | 0.01130334 | 0.01681844
69725-37-7 | 69725-37-7 | 3 | 371.62 | 0.3964908 | 0.1857598 | 0.05867244 | 0.04507526 | 0.04440752 | 0.03118315
69727-41-9 | 69727-41-9 | 30 | 372.33 | 0.4651148 | 0.1354437 | 0.08547348 | 0.02039418 | 0.108683 | 0.05793827
6974-80-7 | 6974-80-7 | 23 | 371.52 | 0.5784681 | 0.2053491 | 0.1285283 | 0.02300847 | 0.1392178 | 0.09743742
69745-49-9 | 69745-49-9 | 22 | 372.33 | 0.6136549 | 0.2379043 | 0.1248625 | 0.06229913 | 0.1411886 | 0.1048656
6975-85-5 | 6975-85-5 | 30 | 372.33 | 0.4505931 | 0.1528667 | 0.06423298 | 0.01472716 | 0.08864097 | 0.03924013
6975-92-4 | 6975-92-4 | 22 | 372.33 | 0.5764603 | 0.2158748 | 0.1145896 | 0.05169856 | 0.1300219 | 0.0906599
6975-98-0 | 6975-98-0 | 22 | 372.33 | 0.6178305 | 0.1562171 | 0.1100399 | 0.02635193 | 0.2130869 | 0.1044643
6976-00-7 | 6976-00-7 | 22 | 372.33 | 0.47237 | 0.1357723 | 0.1102299 | 0.02914158 | 0.113298 | 0.07675569
6976-27-8 | 6976-27-8 | 22 | 372.33 | 0.517013 | 0.1697335 | 0.09011192 | 0.02233141 | 0.120603 | 0.0644813
6976-28-9 | 6976-28-9 | 30 | 372.33 | 0.5322032 | 0.1298598 | 0.06531847 | 0.02657784 | 0.1618802 | 0.05674546
6976-50-7 | 6976-50-7 | 3 | 366.52 | 0.6951664 | 0.2503877 | 0.1257815 | 0.08039566 | 0.1978281 | 0.1327929
6976-69-8 | 6976-69-8 | 30 | 370.8 | 0.4250907 | 0.2339338 | 0.08348127 | 0.06655728 | 0.03654098 | 0.04081815
6976-72-3 | 6976-72-3 | 30 | 372.33 | 0.4856177 | 0.1424095 | 0.07258081 | 0.03089944 | 0.1177919 | 0.05414756
6976-74-5 | 6976-74-5 | 30 | 371.01 | 0.4950824 | 0.2382826 | 0.1136475 | 0.06652503 | 0.06594612 | 0.06763415
6976-91-6 | 6976-91-6 | 36 | 366.52 | 0.709841 | 0.3153606 | 0.04712457 | 0.08823649 | 0.1556148 | 0.07892134
6976-93-8 | 6976-93-8 | 30 | 372.33 | 0.5100523 | 0.1927661 | 0.09541427 | 0.03582026 | 0.1006705 | 0.0646734
698-10-2 | 698-10-2 | 3 | 372.03 | 0.331945 | 0.2633457 | 0.07771316 | 0.1313958 | 0.004705863 | 0.02094434
698-71-5 | 698-71-5 | 1 | 371.52 | 0.3025209 | 0.2105033 | 0.03417659 | 0.07164712 | 0.008467245 | 0.01460891
698-76-0 | 698-76-0 | 30 | 372.33 | 0.4260799 | 0.1168058 | 0.09837958 | 0.02590529 | 0.09565044 | 0.06292683
6982-25-8 | 6982-25-8 | 3 | 372.33 | 0.2448016 | 0.149554 | 0.02528536 | 0.03968648 | 0.009072116 | 0.008964147
69847-38-7 | 69847-38-7 | 30 | 372.33 | 0.3261455 | 0.1377541 | 0.03755132 | 0.04086295 | 0.0354913 | 0.02091019
69856-00-4 | 69856-00-4 | 3 | 372.33 | 0.4630423 | 0.2500237 | 0.06097127 | 0.08285771 | 0.04537691 | 0.0438278
69898-48-2 | 69898-48-2 | 3 | 372.03 | 0.4491912 | 0.2651732 | 0.06489174 | 0.09338278 | 0.03386262 | 0.04185151
699-02-5 | 699-02-5 | 3 | 372.33 | 0.2336933 | 0.1429159 | 0.0293456 | 0.04332483 | 0.008240533 | 0.009500373
69929-08-4 | 69929-08-4 | 3 | 371.62 | 0.4427621 | 0.2402809 | 0.08016586 | 0.1184254 | 0.04099865 | 0.05791268
69929-16-4 | 69929-16-4 | 22 | 372.33 | 0.6427895 | 0.2159852 | 0.0998599 | 0.04372707 | 0.1821619 | 0.09305532
70-29-1 | 70-29-1 | 30 | 372.33 | 0.3940912 | 0.199365 | 0.04106505 | 0.04763833 | 0.03791829 | 0.02449451
700-12-9 | 700-12-9 | 3 | 371.52 | 0.4348681 | 0.2175931 | 0.06996712 | 0.05204567 | 0.04720841 | 0.03789353
700-88-9 | 700-88-9 | 30 | 372.33 | 0.6020738 | 0.2852779 | 0.1029825 | 0.06650764 | 0.1003597 | 0.07767295
70005-88-8 | 70005-88-8 | 30 | 371.62 | 0.2712973 | 0.1532155 | 0.02479635 | 0.03892733 | 0.01394331 | 0.01089991
701-70-2 | 701-70-2 | 3 | 372.33 | 0.2230424 | 0.1264622 | 0.02981597 | 0.0444374 | 0.009327737 | 0.01033665
701-97-3 | 701-97-3 | 30 | 372.33 | 0.4258321 | 0.1322902 | 0.0786544 | 0.02466486 | 0.08616684 | 0.04839391
7011-83-8 | 7011-83-8 | 30 | 371.21 | 0.5154427 | 0.1980771 | 0.06144523 | 0.01803519 | 0.1007209 | 0.04064652
70138-31-7 | 70138-31-7 | 3 | 372.33 | 0.4549713 | 0.241198 | 0.0484882 | 0.09013088 | 0.04569906 | 0.04375765
702-16-9 | 702-16-9 | 30 | 372.03 | 0.4478849 | 0.2029337 | 0.06196691 | 0.04552654 | 0.06000109 | 0.03767016
702-23-8 | 702-23-8 | 3 | 371.62 | 0.2336933 | 0.1429159 | 0.0293456 | 0.04332483 | 0.008240533 | 0.009500373
702-28-3 | 702-28-3 | 30 | 372.33 | 0.3647431 | 0.1816926 | 0.06582537 | 0.03256097 | 0.03350746 | 0.02688586
702-75-0 | 702-75-0 | 30 | 371.52 | 0.5475142 | 0.198985 | 0.07240267 | 0.01906008 | 0.1214726 | 0.05218838
702-79-4 | 702-79-4 | 30 | 372.33 | 0.5383969 | 0.1698235 | 0.07732731 | 0.02752578 | 0.1358464 | 0.06050526
702-92-1 | 702-92-1 | 3 | 371.62 | 0.4256193 | 0.2371614 | 0.06153709 | 0.08703654 | 0.03551639 | 0.04017678
70214-77-6 | 70214-77-6 | 11 | 372.33 | 0.4192736 | 0.1864849 | 0.09748729 | 0.03394635 | 0.0541906 | 0.04806087
70220-06-3 | 70220-06-3 | 30 | 372.33 | 0.5366343 | 0.1679963 | 0.07337383 | 0.02246623 | 0.135894 | 0.0565758
70220-95-0 | 70220-95-0 | 30 | 371.01 | 0.2959119 | 0.1718644 | 0.02101243 | 0.046263 | 0.01538777 | 0.01260602
70289-00-8 | 70289-00-8 | 30 | 371.01 | 0.4299798 | 0.2157515 | 0.07585492 | 0.07321633 | 0.04589376 | 0.04517038
70289-02-0 | 70289-02-0 | 22 | 371.01 | 0.5009836 | 0.2292094 | 0.11738 | 0.0351213 | 0.07386121 | 0.06659649
70289-14-4 | 70289-14-4 | 30 | 372.33 | 0.492718 | 0.1919439 | 0.1229272 | 0.03266517 | 0.09046509 | 0.07651288
70289-26-8 | 70289-26-8 | 30 | 371.62 | 0.3184466 | 0.1307794 | 0.03064434 | 0.0332839 | 0.03521901 | 0.01698112
70289-28-0 | 70289-28-0 | 30 | 371.62 | 0.3702266 | 0.187004 | 0.04274892 | 0.04157906 | 0.03357052 | 0.02185282
70289-32-6 | 70289-32-6 | 30 | 372.33 | 0.3462783 | 0.1827117 | 0.0765319 | 0.05414033 | 0.02675401 | 0.03066741
70289-37-1 | 70289-37-1 | 30 | 371.01 | 0.4107505 | 0.1174997 | 0.08729657 | 0.01598716 | 0.08599605 | 0.05205109
703-23-1 | 703-23-1 | 3 | 370.8 | 0.2755317 | 0.191187 | 0.04719515 | 0.05396436 | 0.007114018 | 0.01209343
703-34-4 | 703-34-4 | 30 | 372.33 | 0.4372255 | 0.1280391 | 0.08426387 | 0.02594555 | 0.09559621 | 0.0545206
70333-06-1 | 70333-06-1 | 22 | 372.33 | 0.4996628 | 0.2237515 | 0.1395416 | 0.03196545 | 0.07612704 | 0.07899672
7036-98-8 | 7036-98-8 | 22 | 372.33 | 0.53808 | 0.2029745 | 0.1299084 | 0.04686483 | 0.1122957 | 0.09255831
704-00-7 | 704-00-7 | 3 | 372.03 | 0.3467984 | 0.1655492 | 0.07915968 | 0.04284307 | 0.03285128 | 0.03262845
7040-23-5 | 7040-23-5 | 30 | 372.03 | 0.3589567 | 0.1780119 | 0.03971989 | 0.02959405 | 0.03274101 | 0.01792532
70415-58-6 | 70415-58-6 | 9 | 372.33 | 0.3096733 | 0.1825311 | 0.06863852 | 0.0504575 | 0.01616513 | 0.02166229
70423-38-0 | 70423-38-0 | 11 | 352.03 | 0.192732 | 0.1204209 | 0.06261535 | 0.04089635 | 0.005228894 | 0.01081595
7044-96-4 | 7044-96-4 | 30 | 372.33 | 0.4931794 | 0.2033433 | 0.08277187 | 0.02112844 | 0.08400494 | 0.04951905
7045-70-7 | 7045-70-7 | 22 | 372.33 | 0.5784768 | 0.1789835 | 0.09790644 | 0.02507859 | 0.1595949 | 0.08075146
7045-71-8 | 7045-71-8 | 22 | 372.33 | 0.6178305 | 0.1562171 | 0.1100399 | 0.02635193 | 0.2130869 | 0.1044643
705-15-7 | 705-15-7 | 3 | 371.52 | 0.2755317 | 0.191187 | 0.04719515 | 0.05396436 | 0.007114018 | 0.01209343
705-76-0 | 705-76-0 | 3 | 371.01 | 0.3069124 | 0.1929533 | 0.06393148 | 0.05419366 | 0.01298668 | 0.01910193
705-86-2 | 705-86-2 | 30 | 372.33 | 0.4344112 | 0.1159022 | 0.1169191 | 0.02715653 | 0.101448 | 0.07646223
70517-23-6 | 70517-23-6 | 3 | 372.33 | 0.406799 | 0.2057602 | 0.03850851 | 0.08924186 | 0.04041662 | 0.03908024
70517-24-7 | 70517-24-7 | 30 | 372.33 | 0.5822887 | 0.2882621 | 0.115504 | 0.08676027 | 0.08645163 | 0.08494983
706-14-9 | 706-14-9 | 30 | 372.33 | 0.4014756 | 0.1135621 | 0.09533148 | 0.01796478 | 0.0828942 | 0.05586064
706-31-0 | 706-31-0 | 30 | 372.33 | 0.4419907 | 0.1402529 | 0.07345187 | 0.03890216 | 0.09104568 | 0.05015951
70644-45-0 | 70644-45-0 | 30 | 371.01 | 0.4386553 | 0.1905367 | 0.06639613 | 0.04039829 | 0.06156285 | 0.03856778
70644-46-1 | 70644-46-1 | 30 | 370.8 | 0.4058774 | 0.1757533 | 0.05954087 | 0.04745184 | 0.05295711 | 0.03504177
70657-70-4 | 70657-70-4 | 22 | 372.33 | 0.5120568 | 0.1976896 | 0.1234515 | 0.06445039 | 0.0988267 | 0.08755928
70681-41-3 | 70681-41-3 | 3 | 372.33 | 0.2270067 | 0.1395663 | 0.04406231 | 0.03720753 | 0.007645821 | 0.01008546
70688-47-0 | 70688-47-0 | 30 | 372.33 | 0.5517143 | 0.193903 | 0.08707547 | 0.03554876 | 0.1280289 | 0.067306
707-07-3 | 707-07-3 | 3 | 356.01 | 0.3419225 | 0.2167179 | 0.07919232 | 0.07897417 | 0.01567619 | 0.02800594
707-35-7 | 707-35-7 | 22 | 372.33 | 0.6445555 | 0.254072 | 0.1275914 | 0.03934338 | 0.1524774 | 0.1042744
70715-19-4 | 70715-19-4 | 30 | 372.03 | 0.3637144 | 0.1633731 | 0.03278876 | 0.03846572 | 0.04013662 | 0.02025217
70747-05-6 | 70747-05-6 | 1 | 372.03 | 0.4314759 | 0.3268057 | 0.03919856 | 0.1279718 | 0.01095586 | 0.02801825
7078-34-4 | 7078-34-4 | 30 | 372.33 | 0.5520873 | 0.1310698 | 0.08260937 | 0.01241343 | 0.1772558 | 0.07034094
70810-19-4 | 70810-19-4 | 22 | 372.33 | 0.5107974 | 0.239411 | 0.09176912 | 0.03920245 | 0.07365059 | 0.05416428
7087-36-7 | 7087-36-7 | 30 | 372.33 | 0.6117291 | 0.1943715 | 0.07147274 | 0.02116402 | 0.1741874 | 0.06221998
7090-88-2 | 7090-88-2 | 22 | 372.33 | 0.5543039 | 0.2450914 | 0.09216841 | 0.04635222 | 0.09561231 | 0.06380137
7092-24-2 | 7092-24-2 | 30 | 372.33 | 0.5047295 | 0.1846759 | 0.09741898 | 0.03484121 | 0.1024344 | 0.06622673
7092-57-1 | 7092-57-1 | 3 | 372.33 | 0.3651414 | 0.1889033 | 0.0384533 | 0.09813697 | 0.03105987 | 0.0371516
7092-58-2 | 7092-58-2 | 30 | 372.33 | 0.4696253 | 0.1806255 | 0.08818685 | 0.0499463 | 0.08352088 | 0.05857949
7094-26-0 | 7094-26-0 | 22 | 372.33 | 0.5634652 | 0.238215 | 0.1234129 | 0.02369094 | 0.1057877 | 0.08174593
7094-27-1 | 7094-27-1 | 22 | 372.33 | 0.6001946 | 0.2197949 | 0.123289 | 0.04762088 | 0.1447039 | 0.1005521
7095-65-0 | 7095-65-0 | 30 | 371.31 | 0.527325 | 0.1748399 | 0.0743122 | 0.04829715 | 0.1242457 | 0.06248008
70969-58-3 | 70969-58-3 | 22 | 371.52 | 0.4917908 | 0.148851 | 0.1084142 | 0.005271141 | 0.1176077 | 0.07444695
7098-80-8 | 7098-80-8 | 3 | 372.03 | 0.4949222 | 0.224469 | 0.1192768 | 0.1038836 | 0.07314493 | 0.08555688
71-23-8 | 71-23-8 | 11 | 366.42 | 0.260492 | 0.1375805 | 0.05016177 | 0.03682557 | 0.01510723 | 0.01529707
71-36-3 | 71-36-3 | 11 | 372.33 | 0.3150604 | 0.1447494 | 0.05867239 | 0.02768371 | 0.02900582 | 0.02209804
71-41-0 | 71-41-0 | 11 | 372.33 | 0.3218842 | 0.1486704 | 0.04960983 | 0.02421864 | 0.03000304 | 0.01912481
71-43-2 | 71-43-2 | 30 | 350.91 | 0.2874814 | 0.1923731 | 0.1058968 | 0.07221568 | 0.0090456 | 0.02438134
710-04-3 | 710-04-3 | 30 | 372.33 | 0.4014756 | 0.1135621 | 0.09533148 | 0.01796478 | 0.0828942 | 0.05586064
710-14-5 | 710-14-5 | 30 | 370.8 | 0.4422032 | 0.1191208 | 0.1028472 | 0.02417548 | 0.1043822 | 0.06826757
710-43-0 | 710-43-0 | 30 | 372.33 | 0.3814454 | 0.1479704 | 0.0742153 | 0.02223013 | 0.05451056 | 0.03617608
71032-67-2 | 71032-67-2 | 30 | 356.37 | 0.3608381 | 0.1062168 | 0.09235655 | 0.01707011 | 0.064832 | 0.04782848
71042-96-1 | 71042-96-1 | 3 | 370.8 | 0.4993802 | 0.2725439 | 0.06634917 | 0.1120586 | 0.05145471 | 0.0590809
71042-97-2 | 71042-97-2 | 3 | 370.8 | 0.4993802 | 0.2725439 | 0.06634917 | 0.1120586 | 0.05145471 | 0.0590809
71046-96-3 | 71046-96-3 | 30 | 372.33 | 0.4517485 | 0.1444773 | 0.08727699 | 0.03615509 | 0.09441565 | 0.05805546
71077-30-0 | 71077-30-0 | 22 | 372.33 | 0.6061693 | 0.2219896 | 0.1112361 | 0.03821006 | 0.1475941 | 0.09037119
71077-32-2 | 71077-32-2 | 3 | 372.03 | 0.4762679 | 0.2901771 | 0.09199499 | 0.1314043 | 0.03462978 | 0.05970026
711-82-0 | 711-82-0 | 3 | 371.01 | 0.2336933 | 0.1429159 | 0.0293456 | 0.04332483 | 0.008240533 | 0.009500373
71112-89-5 | 71112-89-5 | 30 | 372.33 | 0.590413 | 0.156716 | 0.06786756 | 0.01969164 | 0.1880931 | 0.06129577
71153-30-5 | 71153-30-5 | 30 | 335.7 | 0.2604037 | 0.1172909 | 0.02616666 | 0.02645514 | 0.02048127 | 0.0106504
71153-31-6 | 71153-31-6 | 30 | 355.88 | 0.3642679 | 0.1627476 | 0.06122507 | 0.04389556 | 0.0406104 | 0.03036296
71153-32-7 | 71153-32-7 | 30 | 350.91 | 0.4003763 | 0.1564654 | 0.08307899 | 0.05319261 | 0.05949249 | 0.04812299
7116-86-1 | 7116-86-1 | 22 | 371.31 | 0.5845015 | 0.2158748 | 0.1295512 | 0.05169856 | 0.1358856 | 0.1028363
7116-95-2 | 7116-95-2 | 3 | 372.33 | 0.3699607 | 0.1663858 | 0.07933179 | 0.04470521 | 0.04144278 | 0.03707545
7116-96-3 | 7116-96-3 | 30 | 372.33 | 0.5061276 | 0.24846 | 0.1020204 | 0.07612038 | 0.06639259 | 0.06559647
71172-57-1 | 71172-57-1 | 22 | 372.33 | 0.5190904 | 0.19877 | 0.1195615 | 0.06209425 | 0.1026052 | 0.08630991
71172-75-3 | 71172-75-3 | 22 | 372.33 | 0.4296868 | 0.1591079 | 0.1382467 | 0.03548885 | 0.07321291 | 0.07723896
71185-86-9 | 71185-86-9 | 30 | 371.01 | 0.33131 | 0.1463357 | 0.03162671 | 0.03541321 | 0.03421547 | 0.01756513
712-50-5 | 712-50-5 | 30 | 371.52 | 0.4667286 | 0.169587 | 0.1184909 | 0.07123988 | 0.08829315 | 0.08216427
7124-86-9 | 7124-86-9 | 30 | 372.33 | 0.5665871 | 0.1575718 | 0.0813012 | 0.02455139 | 0.1672935 | 0.06947317
7125-60-2 | 7125-60-2 | 30 | 372.33 | 0.5171432 | 0.2183641 | 0.05342452 | 0.0462103 | 0.08926896 | 0.04220966
71275-32-6 | 71275-32-6 | 30 | 372.33 | 0.4190014 | 0.2237307 | 0.06564644 | 0.06305597 | 0.03813065 | 0.03554895
713-36-0 | 713-36-0 | 3 | 372.33 | 0.3377714 | 0.1581525 | 0.05972592 | 0.03104163 | 0.03226294 | 0.02418064
713-95-1 | 713-95-1 | 30 | 372.33 | 0.4107505 | 0.1174997 | 0.08729657 | 0.01598716 | 0.08599605 | 0.05205109
71317-74-3 | 71317-74-3 | 23 | 372.33 | 0.5261313 | 0.2333246 | 0.1287474 | 0.07746778 | 0.08573577 | 0.0879925
7132-64-1 | 7132-64-1 | 30 | 372.33 | 0.466754 | 0.1551238 | 0.07737463 | 0.02048445 | 0.09711338 | 0.04988593
71383-07-8 | 71383-07-8 | 3 | 372.33 | 0.5841614 | 0.2248778 | 0.1054969 | 0.06808327 | 0.1290847 | 0.09022218
71393-89-0 | 71393-89-0 | 23 | 371.01 | 0.5458642 | 0.1749345 | 0.1343787 | 0.03301701 | 0.1375888 | 0.1026551
71393-90-3 | 71393-90-3 | 23 | 371.01 | 0.5458642 | 0.1749345 | 0.1343787 | 0.03301701 | 0.1375888 | 0.1026551
71393-91-4 | 71393-91-4 | 23 | 371.01 | 0.5458642 | 0.1749345 | 0.1343787 | 0.03301701 | 0.1375888 | 0.1026551
71393-95-8 | 71393-95-8 | 23 | 371.01 | 0.5458642 | 0.1749345 | 0.1343787 | 0.03301701 | 0.1375888 | 0.1026551
71393-96-9 | 71393-96-9 | 23 | 370.8 | 0.5458642 | 0.1749345 | 0.1343787 | 0.03301701 | 0.1375888 | 0.1026551
7140-63-8 | 7140-63-8 | 30 | 372.33 | 0.4647246 | 0.2166511 | 0.05706788 | 0.05454943 | 0.06154045 | 0.03916854
7143-18-2 | 7143-18-2 | 22 | 371.01 | 0.5534836 | 0.2201954 | 0.07971801 | 0.03997252 | 0.1110811 | 0.05944414
7145-20-2 | 7145-20-2 | 22 | 372.33 | 0.5297545 | 0.2235965 | 0.05511245 | 0.05325278 | 0.09373276 | 0.04692611
7145-23-5 | 7145-23-5 | 22 | 372.33 | 0.5543039 | 0.2491969 | 0.09216841 | 0.05170375 | 0.09309028 | 0.0644875
7145-99-5 | 7145-99-5 | 30 | 372.03 | 0.4785661 | 0.2765324 | 0.115987 | 0.05483986 | 0.04081764 | 0.0518411
7146-60-3 | 7146-60-3 | 22 | 372.33 | 0.550101 | 0.1673087 | 0.07916982 | 0.0172917 | 0.1465299 | 0.06204005
7146-82-9 | 7146-82-9 | 30 | 371.01 | 0.4314667 | 0.1377083 | 0.08107546 | 0.01690442 | 0.08629403 | 0.04865757
7147-29-7 | 7147-29-7 | 30 | 371.01 | 0.3229703 | 0.1458054 | 0.03195701 | 0.02930629 | 0.03138741 | 0.01536382
71477-76-4 | 71477-76-4 | 30 | 370.8 | 0.5353309 | 0.2180231 | 0.06449298 | 0.03711229 | 0.1006842 | 0.04722097
71477-77-5 | 71477-77-5 | 3 | 372.33 | 0.4099086 | 0.2496657 | 0.06655355 | 0.1068895 | 0.02567779 | 0.04035417
71477-78-6 | 71477-78-6 | 3 | 371.62 | 0.5527873 | 0.3054724 | 0.05801323 | 0.1130974 | 0.06116466 | 0.06287161
7148-78-9 | 7148-78-9 | 30 | 372.33 | 0.4401373 | 0.2099099 | 0.0917958 | 0.04992712 | 0.05300466 | 0.04811519
71487-11-1 | 71487-11-1 | 23 | 371.01 | 0.5458642 | 0.1749345 | 0.1343787 | 0.03301701 | 0.1375888 | 0.1026551
7149-24-8 | 7149-24-8 | 23 | 371.01 | 0.5338578 | 0.2239407 | 0.1344474 | 0.03706992 | 0.09604865 | 0.08644473
71500-21-5 | 71500-21-5 | 3 | 372.33 | 0.5362287 | 0.2445633 | 0.130999 | 0.1071756 | 0.08506866 | 0.09873179
7152-15-0 | 7152-15-0 | 22 | 372.33 | 0.3542653 | 0.1508128 | 0.1096353 | 0.03491342 | 0.04139294 | 0.04681859
7152-32-1 | 7152-32-1 | 30 | 372.33 | 0.3967727 | 0.1293081 | 0.08103239 | 0.04232514 | 0.07153736 | 0.04890338
71520-04-2 | 71520-04-2 | 77 | 313.15 | 0.1816086 | 0.2794988 | 0.07018681 | 0.09491266 | 0.009582499 | 0.02311089
7153-14-2 | 7153-14-2 | 30 | 372.33 | 0.4634979 | 0.1695711 | 0.09720148 | 0.04567855 | 0.08639296 | 0.06313519
7153-22-2 | 7153-22-2 | 30 | 371.52 | 0.4465267 | 0.2814626 | 0.09638509 | 0.05645087 | 0.02724617 | 0.03687517
7154-79-2 | 7154-79-2 | 3 | 372.33 | 0.4436504 | 0.2540475 | 0.0520985 | 0.09416094 | 0.03594927 | 0.04080744
7154-80-5 | 7154-80-5 | 22 | 372.33 | 0.5814809 | 0.1992336 | 0.1130125 | 0.04014129 | 0.146113 | 0.09168568
71547-63-2 | 71547-63-2 | 3 | 371.62 | 0.4404502 | 0.2834944 | 0.04816407 | 0.1021435 | 0.02463512 | 0.03544987
71550-60-2 | 71550-60-2 | 3 | 371.52 | 0.4362455 | 0.2763038 | 0.0420441 | 0.1169583 | 0.02558137 | 0.03975698
71550-61-3 | 71550-61-3 | 30 | 372.33 | 0.3346161 | 0.1923805 | 0.09135518 | 0.04648417 | 0.02023097 | 0.02915872
71555-64-1 | 71555-64-1 | 3 | 372.33 | 0.5222013 | 0.2481439 | 0.08912649 | 0.095538 | 0.07510742 | 0.07161458
71563-31-0 | 71563-31-0 | 23 | 372.33 | 0.5215463 | 0.1558034 | 0.140271 | 0.0409603 | 0.1337679 | 0.1068913
71566-49-9 | 71566-49-9 | 22 | 370.8 | 0.4917908 | 0.148851 | 0.1084142 | 0.005271141 | 0.1176077 | 0.07444695
71566-57-9 | 71566-57-9 | 30 | 370.8 | 0.4564748 | 0.1339142 | 0.09826609 | 0.02912589 | 0.1040453 | 0.06611954
71566-63-7 | 71566-63-7 | 23 | 370.8 | 0.5458642 | 0.1749345 | 0.1343787 | 0.03301701 | 0.1375888 | 0.1026551
71566-68-2 | 71566-68-2 | 23 | 371.01 | 0.5371845 | 0.1686871 | 0.119318 | 0.03165761 | 0.1357903 | 0.0909793
716-96-1 | 716-96-1 | 3 | 372.03 | 0.2590799 | 0.1794837 | 0.01765048 | 0.04271837232 | 0.006335565 | 0.007358069
71605-85-1 | 71605-85-1 | 30 | 372.33 | 0.4502325 | 0.1431915 | 0.06677946 | 0.02047696 | 0.09427414 | 0.04289265
71606-02-5 | 71606-02-5 | 30 | 371.01 | 0.3242988 | 0.1628663 | 0.04634031 | 0.03259972 | 0.02606044 | 0.01829298
7161-35-5 | 7161-35-5 | 30 | 372.33 | 0.5184897 | 0.1698027 | 0.07989004 | 0.04720278 | 0.1215827 | 0.06471137
71648-42-5 | 71648-42-5 | 22 | 372.33 | 0.5043078 | 0.1753672 | 0.1106768 | 0.03936995 | 0.1082019 | 0.07728168
71655-36-2 | 71655-36-2 | 30 | 372.03 | 0.3229703 | 0.1458054 | 0.03195701 | 0.02930629 | 0.03138741 | 0.01536382
71672-75-8 | 71672-75-8 | 3 | 372.03 | 0.2336933 | 0.1429159 | 0.0293456 | 0.04332483 | 0.008240533 | 0.009500373
717-69-1 | 717-69-1 | 3 | 371.52 | 0.3639413 | 0.1564612 | 0.08413239 | 0.01920114 | 0.04304799 | 0.03580927
717-74-8 | 717-74-8 | 3 | 372.33 | 0.44175 | 0.2026496 | 0.08649815 | 0.05393342 | 0.05716901 | 0.0487454
71735-73-4 | 71735-73-4 | 3 | 372.03 | 0.502397 | 0.3252376 | 0.08664174 | 0.1485992 | 0.03138545 | 0.06094747
71735-81-4 | 71735-81-4 | 30 | 371.52 | 0.4883712 | 0.17715 | 0.07840581 | 0.04107341 | 0.09685858 | 0.05509404
71735-86-9 | 71735-86-9 | 3 | 370.8 | 0.5527873 | 0.2909212 | 0.05801323 | 0.1184236 | 0.06857388 | 0.06906457
71805-64-6 | 71805-64-6 | 30 | 356.37 | 0.3359152 | 0.1315173 | 0.06908982 | 0.03105195 | 0.04177851 | 0.03096511
71808-59-8 | 71808-59-8 | 23 | 372.33 | 0.4748661 | 0.1631104 | 0.1314836 | 0.03086603 | 0.09719161 | 0.08421015
71808-62-3 | 71808-62-3 | 23 | 372.33 | 0.5128667 | 0.1487991 | 0.123804 | 0.02713271 | 0.1325452 | 0.09228554
71808-63-4 | 71808-63-4 | 23 | 372.33 | 0.5283787 | 0.1509176 | 0.13545 | 0.02508166 | 0.1424769 | 0.1039925
71820-40-1 | 71820-40-1 | 30 | 372.03 | 0.4255536 | 0.1320139 | 0.07996765 | 0.03882622 | 0.08616554 | 0.05218835
71820-42-3 | 71820-42-3 | 3 | 372.33 | 0.3490599 | 0.1663316 | 0.08886191 | 0.05859865 | 0.03338964 | 0.03890052
71820-43-4 | 71820-43-4 | 22 | 372.33 | 0.4430342 | 0.1675024 | 0.09539243 | 0.02772967 | 0.07591777 | 0.05474325
71820-44-5 | 71820-44-5 | 3 | 372.33 | 0.4867679 | 0.231725 | 0.0666867 | 0.07343429 | 0.0650469 | 0.05059813
71820-46-7 | 71820-46-7 | 30 | 371.01 | 0.5528588 | 0.2236524 | 0.1017625 | 0.07161784 | 0.1083769 | 0.08193134
71820-47-8 | 71820-47-8 | 3 | 372.03 | 0.4867679 | 0.231725 | 0.0666867 | 0.07343429 | 0.0650469 | 0.05059813
71820-49-0 | 71820-49-0 | 3 | 372.03 | 0.4550212 | 0.2173328 | 0.09064964 | 0.04346738 | 0.05649579 | 0.04779079
71820-50-3 | 71820-50-3 | 3 | 372.33 | 0.451705 | 0.2268099 | 0.06729266 | 0.0564028 | 0.05057782 | 0.03949348
71820-53-6 | 71820-53-6 | 3 | 372.33 | 0.4747753 | 0.3061711 | 0.0556046 | 0.1333171 | 0.02842738 | 0.0487092
71820-56-9 | 71820-56-9 | 22 | 372.33 | 0.5528815 | 0.2049635 | 0.1489492 | 0.05971998 | 0.1210469 | 0.1116645
71871-56-2 | 71871-56-2 | 30 | 370.8 | 0.4540198 | 0.2252124 | 0.05833578 | 0.05780938 | 0.05235284 | 0.03758293
719-79-9 | 719-79-9 | 30 | 372.33 | 0.4127831 | 0.2093062 | 0.08651051 | 0.07946405 | 0.04140283 | 0.04780382
7194-84-5 | 7194-84-5 | 30 | 371.01 | 0.503815 | 0.1736804 | 0.074055 | 0.03332092 | 0.1089888 | 0.05361787
7197-96-8 | 7197-96-8 | 30 | 371.52 | 0.4786441 | 0.1752809 | 0.07367538 | 0.04380269 | 0.0920292 | 0.0520044
720-44-5 | 720-44-5 | 3 | 370.8 | 0.242971 | 0.154514 | 0.03118059 | 0.03659554 | 0.007824638 | 0.008505611
72014-90-5 | 72014-90-5 | 22 | 371.31 | 0.5351545 | 0.2110764 | 0.1090223 | 0.05078045 | 0.1050266 | 0.07795277
7206-13-5 | 7206-13-5 | 30 | 372.33 | 0.5760485 | 0.1433317 | 0.06913039 | 0.01487888 | 0.1872439 | 0.06119781
7206-19-1 | 7206-19-1 | 30 | 372.33 | 0.4864578 | 0.1585085 | 0.074888 | 0.0321422 | 0.1075507 | 0.05345205
7206-25-9 | 7206-25-9 | 30 | 372.33 | 0.4830311 | 0.1527602 | 0.07504681 | 0.02959084 | 0.1090789 | 0.05328588
7206-26-0 | 7206-26-0 | 30 | 372.33 | 0.5760485 | 0.1433317 | 0.06913039 | 0.01487888 | 0.1872439 | 0.06119781
7206-28-2 | 7206-28-2 | 30 | 372.33 | 0.5760485 | 0.1433317 | 0.06913039 | 0.01487888 | 0.1872439 | 0.06119781
7206-29-3 | 7206-29-3 | 30 | 372.33 | 0.5760485 | 0.1433317 | 0.06913039 | 0.01487888 | 0.1872439 | 0.06119781
7206-52-2 | 7206-52-2 | 30 | 372.03 | 0.440525 | 0.2556458 | 0.04681839 | 0.03406255 | 0.03418031 | 0.0214084
72065-23-7 | 72065-23-7 | 36 | 366.52 | 0.5866672 | 0.2714712 | 0.04890219 | 0.06877727 | 0.09934847 | 0.05319901
72102-75-1 | 72102-75-1 | 23 | 372.33 | 0.5539832 | 0.1738397 | 0.1420888 | 0.05434231 | 0.1445091 | 0.1156594
7212-40-0 | 7212-40-0 | 3 | 372.33 | 0.3897659 | 0.2396971 | 0.0506631 | 0.09440648 | 0.02252065 | 0.03215724
7212-44-4 | 7212-44-4 | 3 | 372.33 | 0.5421238 | 0.2924849 | 0.06099095 | 0.1098285 | 0.06231961 | 0.0627229
7212-53-5 | 7212-53-5 | 11 | 372.33 | 0.3736822 | 0.1296664 | 0.06368962 | 0.03130953 | 0.05954368 | 0.0346353
72120-50-4 | 72120-50-4 | 3 | 370.8 | 0.5014539 | 0.322823 | 0.08532766 | 0.1462411 | 0.031909 | 0.06048947
72138-91-1 | 72138-91-1 | 3 | 371.52 | 0.4223513 | 0.1713319 | 0.1113431 | 0.02333152 | 0.06301071 | 0.05711261
7214-50-8 | 7214-50-8 | 30 | 372.33 | 0.3663866 | 0.1481449 | 0.07420207 | 0.04041344 | 0.04762944 | 0.03688012
72152-74-0 | 72152-74-0 | 23 | 372.33 | 0.5693878 | 0.2008747 | 0.1144799 | 0.01335456 | 0.1358019 | 0.08494684
72152-75-1 | 72152-75-1 | 23 | 371.62 | 0.5371845 | 0.1686871 | 0.119318 | 0.03165761 | 0.1357903 | 0.0909793
72152-76-2 | 72152-76-2 | 23 | 372.33 | 0.5371845 | 0.1686871 | 0.119318 | 0.03165761 | 0.1357903 | 0.0909793
72152-77-3 | 72152-77-3 | 23 | 372.03 | 0.5371845 | 0.1686871 | 0.119318 | 0.03165761 | 0.1357903 | 0.0909793
72152-78-4 | 72152-78-4 | 23 | 372.33 | 0.5371845 | 0.175845 | 0.119318 | 0.03112135 | 0.1305663 | 0.08911349
72152-79-5 | 72152-79-5 | 23 | 372.33 | 0.5269889 | 0.1667483 | 0.1286414 | 0.03407516 | 0.1297733 | 0.09588015
72152-82-0 | 72152-82-0 | 23 | 371.01 | 0.4912122 | 0.2279463 | 0.1251435 | 0.04585095 | 0.06930894 | 0.07017545
72152-83-1 | 72152-83-1 | 30 | 371.52 | 0.4018502 | 0.1143001 | 0.09526625 | 0.0308533 | 0.08268508 | 0.05758929
72152-84-2 | 72152-84-2 | 3 | 371.52 | 0.4955598 | 0.3054189 | 0.06424537 | 0.1311429 | 0.03615353 | 0.05553405
7216-18-4 | 7216-18-4 | 30 | 372.33 | 0.4855415 | 0.2209834 | 0.1254444 | 0.06218196 | 0.06999101 | 0.07408176
7216-56-0 | 7216-56-0 | 3 | 372.33 | 0.5715449 | 0.3285066 | 0.09835914 | 0.1418951 | 0.05906762 | 0.08392215
7217-71-2 | 7217-71-2 | 3 | 372.33 | 0.3154214 | 0.1439692 | 0.06429603 | 0.01591072 | 0.02939587 | 0.02271242
7217-83-6 | 7217-83-6 | 30 | 370.8 | 0.4505028 | 0.1414621 | 0.06670771 | 0.02686533 | 0.09550612 | 0.04444887
7220-26-0 | 7220-26-0 | 22 | 372.33 | 0.5072158 | 0.1633881 | 0.06956907 | 0.01641758 | 0.1182175 | 0.04915362
72200-74-9 | 72200-74-9 | 30 | 371.62 | 0.4366217 | 0.2041526 | 0.1047119 | 0.04432724 | 0.0540419 | 0.05286716
72214-32-5 | 72214-32-5 | 22 | 372.33 | 0.5216252 | 0.2284794 | 0.1060291 | 0.06799365 | 0.08593448 | 0.07384786
72214-41-6 | 72214-41-6 | 22 | 372.33 | 0.4979495 | 0.2198211 | 0.1052351 | 0.0454783 | 0.07735536 | 0.06377019
72230-89-8 | 72230-89-8 | 30 | 372.33 | 0.5154427 | 0.1980771 | 0.06144523 | 0.01803519 | 0.1007209 | 0.04064652
72230-90-1 | 72230-90-1 | 22 | 372.03 | 0.5854924 | 0.2222657 | 0.1054448 | 0.01377044 | 0.1319336 | 0.07725112
72230-91-2 | 72230-91-2 | 3 | 372.33 | 0.5750233 | 0.2578395 | 0.1104266 | 0.08526207 | 0.1006055 | 0.08850202
7225-66-3 | 7225-66-3 | 22 | 372.33 | 0.5784269 | 0.1694469 | 0.1151485 | 0.008884592 | 0.1672646 | 0.09446678
7225-68-5 | 7225-68-5 | 30 | 372.33 | 0.4951497 | 0.1137029 | 0.08107266 | 0.009015453 | 0.1455017 | 0.06223107
72269-48-8 | 72269-48-8 | 30 | 370.8 | 0.4495966 | 0.1406784 | 0.08313025 | 0.01703114 | 0.09543048 | 0.05242771
72269-54-6 | 72269-54-6 | 1 | 370.8 | 0.4811495 | 0.2828525 | 0.04468565 | 0.09103852 | 0.03932171 | 0.04022023
72269-65-9 | 72269-65-9 | 30 | 370.8 | 0.3544127 | 0.1396679 | 0.0920551 | 0.03729063 | 0.04611533 | 0.04265749
72333-12-1 | 72333-12-1 | 3 | 372.33 | 0.5750233 | 0.2578395 | 0.1104266 | 0.08526207 | 0.1006055 | 0.08850202
72345-23-4 | 72345-23-4 | 3 | 372.33 | 0.2511836 | 0.1406197 | 0.05549598 | 0.04568562 | 0.01222439 | 0.01589505
72403-68-0 | 72403-68-0 | 3 | 371.62 | 0.4487635 | 0.2169215 | 0.03498253 | 0.08848236 | 0.05375071 | 0.04411803
72409-06-4 | 72409-06-4 | 23 | 372.33 | 0.567164 | 0.2313606 | 0.118056 | 0.06286941 | 0.112764 | 0.08982926
72409-07-5 | 72409-07-5 | 23 | 372.33 | 0.5468958 | 0.277862 | 0.06918272 | 0.04590664 | 0.07237919 | 0.04467474
72450-34-1 | 72450-34-1 | 1 | 372.03 | 0.3316805 | 0.2471414 | 0.0172934 | 0.09170306 | 0.00714686 | 0.01577828
7250-55-7 | 7250-55-7 | 3 | 371.62 | 0.2025486 | 0.1090747 | 0.03265124 | 0.02996785 | 0.008737377 | 0.008285347
7251-90-3 | 7251-90-3 | 30 | 372.33 | 0.487233 | 0.1511727 | 0.1037064 | 0.02231053 | 0.1129365 | 0.07129792
72569-84-7 | 72569-84-7 | 30 | 372.33 | 0.4589319 | 0.2184838 | 0.08232376 | 0.06207938 | 0.05781528 | 0.04958375
72569-85-8 | 72569-85-8 | 30 | 372.33 | 0.4988749 | 0.1985996 | 0.08537137 | 0.04100215 | 0.09016526 | 0.05687645
72569-86-9 | 72569-86-9 | 30 | 372.33 | 0.4988749 | 0.1900098 | 0.08537137 | 0.04674801 | 0.09539763 | 0.06012532
72657-23-9 | 72657-23-9 | 3 | 372.33 | 0.2326867 | 0.1261947 | 0.06852371 | 0.0489269 | 0.01134053 | 0.01793286
7270-50-0 | 7270-50-0 | 30 | 372.33 | 0.5112981 | 0.1754257 | 0.07427899 | 0.02920525 | 0.1128102 | 0.0536148
72727-59-4 | 72727-59-4 | 3 | 370.8 | 0.4956959 | 0.2637023 | 0.08737286 | 0.09168839 | 0.05382107 | 0.05876501
72727-60-7 | 72727-60-7 | 11 | 372.33 | 0.5331502 | 0.2641427 | 0.05549842 | 0.03912675 | 0.07236507 | 0.03653347
72727-61-8 | 72727-61-8 | 30 | 372.33 | 0.4255878 | 0.1187741 | 0.08877995 | 0.01908042 | 0.09413464 | 0.05572176
72727-62-9 | 72727-62-9 | 3 | 372.03 | 0.4693149 | 0.2741812 | 0.07630998 | 0.1027619 | 0.03807715 | 0.04995302
72727-64-1 | 72727-64-1 | 22 | 372.33 | 0.6123683 | 0.2229145 | 0.1322436 | 0.03218615 | 0.1516742 | 0.1060125
72727-65-2 | 72727-65-2 | 30 | 372.33 | 0.3184466 | 0.1307794 | 0.03064434 | 0.0332839 | 0.03521901 | 0.01698112
72727-67-4 | 72727-67-4 | 30 | 372.33 | 0.4485687 | 0.2064345 | 0.06933239 | 0.05108724 | 0.05862901 | 0.04170586
72779-07-8 | 72779-07-8 | 22 | 370.8 | 0.5013934 | 0.1548825 | 0.1252834 | 0.01723571 | 0.1200698 | 0.08764194
72779-08-9 | 72779-08-9 | 22 | 372.33 | 0.4531277 | 0.1701683 | 0.1164826 | 0.01143262 | 0.08006605 | 0.06623645
7278-65-1 | 7278-65-1 | 11 | 372.33 | 0.523844 | 0.2638419 | 0.04182527 | 0.05483603 | 0.06760106 | 0.03586273
72785-14-9 | 72785-14-9 | 30 | 371.01 | 0.4156353 | 0.1282571 | 0.08986898 | 0.03851919 | 0.08258625 | 0.05619743
72785-16-1 | 72785-16-1 | 30 | 372.03 | 0.4156353 | 0.1282571 | 0.08986898 | 0.03851919 | 0.08258625 | 0.05619743
72797-29-6 | 72797-29-6 | 3 | 372.33 | 0.4387212 | 0.2649745 | 0.06567605 | 0.09638809 | 0.03018794 | 0.04053033
72812-40-9 | 72812-40-9 | 3 | 372.03 | 0.4871694 | 0.3252376 | 0.05635948 | 0.1485992 | 0.0262219 | 0.05147097
7283-49-0 | 7283-49-0 | 3 | 371.01 | 0.4863615 | 0.2447431 | 0.08912215 | 0.07471244 | 0.05837945 | 0.05619839
7283-70-7 | 7283-70-7 | 3 | 372.33 | 0.3817816 | 0.1761322 | 0.07575711 | 0.04603314 | 0.04229167 | 0.03646017
72845-36-4 | 72845-36-4 | 3 | 372.33 | 0.4210368 | 0.2275559 | 0.07834084 | 0.08043384 | 0.03743486 | 0.04344823
72845-38-6 | 72845-38-6 | 22 | 372.33 | 0.5528815 | 0.2049635 | 0.1489492 | 0.05971998 | 0.1210469 | 0.1116645
72845-40-0 | 72845-40-0 | 22 | 372.33 | 0.5216252 | 0.2323129 | 0.1060291 | 0.07048756 | 0.08370166 | 0.07367115
72845-44-4 | 72845-44-4 | 3 | 371.01 | 0.5337945 | 0.2738824 | 0.09428407 | 0.1214519 | 0.06755432 | 0.07992467
72845-77-3 | 72845-77-3 | 30 | 372.03 | 0.4479681 | 0.1973649 | 0.1104444 | 0.05625041 | 0.06280196 | 0.06212144
72845-78-4 | 72845-78-4 | 3 | 372.33 | 0.4669377 | 0.2210398 | 0.07034719 | 0.101484 | 0.06046577 | 0.06072776
72845-79-5 | 72845-79-5 | 30 | 372.33 | 0.4245768 | 0.1854828 | 0.07168522 | 0.01792315 | 0.05716594 | 0.03533421
72845-80-8 | 72845-80-8 | 22 | 372.33 | 0.5354227 | 0.1906402 | 0.112975 | 0.02491055 | 0.118875 | 0.07977496
72845-83-1 | 72845-83-1 | 3 | 372.33 | 0.4888137 | 0.2400464 | 0.07486839 | 0.1071398 | 0.06188516 | 0.06503104
72845-84-2 | 72845-84-2 | 22 | 372.33 | 0.4316401 | 0.1399249 | 0.09691689 | 0.03410704 | 0.08509772 | 0.05994352
72845-85-3 | 72845-85-3 | 22 | 370.8 | 0.5372518 | 0.2274305 | 0.1407379 | 0.04217607 | 0.09598924 | 0.0910389
72845-96-6 | 72845-96-6 | 22 | 372.33 | 0.4692323 | 0.1698055 | 0.1088909 | 0.04170413 | 0.08965638 | 0.06982866
7287-82-3 | 7287-82-3 | 3 | 372.33 | 0.3021145 | 0.1946475 | 0.0490725 | 0.06635231 | 0.01154917 | 0.01773791
7289-37-4 | 7289-37-4 | 30 | 372.33 | 0.4938018 | 0.1642818 | 0.08185155 | 0.03350754 | 0.1085834 | 0.05828847
7289-53-4 | 7289-53-4 | 30 | 371.62 | 0.503815 | 0.1736804 | 0.074055 | 0.03332092 | 0.1089888 | 0.05361787
72894-10-1 | 72894-10-1 | 30 | 372.33 | 0.4399294 | 0.1329848 | 0.09249606 | 0.02083408 | 0.09421501 | 0.05820493
72927-82-3 | 72927-82-3 | 3 | 372.33 | 0.5474212 | 0.2079572 | 0.102671 | 0.02655064 | 0.1152357 | 0.07199921
72928-01-9 | 72928-01-9 | 3 | 372.33 | 0.5435366 | 0.2762761 | 0.08368592 | 0.1086979 | 0.07142819 | 0.07332601
72928-04-2 | 72928-04-2 | 3 | 370.8 | 0.5862327 | 0.2145254 | 0.101796 | 0.07932314 | 0.1381663 | 0.09593961
72928-05-3 | 72928-05-3 | 30 | 372.03 | 0.5101078 | 0.2086297 | 0.07244386 | 0.03908053 | 0.09088904 | 0.04963103
72928-06-4 | 72928-06-4 | 30 | 372.33 | 0.5101078 | 0.1929831 | 0.07244386 | 0.04024499 | 0.1005681 | 0.05256153
72928-07-5 | 72928-07-5 | 30 | 372.33 | 0.470003 | 0.2252124 | 0.07181931 | 0.05780938 | 0.05992245 | 0.04513699
72928-22-4 | 72928-22-4 | 3 | 372.33 | 0.5435366 | 0.2762761 | 0.08368592 | 0.1086979 | 0.07142819 | 0.07332601
72928-23-5 | 72928-23-5 | 3 | 370.8 | 0.4867679 | 0.231725 | 0.0666867 | 0.07343429 | 0.0650469 | 0.05059813
72928-24-6 | 72928-24-6 | 30 | 372.33 | 0.4249378 | 0.1318975 | 0.0867558 | 0.02058204 | 0.08587259 | 0.05225719
72928-25-7 | 72928-25-7 | 3 | 371.62 | 0.5607482 | 0.2171955 | 0.1087877 | 0.07578775 | 0.1180284 | 0.09109927
72928-27-9 | 72928-27-9 | 3 | 372.33 | 0.4587274 | 0.2233536 | 0.0890332 | 0.1244873 | 0.05540082 | 0.07204744
72928-34-8 | 72928-34-8 | 22 | 372.33 | 0.4927418 | 0.1813858 | 0.1410049 | 0.02074994 | 0.09694257 | 0.0887511
72928-41-7 | 72928-41-7 | 30 | 372.33 | 0.5035779 | 0.1466569 | 0.08462395 | 0.02767696 | 0.1273926 | 0.06355691
72939-50-5 | 72939-50-5 | 3 | 372.03 | 0.4491912 | 0.2651732 | 0.06489174 | 0.09338278 | 0.03386262 | 0.04185151
72939-68-5 | 72939-68-5 | 22 | 372.33 | 0.5285627 | 0.1978926 | 0.118482 | 0.009623098 | 0.1093427 | 0.07861494
72987-58-7 | 72987-58-7 | 30 | 372.33 | 0.5276035 | 0.1907493 | 0.09228936 | 0.03227312 | 0.1134707 | 0.06586814
72987-60-1 | 72987-60-1 | 30 | 370.8 | 0.3184466 | 0.1307794 | 0.03064434 | 0.0332839 | 0.03521901 | 0.01698112
72987-61-2 | 72987-61-2 | 30 | 370.8 | 0.3184466 | 0.1307794 | 0.03064434 | 0.0332839 | 0.03521901 | 0.01698112
7299-91-4 | 7299-91-4 | 30 | 372.33 | 0.4733804 | 0.1373794 | 0.09483978 | 0.01658653 | 0.1128967 | 0.06469986
730-46-1 | 730-46-1 | 30 | 371.01 | 0.4107505 | 0.1174997 | 0.08729657 | 0.01598716 | 0.08599605 | 0.05205109
7300-03-0 | 7300-03-0 | 22 | 372.33 | 0.6136549 | 0.2379043 | 0.1248625 | 0.06229913 | 0.1411886 | 0.1048656
73003-75-5 | 73003-75-5 | 22 | 372.33 | 0.5126523 | 0.188863 | 0.1217164 | 0.05104608 | 0.1048395 | 0.08547203
73003-76-6 | 73003-76-6 | 22 | 372.33 | 0.5216252 | 0.2323129 | 0.1060291 | 0.07048756 | 0.08370166 | 0.07367115
73003-77-7 | 73003-77-7 | 23 | 372.33 | 0.5625233 | 0.225085 | 0.1397096 | 0.04687009 | 0.1138646 | 0.09945125
73019-15-5 | 73019-15-5 | 22 | 372.33 | 0.5537504 | 0.2215521 | 0.116031 | 0.05151015 | 0.1103557 | 0.08434561
73019-16-6 | 73019-16-6 | 22 | 372.33 | 0.5398888 | 0.1978744 | 0.1076974 | 0.02627176 | 0.1169739 | 0.07582834
73019-21-3 | 73019-21-3 | 3 | 370.8 | 0.4867679 | 0.231725 | 0.0666867 | 0.07343429 | 0.0650469 | 0.05059813
73037-35-1 | 73037-35-1 | 30 | 371.01 | 0.4468727 | 0.143187 | 0.07497503 | 0.03695049 | 0.09222504 | 0.05076766
73046-16-9 | 73046-16-9 | 3 | 372.33 | 0.4848502 | 0.3003849 | 0.06424212 | 0.1389118 | 0.03402745 | 0.05646389
7305-08-0 | 7305-08-0 | 1 | 366.72 | 0.6162836 | 0.301352 | 0.1089591 | 0.07653556 | 0.09918186 | 0.08386827
7306-05-0 | 7306-05-0 | 3 | 372.33 | 0.4408437 | 0.2052844 | 0.08707482 | 0.05202042 | 0.05548817 | 0.0477858
7307-02-0 | 7307-02-0 | 30 | 372.33 | 0.3921984 | 0.1659624 | 0.06792799 | 0.04121876 | 0.05118271 | 0.03595145
7307-53-1 | 7307-53-1 | 30 | 372.03 | 0.503815 | 0.1736804 | 0.074055 | 0.03332092 | 0.1089888 | 0.05361787
73120-52-2 | 73120-52-2 | 30 | 372.33 | 0.498986 | 0.1566952 | 0.08697684 | 0.0292293 | 0.1171629 | 0.06281504
7314-44-5 | 7314-44-5 | 3 | 372.03 | 0.3069124 | 0.1929533 | 0.06393148 | 0.05419366 | 0.01298668 | 0.01910193
7315-32-4 | 7315-32-4 | 30 | 371.01 | 0.4154875 | 0.1979496 | 0.09720716 | 0.04940555 | 0.04732274 | 0.0474415
73177-67-0 | 73177-67-0 | 3 | 372.33 | 0.267872 | 0.1501392 | 0.04843381 | 0.05076285 | 0.01386102 | 0.01652073
7319-00-8 | 7319-00-8 | 30 | 335.7 | 0.2312561 | 0.08702645 | 0.02686277 | 0.01766758 | 0.0208022 | 0.009274547
7321-55-3 | 7321-55-3 | 30 | 372.03 | 0.4817835 | 0.3110026 | 0.04200652 | 0.05497668 | 0.02916613 | 0.02363199
73210-25-0 | 73210-25-0 | 3 | 372.33 | 0.4561197 | 0.2798063 | 0.07338684 | 0.1189651 | 0.0310864 | 0.04929001
7322-46-5 | 7322-46-5 | 30 | 371.62 | 0.4190014 | 0.2237307 | 0.06564644 | 0.06305597 | 0.03813065 | 0.03554895
7326-46-7 | 7326-46-7 | 3 | 372.33 | 0.3180171 | 0.1948225 | 0.03078347 | 0.08585474 | 0.01517692 | 0.02247235
7328-17-8 | 7328-17-8 | 30 | 372.33 | 0.4255658 | 0.1210129 | 0.1121331 | 0.0213911 | 0.09275246 | 0.0695326
73286-70-1 | 73286-70-1 | 3 | 366.52 | 0.6468361 | 0.3056529 | 0.09557546 | 0.1361285 | 0.116406 | 0.113498
7331-52-4 | 7331-52-4 | 30 | 372.33 | 0.2065785 | 0.1303594 | 0.03917705 | 0.02086362 | 0.005809349 | 0.006766147
73321-24-1 | 73321-24-1 | 30 | 372.33 | 0.4540198 | 0.2252124 | 0.05833578 | 0.05780938 | 0.05235284 | 0.03758293
73321-28-5 | 73321-28-5 | 30 | 371.01 | 0.5101078 | 0.1929831 | 0.07244386 | 0.04024499 | 0.1005681 | 0.05256153
73346-74-4 | 73346-74-4 | 30 | 355.7 | 0.2062568 | 0.1509525 | 0.05613906 | 0.03841719 | 0.003058563 | 0.007524206
73347-75-8 | 73347-75-8 | 3 | 371.01 | 0.5872464 | 0.2384679 | 0.1050116 | 0.098128 | 0.1216464 | 0.1002555
7335-26-4 | 7335-26-4 | 3 | 372.03 | 0.3563977 | 0.1743072 | 0.08205074 | 0.04950811 | 0.03315691 | 0.03489942
7336-27-8 | 7336-27-8 | 22 | 372.33 | 0.5528815 | 0.1991516 | 0.1489492 | 0.05515499 | 0.1251248 | 0.112368
7338-43-4 | 7338-43-4 | 30 | 372.33 | 0.3099997 | 0.1257372 | 0.03836102 | 0.02974218 | 0.03395265 | 0.01788832
73398-15-9 | 73398-15-9 | 30 | 372.33 | 0.5112981 | 0.1754257 | 0.07427899 | 0.02920525 | 0.1128102 | 0.0536148
73398-98-8 | 73398-98-8 | 30 | 372.33 | 0.5903682 | 0.1736973 | 0.08026674 | 0.01116157 | 0.1736146 | 0.06753324
73398-99-9 | 73398-99-9 | 22 | 372.33 | 0.6136549 | 0.2335983 | 0.1248625 | 0.05399847 | 0.144443 | 0.1034047
7344-34-5 | 7344-34-5 | 3 | 372.33 | 0.3536165 | 0.165434 | 0.04613912 | 0.02865831 | 0.03541267 | 0.02044226
7350-72-3 | 7350-72-3 | 3 | 371.01 | 0.4790543 | 0.2957342 | 0.05472996 | 0.1038205 | 0.03360624 | 0.04302998
7350-77-8 | 7350-77-8 | 3 | 371.01 | 0.4570276 | 0.2513627 | 0.0642792 | 0.09147392 | 0.04229804 | 0.04598676
73545-19-4 | 73545-19-4 | 23 | 372.33 | 0.5356685 | 0.1659223 | 0.1434946 | 0.03602838 | 0.1367123 | 0.1094067
73548-72-8 | 73548-72-8 | 22 | 372.33 | 0.5316387 | 0.1894571 | 0.08955782 | 0.03108166 | 0.1170883 | 0.06487632
7357-93-9 | 7357-93-9 | 22 | 355.88 | 0.3801934 | 0.1679064 | 0.08610287 | 0.05253322 | 0.04506576 | 0.04282401
7362-81-4 | 7362-81-4 | 30 | 371.62 | 0.5154427 | 0.1980771 | 0.06144523 | 0.01803519 | 0.1007209 | 0.04064652
7364-19-4 | 7364-19-4 | 1 | 372.33 | 0.5551619 | 0.2981279 | 0.06620556 | 0.09339093 | 0.06606648 | 0.05884909
7364-20-7 | 7364-20-7 | 3 | 372.33 | 0.3563977 | 0.1743072 | 0.08205074 | 0.04950811 | 0.03315691 | 0.03489942
7367-38-6 | 7367-38-6 | 22 | 372.33 | 0.6494954 | 0.2114709 | 0.1124463 | 0.05249962 | 0.1918654 | 0.1087162
7367-81-9 | 7367-81-9 | 30 | 372.33 | 0.4672827 | 0.1343226 | 0.0945731 | 0.01392078 | 0.1108624 | 0.06365673
7367-82-0 | 7367-82-0 | 30 | 372.33 | 0.4651148 | 0.1354437 | 0.08547348 | 0.02039418 | 0.108683 | 0.05793827
7370-44-7 | 7370-44-7 | 30 | 372.03 | 0.4107505 | 0.1174997 | 0.08729657 | 0.01598716 | 0.08599605 | 0.05205109
7371-67-7 | 7371-67-7 | 30 | 372.33 | 0.3271941 | 0.1397421 | 0.04456074 | 0.02021549 | 0.03513827 | 0.01834475
7371-86-0 | 7371-86-0 | 22 | 372.33 | 0.4635104 | 0.2112219 | 0.1139293 | 0.0376664 | 0.06364953 | 0.06054639
7372-85-2 | 7372-85-2 | 3 | 371.52 | 0.3901462 | 0.1928624 | 0.07117877 | 0.05193899 | 0.03892091 | 0.03476693
7372-86-3 | 7372-86-3 | 3 | 371.01 | 0.3901462 | 0.1928624 | 0.07117877 | 0.05193899 | 0.03892091 | 0.03476693
7372-92-1 | 7372-92-1 | 3 | 372.33 | 0.3536165 | 0.165434 | 0.04613912 | 0.02865831 | 0.03541267 | 0.02044226
7373-13-9 | 7373-13-9 | 30 | 371.62 | 0.4569431 | 0.149252 | 0.07372458 | 0.02970542 | 0.09467378 | 0.04891311
7382-32-3 | 7382-32-3 | 30 | 372.33 | 0.4826752 | 0.1446084 | 0.07242413 | 0.02796799 | 0.1142892 | 0.05249281
7383-87-1 | 7383-87-1 | 3 | 371.01 | 0.4455497 | 0.2240047 | 0.0849758 | 0.04593241 | 0.04908222 | 0.04280047
7383-88-2 | 7383-88-2 | 3 | 371.01 | 0.4421438 | 0.2051902 | 0.1067061 | 0.02965229 | 0.05614704 | 0.05248498
7383-90-6 | 7383-90-6 | 3 | 372.33 | 0.3901462 | 0.1928624 | 0.07117877 | 0.05193899 | 0.03892091 | 0.03476693
7384-80-7 | 7384-80-7 | 3 | 372.33 | 0.2188397 | 0.1242431 | 0.03526975 | 0.04670377 | 0.008948522 | 0.01107257
7385-78-6 | 7385-78-6 | 22 | 350.91 | 0.3873284 | 0.1685204 | 0.06335834 | 0.04190033 | 0.04787693 | 0.03324129
7385-82-2 | 7385-82-2 | 9 | 356.86 | 0.400642 | 0.1777549 | 0.07338242 | 0.02324389 | 0.04967869 | 0.03431379
7391-39-1 | 7391-39-1 | 30 | 372.33 | 0.3970711 | 0.1479704 | 0.08314383 | 0.02223013 | 0.06205114 | 0.04287738
7392-19-0 | 7392-19-0 | 3 | 372.33 | 0.5467675 | 0.2660965 | 0.1169303 | 0.1066205 | 0.07877622 | 0.08882806
7397-06-0 | 7397-06-0 | 1 | 372.33 | 0.5696998 | 0.3090225 | 0.0777556 | 0.08354639 | 0.06795264 | 0.05950283
7397-62-8 | 7397-62-8 | 30 | 372.33 | 0.2822499 | 0.1654885 | 0.0158451 | 0.02382384 | 0.01363322 | 0.006681537
7399-50-0 | 7399-50-0 | 30 | 372.33 | 0.3637144 | 0.1633731 | 0.03278876 | 0.03846572 | 0.04013662 | 0.02025217
7400-67-1 | 7400-67-1 | 30 | 372.33 | 0.2735 | 0.1172746 | 0.07727071 | 0.02801856 | 0.02440636 | 0.02568148
7402-29-1 | 7402-29-1 | 30 | 372.03 | 0.5081388 | 0.2099526 | 0.1124394 | 0.07469702 | 0.08891504 | 0.08050425
74082-06-7 | 74082-06-7 | 22 | 372.33 | 0.5161124 | 0.1486837 | 0.1197912 | 0.03573372 | 0.1350038 | 0.09186257
7409-44-1 | 7409-44-1 | 30 | 372.33 | 0.3440341 | 0.1587335 | 0.03600894 | 0.03723048 | 0.0343363 | 0.0191954
74094-60-3 | 74094-60-3 | 30 | 372.33 | 0.4699368 | 0.1431898 | 0.1034406 | 0.02485626 | 0.1067636 | 0.06952204
7417-18-7 | 7417-18-7 | 3 | 371.01 | 0.2336933 | 0.1429159 | 0.0293456 | 0.04332483 | 0.008240533 | 0.009500373
7417-21-2 | 7417-21-2 | 3 | 371.01 | 0.2780202 | 0.1540431 | 0.06010069 | 0.04924677 | 0.01537034 | 0.01926612
7417-48-3 | 7417-48-3 | 30 | 343.15 | 0.273349 | 0.1212414 | 0.02193501 | 0.02412297 | 0.02313672 | 0.009918825
74181-34-3 | 74181-34-3 | 30 | 372.03 | 0.3944843 | 0.1913389 | 0.09110705 | 0.02582154 | 0.04126805 | 0.03847393
74205-51-9 | 74205-51-9 | 30 | 370.8 | 0.436389 | 0.2440406 | 0.08188968 | 0.0764986 | 0.0369979 | 0.04311
7423-69-0 | 7423-69-0 | 22 | 371.31 | 0.5316387 | 0.1894571 | 0.08955782 | 0.03108166 | 0.1170883 | 0.06487632
7424-91-1 | 7424-91-1 | 23 | 372.33 | 0.4954638 | 0.182521 | 0.144813 | 0.06611146 | 0.09793323 | 0.09963492
74244-64-7 | 74244-64-7 | 30 | 372.03 | 0.4156353 | 0.1282571 | 0.08986898 | 0.03851919 | 0.08258625 | 0.05619743
7425-14-1 | 7425-14-1 | 22 | 372.33 | 0.4917908 | 0.1454602 | 0.1084142 | 0.008372956 | 0.1199449 | 0.07531795
74252-65-6 | 74252-65-6 | 23 | 372.33 | 0.5356447 | 0.2409745 | 0.1025301 | 0.05115327 | 0.0868305 | 0.06752793
74286-93-4 | 74286-93-4 | 22 | 372.33 | 0.6106816 | 0.2391932 | 0.07063646 | 0.04758169 | 0.1380036 | 0.06327758
74286-94-5 | 74286-94-5 | 22 | 372.33 | 0.6106816 | 0.2391932 | 0.07063646 | 0.04758169 | 0.1380036 | 0.06327758
74286-95-6 | 74286-95-6 | 22 | 372.33 | 0.5785453 | 0.2290466 | 0.08184224 | 0.03073 | 0.1221493 | 0.06110727
74286-96-7 | 74286-96-7 | 22 | 372.33 | 0.5785453 | 0.2290466 | 0.08184224 | 0.03073 | 0.1221493 | 0.06110727
7429-45-0 | 7429-45-0 | 30 | 372.33 | 0.2817371 | 0.1463619 | 0.05190453 | 0.04607054 | 0.01832644 | 0.01879049
7433-56-9 | 7433-56-9 | 30 | 372.33 | 0.5760485 | 0.1433317 | 0.06913039 | 0.01487888 | 0.1872439 | 0.06119781
7433-78-5 | 7433-78-5 | 30 | 372.33 | 0.5468756 | 0.1337288 | 0.05606577 | 0.009084931 | 0.1706902 | 0.04693104
74338-72-0 | 74338-72-0 | 3 | 372.33 | 0.4728532 | 0.2398612 | 0.08024775 | 0.07417787 | 0.05428526 | 0.0509226
74338-98-0 | 74338-98-0 | 3 | 371.62 | 0.4156354 | 0.2864435 | 0.0494452 | 0.1345238 | 0.01669054 | 0.03703232
74367-31-0 | 74367-31-0 | 3 | 372.33 | 0.329103 | 0.1569929 | 0.09118447 | 0.05230336 | 0.0296219 | 0.03618449
74392-36-2 | 74392-36-2 | 30 | 372.33 | 0.5805821 | 0.197095 | 0.09406058 | 0.04117822 | 0.1470623 | 0.07875236
74421-05-9 | 74421-05-9 | 22 | 372.33 | 0.5543039 | 0.2491969 | 0.09216841 | 0.05170375 | 0.09309028 | 0.0644875
7443-25-6 | 7443-25-6 | 3 | 371.01 | 0.5126683 | 0.3233567 | 0.09356049 | 0.1109118 | 0.03583888 | 0.05493951
7443-52-9 | 7443-52-9 | 30 | 372.33 | 0.3142175 | 0.1721603 | 0.06129722 | 0.0549841 | 0.02018025 | 0.02339523
7443-55-2 | 7443-55-2 | 30 | 372.33 | 0.2753481 | 0.1478935 | 0.01391513 | 0.0369842 | 0.01624468 | 0.01007282
7443-70-1 | 7443-70-1 | 30 | 372.33 | 0.2835089 | 0.1532155 | 0.003451544 | 0.03892733 | 0.01697638 | 0.01018375
74437-38-0 | 74437-38-0 | 30 | 372.33 | 0.4357249 | 0.2743265 | 0.05985147 | 0.07548802 | 0.02604943 | 0.03109697
7445-18-3 | 7445-18-3 | 30 | 372.03 | 0.4753283 | 0.2290676 | 0.0673062 | 0.01771846 | 0.06064434 | 0.03427917
74499-57-3 | 74499-57-3 | 11 | 372.33 | 0.4837578 | 0.2535723 | 0.1124777 | 0.07692995 | 0.05298537 | 0.06273466
74503-34-7 | 74503-34-7 | 30 | 362.5 | 0.3630947 | 0.1634886 | 0.061444 | 0.04118653 | 0.0398426 | 0.02953009
7452-79-1 | 7452-79-1 | 22 | 372.33 | 0.4734086 | 0.1510358 | 0.1109134 | 0.03864089 | 0.1039243 | 0.07572646
74581-94-5 | 74581-94-5 | 22 | 371.01 | 0.4624327 | 0.2014499 | 0.101745 | 0.02923857 | 0.06811203 | 0.05525676
7459-46-3 | 7459-46-3 | 22 | 371.52 | 0.4633926 | 0.1811667 | 0.1313841 | 0.02472979 | 0.07965148 | 0.07546225
7459-71-4 | 7459-71-4 | 30 | 344.07 | 0.266688 | 0.1097404 | 0.01721358 | 0.02711999 | 0.02463253 | 0.01008283
74630-40-3 | 74630-40-3 | 30 | 372.33 | 0.5760485 | 0.1433317 | 0.06913039 | 0.01487888 | 0.1872439 | 0.06119781
74630-42-5 | 74630-42-5 | 30 | 372.33 | 0.5760485 | 0.1433317 | 0.06913039 | 0.01487888 | 0.1872439 | 0.06119781
74630-91-4 | 74630-91-4 | 22 | 372.33 | 0.604317 | 0.2271646 | 0.08425701 | 0.04932851 | 0.1422439 | 0.07364637
74701-47-6 | 74701-47-6 | 3 | 371.21 | 0.3891502 | 0.1687349 | 0.07507289 | 0.02188269 | 0.0485829 | 0.03447169
74733-99-6 | 74733-99-6 | 30 | 372.03 | 0.4422032 | 0.1191208 | 0.1028472 | 0.02417548 | 0.1043822 | 0.06826757
7474-90-0 | 7474-90-0 | 30 | 371.52 | 0.4241551 | 0.1982467 | 0.08130623 | 0.0571174 | 0.05103459 | 0.04489408
7476-20-2 | 7476-20-2 | 23 | 372.33 | 0.5011774 | 0.2248419 | 0.09518271 | 0.02222177 | 0.07636131 | 0.05401933
7476-80-4 | 7476-80-4 | 30 | 370.8 | 0.4250907 | 0.2339338 | 0.08348127 | 0.06655728 | 0.03654098 | 0.04081815
748-30-1 | 748-30-1 | 30 | 371.01 | 0.4785661 | 0.2765324 | 0.115987 | 0.05483986 | 0.04081764 | 0.0518411
74895-96-8 | 74895-96-8 | 30 | 371.62 | 0.4018502 | 0.1143001 | 0.09526625 | 0.0308533 | 0.08268508 | 0.05758929
74895-97-9 | 74895-97-9 | 30 | 370.8 | 0.4492037 | 0.1509714 | 0.1009581 | 0.0298804 | 0.08894251 | 0.06280004
7492-37-7 | 7492-37-7 | 30 | 372.03 | 0.4528727 | 0.1920015 | 0.09861789 | 0.06666211 | 0.06805383 | 0.06210561
7492-38-8 | 7492-38-8 | 22 | 372.33 | 0.5346605 | 0.1577319 | 0.1287829 | 0.03757134 | 0.1420751 | 0.1011311
7492-66-2 | 7492-66-2 | 23 | 372.33 | 0.5625233 | 0.225085 | 0.1397096 | 0.04687009 | 0.1138646 | 0.09945125
7492-70-8 | 7492-70-8 | 22 | 372.33 | 0.5013934 | 0.1663742 | 0.1252834 | 0.02810745 | 0.1122379 | 0.08603139
7493-57-4 | 7493-57-4 | 30 | 372.33 | 0.4957136 | 0.1941814 | 0.1291164 | 0.05660715 | 0.09092166 | 0.08502014
7493-58-5 | 7493-58-5 | 22 | 372.33 | 0.4816 | 0.2172126 | 0.1296879 | 0.05397592 | 0.0699007 | 0.07427802
7493-69-8 | 7493-69-8 | 30 | 372.33 | 0.4733804 | 0.1373794 | 0.09483978 | 0.01658653 | 0.1128967 | 0.06469986
7493-71-2 | 7493-71-2 | 30 | 372.33 | 0.4354335 | 0.1559245 | 0.08553761 | 0.02751734 | 0.07812531 | 0.05023046
7493-72-3 | 7493-72-3 | 30 | 351.01 | 0.2823085 | 0.09142481 | 0.08013709 | 0.01215058 | 0.03643657 | 0.03094339
7493-74-5 | 7493-74-5 | 30 | 371.62 | 0.4366217 | 0.2041526 | 0.1047119 | 0.04432724 | 0.0540419 | 0.05286716
7493-76-7 | 7493-76-7 | 30 | 372.33 | 0.4249378 | 0.1318975 | 0.0867558 | 0.02058204 | 0.08587259 | 0.05225719
7493-82-5 | 7493-82-5 | 30 | 372.33 | 0.5270527 | 0.130267 | 0.08553677 | 0.03564169 | 0.1574389 | 0.07353658
7495-78-5 | 7495-78-5 | 3 | 372.33 | 0.4223513 | 0.1673571 | 0.1113431 | 0.02258211 | 0.06502205 | 0.05793981
74963-96-5 | 74963-96-5 | 30 | 372.33 | 0.3447335 | 0.1680444 | 0.04108351 | 0.0517131 | 0.03121907 | 0.0233393
7497-89-4 | 7497-89-4 | 30 | 370.8 | 0.4007486 | 0.2200213 | 0.08507578 | 0.05947632 | 0.03266236 | 0.03752053
75-65-0 | 75-65-0 | 51 | 303.15 | 0.1508994 | 0.21655 | 0.06964321 | 0.07577538 | 0.004310004 | 0.01351324
75-84-3 | 75-84-3 | 1 | 371.52 | 0.3917164 | 0.300865 | 0.06922723 | 0.1245773 | 0.008253983 | 0.02589627
75-85-4 | 75-85-4 | 1 | 371.31 | 0.3807518 | 0.283835 | 0.06621689 | 0.1101004 | 0.009392866 | 0.02490348
75-97-8 | 75-97-8 | 22 | 371.31 | 0.5384314 | 0.2467341 | 0.07588359 | 0.07512053 | 0.08508729 | 0.06229335
75-98-9 | 75-98-9 | 3 | 372.03 | 0.4440289 | 0.2751147 | 0.01808844 | 0.100358 | 0.02853201 | 0.03445008
7500-55-2 | 7500-55-2 | 30 | 372.33 | 0.3428584 | 0.1628663 | 0.03572502 | 0.03259972 | 0.03239713 | 0.01741005
75039-84-8 | 75039-84-8 | 30 | 372.33 | 0.322863 | 0.1412936 | 0.04247802 | 0.0350281 | 0.03296744 | 0.01999358
75067-09-3 | 75067-09-3 | 3 | 370.8 | 0.4237638 | 0.2554802 | 0.04931832 | 0.09675007 | 0.02831938 | 0.03654952
75067-64-0 | 75067-64-0 | 30 | 372.33 | 0.5112981 | 0.1754257 | 0.07427899 | 0.02920525 | 0.1128102 | 0.0536148
7515-29-9 | 7515-29-9 | 11 | 372.33 | 0.3103628 | 0.1334993 | 0.04481437 | 0.01609203 | 0.0312807 | 0.01684306
7524-63-2 | 7524-63-2 | 30 | 372.33 | 0.4841051 | 0.2197324 | 0.1013447 | 0.07250643 | 0.06989293 | 0.06588756
75245-21-5 | 75245-21-5 | 22 | 372.33 | 0.5600034 | 0.2536362 | 0.04824093 | 0.07490497 | 0.09386083 | 0.05459164
7525-62-4 | 7525-62-4 | 30 | 372.33 | 0.5571444 | 0.2329903 | 0.07782186 | 0.03793231 | 0.1050759 | 0.0561268
7529-27-3 | 7529-27-3 | 30 | 372.33 | 0.5599292 | 0.1336773 | 0.1058857 | 0.02959149 | 0.1816907 | 0.0937267
7540-51-4 | 7540-51-4 | 11 | 372.33 | 0.4940938 | 0.2659587 | 0.123935 | 0.08342044 | 0.0520456 | 0.06816446
7540-53-6 | 7540-53-6 | 22 | 372.33 | 0.542428 | 0.2087152 | 0.1273823 | 0.04525514 | 0.1113642 | 0.09022419
7541-16-4 | 7541-16-4 | 36 | 355.88 | 0.6323836 | 0.2666634 | 0.05946598 | 0.06817299 | 0.1337512 | 0.06616911
75453-80-4 | 75453-80-4 | 3 | 372.33 | 0.2276518 | 0.1526557 | 0.03470089 | 0.04423797 | 0.005624406 | 0.008433171
7549-33-9 | 7549-33-9 | 30 | 371.01 | 0.4250907 | 0.2339338 | 0.08348127 | 0.06655728 | 0.03654098 | 0.04081815
7549-37-3 | 7549-37-3 | 23 | 372.33 | 0.5502609 | 0.2030516 | 0.1202034 | 0.05734609 | 0.1205543 | 0.09248402
75490-39-0 | 75490-39-0 | 3 | 371.01 | 0.5166941 | 0.3061952 | 0.07471562 | 0.09347305 | 0.04430979 | 0.05037857
7555-67-1 | 7555-67-1 | 3 | 372.33 | 0.4280025 | 0.2323147 | 0.07797888 | 0.10631 | 0.03829373 | 0.05160007
756-02-5 | 756-02-5 | 22 | 366.42 | 0.5232807 | 0.2040677 | 0.1163556 | 0.05539113 | 0.1018969 | 0.08227227
7560-65-8 | 7560-65-8 | 30 | 372.33 | 0.5131781 | 0.1508896 | 0.1013507 | 0.03220281 | 0.1312529 | 0.07705418
7560-76-1 | 7560-76-1 | 22 | 372.33 | 0.552027 | 0.2078594 | 0.141638 | 0.0268961 | 0.1184514 | 0.09923668
7564-63-8 | 7564-63-8 | 30 | 372.33 | 0.5659817 | 0.2390319 | 0.06970834 | 0.03573076 | 0.1068962 | 0.05122142
75736-66-2 | 75736-66-2 | 22 | 372.33 | 0.5924496 | 0.2123178 | 0.1094275 | 0.04573809 | 0.1445002 | 0.09016851
758-86-1 | 758-86-1 | 30 | 344.07 | 0.2631264 | 0.1092153 | 0.02381439 | 0.02171944 | 0.02368864 | 0.009921523
758-96-3 | 758-96-3 | 36 | 366.52 | 0.7124737 | 0.2955533 | 0.0437895 | 0.07464368 | 0.1738227 | 0.07216072
7580-46-3 | 7580-46-3 | 30 | 372.03 | 0.4196854 | 0.218759 | 0.06223017 | 0.07828664 | 0.04037145 | 0.04018809
75891-10-0 | 75891-10-0 | 30 | 372.33 | 0.5212401 | 0.1720828 | 0.08014385 | 0.05133373 | 0.1219108 | 0.06646176
759-05-7 | 759-05-7 | 30 | 372.03 | 0.3513514 | 0.1865106 | 0.1074909 | 0.05253659 | 0.0271725 | 0.03944403
759-22-8 | 759-22-8 | 36 | 366.52 | 0.6792858 | 0.2686224 | 0.08309338 | 0.06280585 | 0.1686444 | 0.08554853
759-24-0 | 759-24-0 | 3 | 372.33 | 0.4061836 | 0.1991141 | 0.06555082 | 0.07646141 | 0.0428778 | 0.0417095
759-36-4 | 759-36-4 | 22 | 372.33 | 0.3649756 | 0.1563409 | 0.05381653 | 0.01854464 | 0.04352841 | 0.02375183
759-58-0 | 759-58-0 | 3 | 372.33 | 0.4542129 | 0.2930001 | 0.05616055 | 0.1245378 | 0.02598957 | 0.04404818
75960-13-3 | 75960-13-3 | 30 | 372.33 | 0.4940702 | 0.2138393 | 0.09078559 | 0.05286153 | 0.07852934 | 0.05887881
76-09-5 | 76-09-5 | 1 | 371.01 | 0.3833945 | 0.2963429 | 0.08580518 | 0.1324282 | 0.007577981 | 0.02747289
76-49-3 | 76-49-3 | 22 | 371.62 | 0.4854223 | 0.2292094 | 0.1017588 | 0.0351213 | 0.06564506 | 0.05516226
76-67-5 | 76-67-5 | 3 | 372.33 | 0.5170287 | 0.2566046 | 0.123075 | 0.07519101 | 0.06782073 | 0.07511985
76-71-1 | 76-71-1 | 22 | 372.03 | 0.5009836 | 0.2292094 | 0.11738 | 0.0351213 | 0.07386121 | 0.06659649
760-21-4 | 760-21-4 | 30 | 331.01 | 0.2837758 | 0.1125823 | 0.05280411 | 0.02860478 | 0.0293072 | 0.02056177
760-79-2 | 760-79-2 | 36 | 366.52 | 0.7030855 | 0.2766789 | 0.04206266 | 0.07589332 | 0.1818226 | 0.07399875
760-97-4 | 760-97-4 | 22 | 372.33 | 0.5376981 | 0.2405132 | 0.1140873 | 0.06496513 | 0.08831884 | 0.07803327
7603-37-4 | 7603-37-4 | 30 | 372.33 | 0.5335934 | 0.1981373 | 0.09412857 | 0.03769231 | 0.1125308 | 0.06802699
76086-05-0 | 76086-05-0 | 30 | 372.33 | 0.4919539 | 0.1625011 | 0.06670159 | 0.02821319 | 0.1085391 | 0.0477199
76089-59-3 | 76089-59-3 | 3 | 372.33 | 0.4808618 | 0.3150296 | 0.06964509 | 0.1405573 | 0.02750031 | 0.0520267
761-06-8 | 761-06-8 | 30 | 372.33 | 0.2244019 | 0.1453451 | 0.04062478 | 0.03902458 | 0.006249982 | 0.008906852
76138-69-7 | 76138-69-7 | 1 | 371.01 | 0.3561049 | 0.2323765 | 0.04570298 | 0.06748551 | 0.01530872 | 0.02016896
7614-93-9 | 7614-93-9 | 3 | 371.01 | 0.3631875 | 0.1725188 | 0.04380022 | 0.04031966 | 0.03635456 | 0.02270202
7616-22-0 | 7616-22-0 | 3 | 372.33 | 0.5697261 | 0.2928448 | 0.09374034 | 0.1200367 | 0.07666324 | 0.08433943
762-62-9 | 762-62-9 | 22 | 343.15 | 0.3118812 | 0.1421527 | 0.0503731 | 0.04247545 | 0.02880776 | 0.02236713
762-63-0 | 762-63-0 | 22 | 350.91 | 0.3835223 | 0.1835938 | 0.06770112 | 0.06371999 | 0.03997141 | 0.03717526
763-29-1 | 763-29-1 | 30 | 331.01 | 0.2837758 | 0.1125823 | 0.05280411 | 0.02860478 | 0.0293072 | 0.02056177
763-69-9 | 763-69-9 | 30 | 372.33 | 0.457992 | 0.1417934 | 0.07458206 | 0.0295444 | 0.09998151 | 0.05073131
763-88-2 | 763-88-2 | 30 | 356.37 | 0.3278832 | 0.1310193 | 0.07520987 | 0.03200993 | 0.03875537 | 0.03218266
763-89-3 | 763-89-3 | 11 | 372.33 | 0.3378111 | 0.1753385 | 0.04207607 | 0.04277546 | 0.02639734 | 0.01949708
764-13-6 | 764-13-6 | 3 | 372.33 | 0.4848502 | 0.3003849 | 0.06424212 | 0.1389118 | 0.03402745 | 0.05646389
764-38-5 | 764-38-5 | 11 | 372.33 | 0.2637491 | 0.1332958 | 0.02337367 | 0.02286793 | 0.01701807 | 0.008531569
764-47-6 | 764-47-6 | 30 | 335.7 | 0.2653443 | 0.08917247 | 0.05069887 | 0.01696906 | 0.0310365 | 0.01883745
764-48-7 | 764-48-7 | 11 | 372.33 | 0.3369063 | 0.160924 | 0.0430232 | 0.03666043 | 0.0309698 | 0.01989452
764-78-3 | 764-78-3 | 30 | 372.33 | 0.5217404 | 0.1552668 | 0.106003 | 0.04776997 | 0.1343029 | 0.0852194
764-89-6 | 764-89-6 | 30 | 371.52 | 0.3286063 | 0.1610931 | 0.04673104 | 0.04176387 | 0.02806067 | 0.02099739
764-95-4 | 764-95-4 | 30 | 372.33 | 0.5507002 | 0.1376743 | 0.08130382 | 0.01950686 | 0.1705904 | 0.06906717
764-96-5 | 764-96-5 | 30 | 372.33 | 0.5760485 | 0.1433317 | 0.06913039 | 0.01487888 | 0.1872439 | 0.06119781
764-97-6 | 764-97-6 | 30 | 372.33 | 0.5760485 | 0.1433317 | 0.06913039 | 0.01487888 | 0.1872439 | 0.06119781
764-99-8 | 764-99-8 | 30 | 372.33 | 0.5177234 | 0.1500655 | 0.126266 | 0.03472659 | 0.1351723 | 0.0962928
7641-77-2 | 7641-77-2 | 3 | 372.33 | 0.4797124 | 0.3071184 | 0.06953407 | 0.1291979 | 0.0297887 | 0.05064636
7642-15-1 | 7642-15-1 | 30 | 372.33 | 0.5068035 | 0.1567689 | 0.05563731 | 0.01126129 | 0.1225242 | 0.03973981
7647-57-6 | 7647-57-6 | 30 | 372.33 | 0.5335934 | 0.1981373 | 0.09412857 | 0.03769231 | 0.1125308 | 0.06802699
76474-09-4 | 76474-09-4 | 22 | 372.33 | 0.5618661 | 0.3183153 | 0.06150015 | 0.04826259 | 0.05931698 | 0.03807984
76486-72-1 | 76486-72-1 | 3 | 372.33 | 0.5078952 | 0.2821753 | 0.08533184 | 0.1281083 | 0.05094948 | 0.06948841
765-05-9 | 765-05-9 | 30 | 372.33 | 0.5098177 | 0.1281884 | 0.08155365 | 0.01981921 | 0.1456409 | 0.06405826
765-12-8 | 765-12-8 | 30 | 372.33 | 0.4564748 | 0.1339142 | 0.09826609 | 0.02912589 | 0.1040453 | 0.06611954
765-14-0 | 765-14-0 | 30 | 372.33 | 0.4517485 | 0.1444773 | 0.08727699 | 0.03615509 | 0.09441565 | 0.05805546
765-42-4 | 765-42-4 | 30 | 372.33 | 0.2329741 | 0.1375522 | 0.01682261 | 0.0501908 | 0.009105334 | 0.01010232
765-43-5 | 765-43-5 | 30 | 372.33 | 0.3991667 | 0.120187 | 0.09679459 | 0.01833256 | 0.07782968 | 0.05496757
765-46-8 | 765-46-8 | 30 | 371.31 | 0.4654183 | 0.1959778 | 0.06748811 | 0.05089482 | 0.07259819 | 0.04555036
765-47-9 | 765-47-9 | 30 | 371.31 | 0.5431698 | 0.2050226 | 0.08579025 | 0.02916394 | 0.1143435 | 0.06128026
765-72-0 | 765-72-0 | 30 | 372.33 | 0.3226164 | 0.1440204 | 0.02933957 | 0.03859308 | 0.03189654 | 0.0173164
765-83-3 | 765-83-3 | 30 | 372.33 | 0.5624547 | 0.2185534 | 0.07794974 | 0.03901791 | 0.1182681 | 0.05995555
765-85-5 | 765-85-5 | 30 | 372.33 | 0.4342749 | 0.1177879 | 0.1065217 | 0.01905684 | 0.100164 | 0.06849596
765-87-7 | 765-87-7 | 30 | 372.03 | 0.3927797 | 0.1642049 | 0.06460758 | 0.03775131 | 0.05224643 | 0.03420781
765-90-2 | 765-90-2 | 30 | 372.33 | 0.4966815 | 0.1436583 | 0.07971864 | 0.009500556 | 0.1246254 | 0.05668337
7651-50-5 | 7651-50-5 | 23 | 372.33 | 0.443538 | 0.2033158 | 0.07931825 | 0.04321799 | 0.05770667 | 0.04339765
76589-16-7 | 76589-16-7 | 22 | 372.33 | 0.604317 | 0.233655 | 0.08425701 | 0.05722428 | 0.1373903 | 0.07550545
766-00-7 | 766-00-7 | 30 | 372.33 | 0.3149578 | 0.1211065 | 0.05166199 | 0.03916385 | 0.03757832 | 0.02513428
766-03-0 | 766-03-0 | 30 | 372.33 | 0.527325 | 0.1748399 | 0.0743122 | 0.04829715 | 0.1242457 | 0.06248008
766-05-2 | 766-05-2 | 30 | 372.33 | 0.4468727 | 0.143187 | 0.07497503 | 0.03695049 | 0.09222504 | 0.05076766
766-15-4 | 766-15-4 | 30 | 372.33 | 0.5286757 | 0.2079417 | 0.09213105 | 0.02640507 | 0.1028703 | 0.06147847
766-20-1 | 766-20-1 | 30 | 372.33 | 0.4636899 | 0.1285864 | 0.0889963 | 0.01211794 | 0.1122944 | 0.06019634
766-29-0 | 766-29-0 | 30 | 372.33 | 0.5085805 | 0.2304008 | 0.1104141 | 0.05615466 | 0.07738395 | 0.06891815
766-30-3 | 766-30-3 | 3 | 372.33 | 0.4301097 | 0.1998453 | 0.08373131 | 0.1073801 | 0.05302168 | 0.06270877
766-32-5 | 766-32-5 | 30 | 372.33 | 0.435857 | 0.1806875 | 0.104464 | 0.03030235 | 0.06511148 | 0.05550966
766-90-5 | 766-90-5 | 30 | 372.33 | 0.6067987 | 0.3013906 | 0.08054539 | 0.04089339 | 0.0932741 | 0.05517611
766-94-9 | 766-94-9 | 30 | 366.52 | 0.6048854 | 0.3020269 | 0.0832814 | 0.03268342 | 0.09172322 | 0.05419049
7661-55-4 | 7661-55-4 | 3 | 372.33 | 0.3377714 | 0.1581525 | 0.05972592 | 0.03104163 | 0.03226294 | 0.02418064
76649-14-4 | 76649-14-4 | 11 | 372.33 | 0.3554368 | 0.1593153 | 0.05781325 | 0.01840913 | 0.03846367 | 0.02379874
76649-16-6 | 76649-16-6 | 30 | 372.33 | 0.4399294 | 0.1329848 | 0.09249606 | 0.02083408 | 0.09421501 | 0.05820493
76649-17-7 | 76649-17-7 | 22 | 372.33 | 0.5161416 | 0.2161054 | 0.1450234 | 0.02305992 | 0.09002173 | 0.08811785
76649-18-8 | 76649-18-8 | 30 | 372.33 | 0.5062599 | 0.1226123 | 0.09299397 | 0.01507734 | 0.1471855 | 0.07228558
76649-20-2 | 76649-20-2 | 30 | 372.33 | 0.3465708 | 0.1386021 | 0.01564285 | 0.03718774 | 0.043251 | 0.01678052
76649-21-3 | 76649-21-3 | 22 | 372.33 | 0.5013934 | 0.1514917 | 0.1252834 | 0.01976157 | 0.1224312 | 0.08875775
76649-22-4 | 76649-22-4 | 22 | 372.33 | 0.5532816 | 0.2016361 | 0.1379862 | 0.0177755 | 0.1236546 | 0.09784638
76649-23-5 | 76649-23-5 | 22 | 372.33 | 0.5216252 | 0.2323129 | 0.1060291 | 0.07048756 | 0.08370166 | 0.07367115
76649-25-7 | 76649-25-7 | 11 | 372.33 | 0.2882207 | 0.1561948 | 0.06076019 | 0.04873902 | 0.01743084 | 0.02056774
7667-55-2 | 7667-55-2 | 22 | 372.33 | 0.5869813 | 0.1856759 | 0.112466 | 0.02869424 | 0.161046 | 0.09315801
7667-60-9 | 7667-60-9 | 22 | 372.33 | 0.5869813 | 0.1856759 | 0.112466 | 0.02869424 | 0.161046 | 0.09315801
767-05-5 | 767-05-5 | 30 | 372.33 | 0.3493036 | 0.1461306 | 0.04843821 | 0.03934304 | 0.04127925 | 0.0253572
767-08-8 | 767-08-8 | 30 | 372.33 | 0.3099997 | 0.1257372 | 0.03836102 | 0.02974218 | 0.03395265 | 0.01788832
767-12-4 | 767-12-4 | 30 | 372.33 | 0.3924307 | 0.230968 | 0.05415264 | 0.05110218 | 0.0260702 | 0.02404426
767-54-4 | 767-54-4 | 3 | 370.8 | 0.4605198 | 0.2901771 | 0.06948233 | 0.1314043 | 0.02901661 | 0.05064065
767-55-5 | 767-55-5 | 3 | 372.33 | 0.4350758 | 0.2028275 | 0.05728577 | 0.08068787 | 0.05393927 | 0.04596449
767-58-8 | 767-58-8 | 30 | 372.33 | 0.4227698 | 0.2167215 | 0.09760271 | 0.08065052 | 0.04245592 | 0.05217671
767-59-9 | 767-59-9 | 3 | 372.33 | 0.3804125 | 0.1839447 | 0.06683252 | 0.05164272 | 0.0385996 | 0.03318749
767-60-2 | 767-60-2 | 3 | 372.33 | 0.429475 | 0.2600581 | 0.04062779 | 0.09625072 | 0.02870211 | 0.03539934
767-99-7 | 767-99-7 | 30 | 372.33 | 0.6471764 | 0.3504812 | 0.05959621 | 0.04652037 | 0.08802806 | 0.04486225
768-00-3 | 768-00-3 | 1 | 372.33 | 0.5363679 | 0.3023704 | 0.09048715 | 0.1053 | 0.05475484 | 0.06497552
768-03-6 | 768-03-6 | 3 | 372.33 | 0.3077137 | 0.1381245 | 0.07100021 | 0.02508419 | 0.02876049 | 0.02554048
768-46-7 | 768-46-7 | 30 | 372.33 | 0.4635613 | 0.2197905 | 0.07993724 | 0.07469962 | 0.05942418 | 0.05334069
768-49-0 | 768-49-0 | 30 | 372.33 | 0.6471764 | 0.3580645 | 0.05959621 | 0.05231049 | 0.08358571 | 0.04585171
768-50-3 | 768-50-3 | 30 | 372.33 | 0.4526906 | 0.1747502 | 0.1066841 | 0.0460093 | 0.07725086 | 0.06458359
768-56-9 | 768-56-9 | 30 | 372.33 | 0.6317607 | 0.2595038 | 0.08202582 | 0.0466713 | 0.1385752 | 0.07026273
7681-15-4 | 7681-15-4 | 30 | 370.8 | 0.3362178 | 0.1667056 | 0.04627145 | 0.02531837 | 0.02873438 | 0.01788194
7686-25-1 | 7686-25-1 | 3 | 372.33 | 0.55781 | 0.1704867 | 0.1367412 | 0.05733385 | 0.1500194 | 0.1148604
7686-77-3 | 7686-77-3 | 30 | 370.8 | 0.3350585 | 0.1725426 | 0.04731142 | 0.04834666 | 0.0264114 | 0.02198659
7688-21-3 | 7688-21-3 | 30 | 335.7 | 0.2418964 | 0.09034189 | 0.02595133 | 0.01433528 | 0.02296878 | 0.008986413
769-25-5 | 769-25-5 | 1 | 372.33 | 0.5542907 | 0.2560997 | 0.1224179 | 0.02421452 | 0.08891789 | 0.07442238
769-31-3 | 769-31-3 | 30 | 371.62 | 0.4162452 | 0.2411421 | 0.06173504 | 0.03431494 | 0.03066111 | 0.0247354
769-57-3 | 769-57-3 | 1 | 372.33 | 0.6099413 | 0.3204928 | 0.07997718 | 0.07021601 | 0.08378039 | 0.06161007
769-68-6 | 769-68-6 | 30 | 372.33 | 0.4516873 | 0.2604392 | 0.09174459 | 0.06532134 | 0.03657582 | 0.04307787
769-78-8 | 769-78-8 | 3 | 372.33 | 0.3217884 | 0.1483114 | 0.063857 | 0.02453233 | 0.03009429 | 0.02373418
7697-14-5 | 7697-14-5 | 30 | 372.33 | 0.4842134 | 0.1685295 | 0.08052586 | 0.02192108 | 0.09965634 | 0.0526916
77-25-8 | 77-25-8 | 22 | 371.62 | 0.5133356 | 0.2532823 | 0.09699646 | 0.04207142 | 0.06762773 | 0.05498961
77-68-9 | 77-68-9 | 11 | 372.33 | 0.4198157 | 0.2567884 | 0.0888625 | 0.1006483 | 0.02657793 | 0.04377718
77-70-3 | 77-70-3 | 3 | 372.33 | 0.3895437 | 0.2693432 | 0.06812028 | 0.1179821 | 0.01444815 | 0.03275117
77-73-6 | 77-73-6 | 30 | 372.03 | 0.3537084 | 0.1725426 | 0.03207806 | 0.04834666 | 0.03282103 | 0.02102273
77-74-7 | 77-74-7 | 3 | 372.33 | 0.458531 | 0.3157435 | 0.1636157 | 0.184592 | 0.02038827 | 0.07044174
77-76-9 | 77-76-9 | 23 | 344.07 | 0.3194543 | 0.1432547 | 0.04715374 | 0.05862369 | 0.03104629 | 0.02651253
77-77-0 | 77-77-0 | 30 | 372.33 | 0.4311377 | 0.1917194 | 0.07671178 | 0.05346081 | 0.05732113 | 0.04477252
77-78-1 | 77-78-1 | 30 | 372.33 | 0.4975794 | 0.2263027 | 0.06589631 | 0.02095845 | 0.07359106 | 0.03751701
77-84-9 | 77-84-9 | 3 | 371.01 | 0.3808443 | 0.2386243 | 0.06288295 | 0.0953136 | 0.02022654 | 0.0324797
77-90-7 | 77-90-7 | 23 | 372.33 | 0.5710319 | 0.1457847 | 0.1204392 | 0.03813442 | 0.1808352 | 0.1074449
77-93-0 | 77-93-0 | 11 | 372.33 | 0.5055081 | 0.2141723 | 0.1394374 | 0.09924084 | 0.0848765 | 0.09972288
77-94-1 | 77-94-1 | 11 | 372.33 | 0.518196 | 0.2521265 | 0.1119153 | 0.08706945 | 0.07079298 | 0.0754552
77-99-6 | 77-99-6 | 3 | 370.8 | 0.3435344 | 0.2021341 | 0.0592019 | 0.08623445 | 0.01999404 | 0.02958105
770-35-4 | 770-35-4 | 3 | 372.33 | 0.242971 | 0.154514 | 0.03118059 | 0.03659554 | 0.007824638 | 0.008505611
770-69-4 | 770-69-4 | 30 | 370.8 | 0.4954464 | 0.1720019 | 0.06919087 | 0.01996762 | 0.1046163 | 0.04658535
77027-84-0 | 77027-84-0 | 3 | 372.33 | 0.3058298 | 0.1716873 | 0.09640161 | 0.0501356 | 0.01799421 | 0.02915167
7705-14-8 | 7705-14-8 | 30 | 372.33 | 0.5112981 | 0.1754257 | 0.07427899 | 0.02920525 | 0.1128102 | 0.0536148
77078-18-3 | 77078-18-3 | 30 | 371.31 | 0.5457168 | 0.1611201 | 0.09617688 | 0.01991675 | 0.1479146 | 0.07554821
771-10-8 | 771-10-8 | 22 | 371.62 | 0.4644052 | 0.2786046 | 0.08303238 | 0.05882271 | 0.03452186 | 0.03781302
771-98-2 | 771-98-2 | 3 | 372.33 | 0.487521 | 0.2357558 | 0.1235172 | 0.1037111 | 0.06338573 | 0.08121134
772-00-9 | 772-00-9 | 30 | 372.33 | 0.4545004 | 0.1828347 | 0.132784 | 0.05463094 | 0.0738023 | 0.07801326
772-01-0 | 772-01-0 | 30 | 371.01 | 0.4545004 | 0.1828347 | 0.132784 | 0.05463094 | 0.0738023 | 0.07801326
772-60-1 | 772-60-1 | 30 | 372.33 | 0.4344112 | 0.1115777 | 0.1169191 | 0.01937514 | 0.1042215 | 0.07652033
77251-49-1 | 77251-49-1 | 30 | 366.01 | 0.6965775 | 0.2589189 | 0.08298461 | 0.04116787 | 0.191545 | 0.08108498
773-41-1 | 773-41-1 | 30 | 371.01 | 0.4764522 | 0.1919877 | 0.09623587 | 0.02707249 | 0.08092008 | 0.05687658
7731-28-4 | 7731-28-4 | 30 | 372.33 | 0.2753481 | 0.1478935 | 0.01391513 | 0.0369842 | 0.01624468 | 0.01007282
7732-18-5 | 7732-18-5 | 30 | 366.42 | 0.3949041 | 0.2246893 | 0.06289937 | 0.0231538 | 0.02897307 | 0.02281749
7735-44-6 | 7735-44-6 | 30 | 372.03 | 0.4786441 | 0.1624972 | 0.07367538 | 0.02798648 | 0.09994884 | 0.04983223
7736-35-8 | 7736-35-8 | 30 | 366.42 | 0.4910501 | 0.1511774 | 0.09830981 | 0.03153861 | 0.1155135 | 0.07018023
774-05-0 | 774-05-0 | 30 | 371.01 | 0.377797 | 0.104836 | 0.1035029 | 0.02244394 | 0.07450772 | 0.05781768
774-40-3 | 774-40-3 | 3 | 372.03 | 0.2262129 | 0.141228 | 0.05520823 | 0.03567228 | 0.007222437 | 0.01117215
774-44-7 | 774-44-7 | 30 | 371.21 | 0.4026268 | 0.1789407 | 0.1103021 | 0.05233233 | 0.05003544 | 0.05461831
774-55-0 | 774-55-0 | 30 | 372.33 | 0.5915595 | 0.2991641 | 0.09034117 | 0.06364537 | 0.08549507 | 0.0646247
774-64-1 | 774-64-1 | 3 | 371.01 | 0.4972117 | 0.2492818 | 0.1105472 | 0.1103416 | 0.06146923 | 0.07744936
774-65-2 | 774-65-2 | 3 | 372.33 | 0.4832406 | 0.2959832 | 0.07243877 | 0.1124239 | 0.03506533 | 0.05008779
776-35-2 | 776-35-2 | 30 | 372.03 | 0.436389 | 0.2440406 | 0.08188968 | 0.0764986 | 0.0369979 | 0.04311
776-88-5 | 776-88-5 | 30 | 372.03 | 0.4736794 | 0.2438796 | 0.09727376 | 0.04096567 | 0.05280795 | 0.0485098
77614-53-0 | 77614-53-0 | 30 | 371.31 | 0.527325 | 0.1748399 | 0.0743122 | 0.04829715 | 0.1242457 | 0.06248008
77614-69-8 | 77614-69-8 | 30 | 372.33 | 0.5212401 | 0.1720828 | 0.08014385 | 0.05133373 | 0.1219108 | 0.06646176
7764-50-3 | 7764-50-3 | 30 | 372.33 | 0.4376476 | 0.1985916 | 0.07861587 | 0.0542543 | 0.0571478 | 0.04566905
7766-61-2 | 7766-61-2 | 22 | 372.33 | 0.5528815 | 0.2049635 | 0.1489492 | 0.05971998 | 0.1210469 | 0.1116645
777-22-0 | 777-22-0 | 30 | 372.33 | 0.6272845 | 0.2378711 | 0.09194828 | 0.09914936 | 0.1516428 | 0.1053148
7771-44-0 | 7771-44-0 | 30 | 372.33 | 0.5230989 | 0.1349172 | 0.0987545 | 0.0206611 | 0.1506851 | 0.07832939
7774-65-4 | 7774-65-4 | 3 | 371.21 | 0.4963669 | 0.2450717 | 0.08427493 | 0.1025683 | 0.06314929 | 0.06671881
7778-83-8 | 7778-83-8 | 30 | 372.33 | 0.3836686 | 0.2001875 | 0.07577765 | 0.04370014 | 0.0336653 | 0.03210018
7778-85-0 | 7778-85-0 | 22 | 366.42 | 0.5315739 | 0.1851301 | 0.132324 | 0.04866388 | 0.1200233 | 0.09768931
7778-87-2 | 7778-87-2 | 30 | 372.33 | 0.5270527 | 0.130267 | 0.08553677 | 0.03564169 | 0.1574389 | 0.07353658
7779-17-1 | 7779-17-1 | 30 | 371.52 | 0.4909489 | 0.188907 | 0.1109473 | 0.05133218 | 0.09122933 | 0.07384736
7779-30-8 | 7779-30-8 | 3 | 370.8 | 0.4867679 | 0.231725 | 0.0666867 | 0.07343429 | 0.0650469 | 0.05059813
7779-31-9 | 7779-31-9 | 22 | 372.33 | 0.5147874 | 0.2559664 | 0.1267449 | 0.06961398 | 0.06698829 | 0.07485318
7779-41-1 | 7779-41-1 | 23 | 372.33 | 0.5136271 | 0.1422178 | 0.1252129 | 0.01878738 | 0.1379449 | 0.0940516
7779-65-9 | 7779-65-9 | 3 | 371.21 | 0.34696 | 0.1468769 | 0.08238668 | 0.04300359 | 0.04003327 | 0.03718937
7779-70-6 | 7779-70-6 | 22 | 372.33 | 0.4980775 | 0.1498724 | 0.1282698 | 0.02114665 | 0.1212467 | 0.09053417
7779-80-8 | 7779-80-8 | 22 | 372.33 | 0.516146 | 0.1397116 | 0.1300413 | 0.02228013 | 0.1417028 | 0.09933056
7779-81-9 | 7779-81-9 | 22 | 372.33 | 0.5216252 | 0.2323129 | 0.1060291 | 0.07048756 | 0.08370166 | 0.07367115
778-22-3 | 778-22-3 | 3 | 371.62 | 0.4584949 | 0.2782847 | 0.06067958 | 0.1046935 | 0.03247572 | 0.04361345
778-66-5 | 778-66-5 | 3 | 371.01 | 0.4237638 | 0.2554802 | 0.04931832 | 0.09675007 | 0.02831938 | 0.03654952
7780-16-7 | 7780-16-7 | 30 | 370.8 | 0.4697251 | 0.2243304 | 0.1081127 | 0.06052085 | 0.06021856 | 0.06080865
7782-26-5 | 7782-26-5 | 30 | 372.03 | 0.4321473 | 0.2604392 | 0.1080025 | 0.06532134 | 0.02948367 | 0.04334591
7785-26-4 | 7785-26-4 | 22 | 372.33 | 0.5654059 | 0.2344161 | 0.1029217 | 0.05477469 | 0.1095542 | 0.07717992
7785-33-3 | 7785-33-3 | 22 | 372.33 | 0.5069095 | 0.2090927 | 0.1304289 | 0.02530625 | 0.08869483 | 0.07913658
7785-63-9 | 7785-63-9 | 22 | 372.33 | 0.5468121 | 0.2004845 | 0.1492952 | 0.05596864 | 0.1199428 | 0.1104379
7785-64-0 | 7785-64-0 | 22 | 372.33 | 0.5528815 | 0.2049635 | 0.1489492 | 0.05971998 | 0.1210469 | 0.1116645
7785-66-2 | 7785-66-2 | 22 | 372.33 | 0.5528815 | 0.2049635 | 0.1489492 | 0.05971998 | 0.1210469 | 0.1116645
7785-70-8 | 7785-70-8 | 22 | 372.33 | 0.5654059 | 0.2286399 | 0.1029217 | 0.0541776 | 0.1134113 | 0.07833867
7786-58-5 | 7786-58-5 | 22 | 372.33 | 0.4915034 | 0.1464931 | 0.1348241 | 0.02221343 | 0.1190321 | 0.0942856
7786-61-0 | 7786-61-0 | 3 | 371.62 | 0.2603103 | 0.1763013 | 0.02320318 | 0.03167369 | 0.007057501 | 0.006596944
7787-20-4 | 7787-20-4 | 22 | 372.33 | 0.4842652 | 0.2214312 | 0.1174428 | 0.03419408 | 0.06908169 | 0.06429938
7789-92-6 | 7789-92-6 | 23 | 372.33 | 0.570998 | 0.1610536 | 0.1359768 | 0.03132445 | 0.1680544 | 0.1144058
7789-99-3 | 7789-99-3 | 22 | 372.33 | 0.5249813 | 0.1549826 | 0.1359746 | 0.04134637 | 0.1368991 | 0.1051698
77934-87-3 | 77934-87-3 | 22 | 371.01 | 0.4617681 | 0.2028404 | 0.1206537 | 0.04259732 | 0.06704352 | 0.06626091
7795-91-7 | 7795-91-7 | 11 | 372.33 | 0.3369188 | 0.1402282 | 0.05765342 | 0.02078894 | 0.0386872 | 0.02410916
7796-72-7 | 7796-72-7 | 22 | 372.33 | 0.5161416 | 0.2169346 | 0.1450234 | 0.03465636 | 0.08952483 | 0.08922765
7796-73-8 | 7796-73-8 | 3 | 370.8 | 0.3823712 | 0.2149664 | 0.03498576 | 0.1052816 | 0.02802435 | 0.03714458
78-01-3 | 78-01-3 | 30 | 372.33 | 0.5797864 | 0.1933505 | 0.06252017 | 0.0224397 | 0.1493327 | 0.05133819
78-19-3 | 78-19-3 | 30 | 372.33 | 0.5002854 | 0.1716223 | 0.1020197 | 0.03358342 | 0.1080195 | 0.07060021
78-26-2 | 78-26-2 | 3 | 370.8 | 0.3965984 | 0.2386243 | 0.07729902 | 0.0953136 | 0.02495581 | 0.03877268
78-35-3 | 78-35-3 | 3 | 372.33 | 0.4754083 | 0.2260944 | 0.08326835 | 0.09638391 | 0.06215742 | 0.06351093
78-36-4 | 78-36-4 | 3 | 372.33 | 0.5301398 | 0.2077372 | 0.1184199 | 0.07348763 | 0.1039434 | 0.08986582
78-39-7 | 78-39-7 | 31 | 372.33 | 0.6158201 | 0.2768217 | 0.1188916 | 0.04105559 | 0.11492 | 0.08527888
78-59-1 | 78-59-1 | 3 | 372.33 | 0.4332389 | 0.218642 | 0.09184618 | 0.0724 | 0.04605184 | 0.05019455
78-69-3 | 78-69-3 | 11 | 372.03 | 0.4833638 | 0.3012195 | 0.06697807 | 0.06458181 | 0.03317654 | 0.03389425
78-70-6 | 78-70-6 | 11 | 372.33 | 0.4733989 | 0.2868418 | 0.11897 | 0.08318831 | 0.03480355 | 0.05416478
78-83-1 | 78-83-1 | 11 | 371.31 | 0.304482 | 0.1608483 | 0.03984228 | 0.0398601 | 0.02063062 | 0.01618984
78-92-2 | 78-92-2 | 11 | 366.42 | 0.2949372 | 0.1550815 | 0.04598908 | 0.04277588 | 0.01955964 | 0.01756796
78-93-3 | 78-93-3 | 30 | 344.07 | 0.2633081 | 0.1077836 | 0.02824418 | 0.02301092 | 0.02418788 | 0.01133191
78-94-4 | 78-94-4 | 30 | 350.91 | 0.1986741 | 0.1141877 | 0.03934898 | 0.03007228 | 0.007137959 | 0.008368311
781-35-1 | 781-35-1 | 30 | 371.52 | 0.4090786 | 0.2317128 | 0.1224714 | 0.0769652 | 0.03145862 | 0.05131101
78104-88-8 | 78104-88-8 | 30 | 372.33 | 0.5085904 | 0.2745892 | 0.05734029 | 0.04867833 | 0.05475654 | 0.03520139
78128-80-0 | 78128-80-0 | 3 | 370.8 | 0.3369034 | 0.2134161 | 0.05005375 | 0.09459724 | 0.01524913 | 0.02643208
782-06-9 | 782-06-9 | 3 | 372.33 | 0.4839779 | 0.3191222 | 0.04190223 | 0.1047382 | 0.02717739 | 0.03719442
78263-32-8 | 78263-32-8 | 23 | 372.33 | 0.567164 | 0.2313606 | 0.118056 | 0.06286941 | 0.112764 | 0.08982926
78417-28-4 | 78417-28-4 | 30 | 372.33 | 0.473071 | 0.1840455 | 0.1042625 | 0.02756299 | 0.08353578 | 0.06233948
78448-33-6 | 78448-33-6 | 22 | 371.31 | 0.5468208 | 0.2122663 | 0.08749727 | 0.0442924 | 0.1119267 | 0.06561906
78508-96-0 | 78508-96-0 | 3 | 372.33 | 0.2019784 | 0.13165 | 0.02474446 | 0.02702283 | 0.004946082 | 0.005153726
78631-45-5 | 78631-45-5 | 11 | 372.33 | 0.3411608 | 0.145219 | 0.05800993 | 0.01633111 | 0.0383932 | 0.02361682
78812-93-8 | 78812-93-8 | 3 | 371.01 | 0.4693269 | 0.2920412 | 0.05849393 | 0.1081655 | 0.03143025 | 0.04360121
78918-91-9 | 78918-91-9 | 22 | 356.37 | 0.4030937 | 0.1372218 | 0.0840042 | 0.03407395 | 0.07068788 | 0.04820351
78989-37-4 | 78989-37-4 | 30 | 372.33 | 0.4651148 | 0.1354437 | 0.08547348 | 0.02039418 | 0.108683 | 0.05793827
79-09-4 | 79-09-4 | 30 | 372.33 | 0.5060096 | 0.2976826 | 0.07021156 | 0.0300169 | 0.04340014 | 0.03181523
79-10-7 | 79-10-7 | 30 | 372.33 | 0.376439 | 0.2203576 | 0.07573266 | 0.05438619 | 0.02436141 | 0.02910539
79-31-2 | 79-31-2 | 30 | 372.33 | 0.4881156 | 0.1910379 | 0.08846229 | 0.03090681 | 0.08825517 | 0.0556759
79-33-4 | 79-33-4 | 3 | 371.52 | 0.187965 | 0.1221353 | 0.03980268 | 0.02605735 | 0.004333554 | 0.006263503
79-41-4 | 79-41-4 | 3 | 372.33 | 0.3648486 | 0.2408516 | 0.03766321 | 0.1016891 | 0.01537525 | 0.0268924
79-68-5 | 79-68-5 | 3 | 370.8 | 0.4867679 | 0.231725 | 0.0666867 | 0.07343429 | 0.0650469 | 0.05059813
79-69-6 | 79-69-6 | 3 | 370.8 | 0.447694 | 0.262142 | 0.03821767 | 0.09068247 | 0.03442957 | 0.03651917
79-76-5 | 79-76-5 | 3 | 371.01 | 0.5127435 | 0.2374955 | 0.09743687 | 0.06576785 | 0.07576144 | 0.06471396
79-81-2 | 79-81-2 | 3 | 371.62 | 0.5511922 | 0.2121902 | 0.09617909 | 0.08208268 | 0.1149223 | 0.08572925
79-92-5 | 79-92-5 | 30 | 371.52 | 0.4950026 | 0.242769 | 0.07396717 | 0.06290641 | 0.06362179 | 0.04898363
79042-54-9 | 79042-54-9 | 22 | 372.33 | 0.5661102 | 0.225975 | 0.08379459 | 0.04922325 | 0.1156919 | 0.06611045
79322-76-2 | 79322-76-2 | 3 | 370.8 | 0.2767642 | 0.1779805 | 0.07243252 | 0.05781423 | 0.009758206 | 0.01830986
79356-83-5 | 79356-83-5 | 30 | 352.03 | 0.3369877 | 0.1394088 | 0.04510579 | 0.04316274 | 0.0390374 | 0.02466985
79593-50-3 | 79593-50-3 | 22 | 372.33 | 0.5251438 | 0.2536696 | 0.06282955 | 0.08133812 | 0.07369825 | 0.05580348
79604-66-3 | 79604-66-3 | 3 | 372.33 | 0.4641596 | 0.293182 | 0.120463 | 0.1415771 | 0.02923335 | 0.06356636
79605-62-2 | 79605-62-2 | 30 | 372.33 | 0.3633603 | 0.1754903 | 0.06546925 | 0.05490288 | 0.03529511 | 0.03210444
79637-74-4 | 79637-74-4 | 30 | 371.01 | 0.4249378 | 0.1318975 | 0.0867558 | 0.02058204 | 0.08587259 | 0.05225719
79808-30-3 | 79808-30-3 | 3 | 372.03 | 0.3956986 | 0.2475196 | 0.06720284 | 0.1317088 | 0.02195701 | 0.04382035
79947-84-5 | 79947-84-5 | 30 | 372.33 | 0.4672827 | 0.1343226 | 0.0945731 | 0.01392078 | 0.1108624 | 0.06365673
80-25-1 | 80-25-1 | 22 | 372.33 | 0.4898747 | 0.216184 | 0.1255085 | 0.02906511 | 0.07490661 | 0.07051913
80-27-3 | 80-27-3 | 22 | 371.62 | 0.5147874 | 0.2559664 | 0.1267449 | 0.06961398 | 0.06698829 | 0.07485318
80-48-8 | 80-48-8 | 3 | 371.62 | 0.3901462 | 0.1928624 | 0.07117877 | 0.05193899 | 0.03892091 | 0.03476693
80-56-8 | 80-56-8 | 22 | 372.33 | 0.5654059 | 0.2344161 | 0.1029217 | 0.05477469 | 0.1095542 | 0.07717992
80-57-9 | 80-57-9 | 3 | 372.33 | 0.4572542 | 0.259899 | 0.04874256 | 0.07199279 | 0.03894908 | 0.03431666
80-62-6 | 80-62-6 | 30 | 371.31 | 0.4919352 | 0.2392431 | 0.07619167 | 0.07341485 | 0.06385334 | 0.0534727
80156-16-7 | 80156-16-7 | 9 | 372.33 | 0.3218897 | 0.1980762 | 0.05836949 | 0.04499809 | 0.01532976 | 0.01825032
80192-56-9 | 80192-56-9 | 11 | 372.33 | 0.4054505 | 0.1980506 | 0.08155947 | 0.04735238 | 0.0430147 | 0.03911936
80285-16-1 | 80285-16-1 | 30 | 370.8 | 0.4701981 | 0.1828347 | 0.128393 | 0.05463094 | 0.08257777 | 0.08019303
80657-57-4 | 80657-57-4 | 3 | 372.33 | 0.2326867 | 0.1261947 | 0.06852371 | 0.0489269 | 0.01134053 | 0.01793286
80844-07-1 | 80844-07-1 | 3 | 372.03 | 0.5432311 | 0.2524734 | 0.1288125 | 0.07321535 | 0.08454001 | 0.08616076
80864-10-4 | 80864-10-4 | 3 | 372.03 | 0.410156 | 0.2958519 | 0.08430606 | 0.1475844 | 0.01306541 | 0.03885575
80866-83-7 | 80866-83-7 | 30 | 372.33 | 0.4479681 | 0.1973649 | 0.1104444 | 0.05625041 | 0.06280196 | 0.06212144
80997-84-8 | 80997-84-8 | 30 | 370.8 | 0.4324576 | 0.1516619 | 0.08708042 | 0.04292123 | 0.07884625 | 0.05452134
81028-03-7 | 81028-03-7 | 3 | 371.01 | 0.2727518 | 0.1450743 | 0.04960193 | 0.03739264 | 0.01630153 | 0.01586196
81176-43-4 | 81176-43-4 | 3 | 371.62 | 0.273902 | 0.1884288 | 0.01583222 | 0.04607044 | 0.007305684 | 0.008327651
81280-12-8 | 81280-12-8 | 11 | 372.33 | 0.4307488 | 0.2379265 | 0.08029813 | 0.069842 | 0.03718044 | 0.04104116
813-58-1 | 813-58-1 | 22 | 372.03 | 0.5246311 | 0.2865338 | 0.0661437 | 0.04086985 | 0.05669032 | 0.03702496
813-60-5 | 813-60-5 | 3 | 371.52 | 0.4605198 | 0.2901771 | 0.06948233 | 0.1314043 | 0.02901661 | 0.05064065
814-78-8 | 814-78-8 | 30 | 366.42 | 0.4971394 | 0.2381121 | 0.0887505 | 0.05596276 | 0.06709512 | 0.05435496
815-24-7 | 815-24-7 | 3 | 372.33 | 0.507885 | 0.2662715 | 0.08397539 | 0.1021159 | 0.05837709 | 0.06388753
815-66-7 | 815-66-7 | 1 | 371.62 | 0.3339248 | 0.2396662 | 0.04104419 | 0.08324322 | 0.008884686 | 0.01749665
815-68-9 | 815-68-9 | 22 | 372.03 | 0.425241 | 0.2207686 | 0.1195846 | 0.05919704 | 0.04180897 | 0.05456734
816-11-5 | 816-11-5 | 22 | 372.33 | 0.4734086 | 0.1510358 | 0.1109134 | 0.03864089 | 0.1039243 | 0.07572646
816-16-0 | 816-16-0 | 22 | 372.33 | 0.5249813 | 0.1549826 | 0.1359746 | 0.04134637 | 0.1368991 | 0.1051698
816-19-3 | 816-19-3 | 22 | 372.33 | 0.5249813 | 0.1549826 | 0.1359746 | 0.04134637 | 0.1368991 | 0.1051698
816-50-2 | 816-50-2 | 3 | 372.33 | 0.4380852 | 0.2831906 | 0.08204559 | 0.1254333 | 0.02399234 | 0.04643221
816-66-0 | 816-66-0 | 30 | 372.33 | 0.3513514 | 0.1837671 | 0.1074909 | 0.05717125 | 0.02808452 | 0.0408065
816-79-5 | 816-79-5 | 22 | 366.42 | 0.5232807 | 0.2040677 | 0.1163556 | 0.05539113 | 0.1018969 | 0.08227227
81603-44-3 | 81603-44-3 | 3 | 371.01 | 0.4421438 | 0.2051902 | 0.1067061 | 0.02965229 | 0.05614704 | 0.05248498
81634-99-3 | 81634-99-3 | 30 | 372.33 | 0.4399294 | 0.1329848 | 0.09249606 | 0.02083408 | 0.09421501 | 0.05820493
81643-01-8 | 81643-01-8 | 22 | 372.33 | 0.5028515 | 0.2395526 | 0.1043859 | 0.07080985 | 0.06932633 | 0.06642331
81667-22-3 | 81667-22-3 | 22 | 370.8 | 0.4669832 | 0.1960576 | 0.1258151 | 0.04300069 | 0.07340066 | 0.07204482
817-46-9 | 817-46-9 | 30 | 372.33 | 0.3409286 | 0.127905 | 0.05545083 | 0.04773016 | 0.04537905 | 0.03117129
817-60-7 | 817-60-7 | 30 | 372.33 | 0.3409286 | 0.127905 | 0.05545083 | 0.04773016 | 0.04537905 | 0.03117129
817-91-4 | 817-91-4 | 11 | 372.33 | 0.3736822 | 0.1296664 | 0.06368962 | 0.03130953 | 0.05954368 | 0.0346353
817-95-8 | 817-95-8 | 30 | 372.33 | 0.4877996 | 0.1509133 | 0.08480898 | 0.02687763 | 0.1134924 | 0.05994293
81782-89-0 | 81782-89-0 | 3 | 372.33 | 0.5255375 | 0.2547359 | 0.1053653 | 0.08909286 | 0.07333352 | 0.07473219
818-23-5 | 818-23-5 | 30 | 371.01 | 0.4569431 | 0.149252 | 0.07372458 | 0.02970542 | 0.09467378 | 0.04891311
818-38-2 | 818-38-2 | 30 | 372.33 | 0.5527051 | 0.1957279 | 0.08162473 | 0.03302755 | 0.1274327 | 0.06286616
818-49-5 | 818-49-5 | 11 | 372.33 | 0.3423491 | 0.1434098 | 0.05684148 | 0.02296464 | 0.03957686 | 0.02439203
818-56-4 | 818-56-4 | 11 | 372.33 | 0.3369188 | 0.1402282 | 0.05765342 | 0.02078894 | 0.0386872 | 0.02410916
818-61-1 | 818-61-1 | 11 | 372.33 | 0.2716134 | 0.1447484 | 0.0706106 | 0.01762681 | 0.01609474 | 0.01846583
818-81-5 | 818-81-5 | 30 | 372.33 | 0.3409286 | 0.127905 | 0.05545083 | 0.04773016 | 0.04537905 | 0.03117129
818-88-2 | 818-88-2 | 30 | 372.03 | 0.4207124 | 0.1449752 | 0.08220921 | 0.01701596 | 0.076031 | 0.04629724
81825-45-8 | 81825-45-8 | 30 | 371.52 | 0.4634979 | 0.1806594 | 0.09720148 | 0.04318858 | 0.07999761 | 0.06016788
819-97-6 | 819-97-6 | 22 | 372.33 | 0.5249813 | 0.1549826 | 0.1359746 | 0.04134637 | 0.1368991 | 0.1051698
81907-73-5 | 81907-73-5 | 22 | 372.03 | 0.49986 | 0.2559664 | 0.107477 | 0.06961398 | 0.05948409 | 0.06246231
81910-05-6 | 81910-05-6 | 23 | 372.33 | 0.4214057 | 0.1948093 | 0.1509112 | 0.06937802 | 0.05134593 | 0.07527299
81925-81-7 | 81925-81-7 | 22 | 372.33 | 0.5386284 | 0.2253409 | 0.1301845 | 0.06976309 | 0.09814907 | 0.09254429
81969-71-3 | 81969-71-3 | 30 | 372.33 | 0.4949689 | 0.1464847 | 0.08390225 | 0.03338835 | 0.1214412 | 0.06293733
820-05-3 | 820-05-3 | 11 | 372.33 | 0.4355702 | 0.1972972 | 0.1087095 | 0.03750871 | 0.056774 | 0.05480205
820-29-1 | 820-29-1 | 30 | 372.33 | 0.4471758 | 0.1416918 | 0.08187315 | 0.03392152 | 0.0933205 | 0.05414529
820-71-3 | 820-71-3 | 30 | 372.33 | 0.4268941 | 0.1648903 | 0.08400468 | 0.0193048 | 0.068646 | 0.04516648
821-07-8 | 821-07-8 | 30 | 344.07 | 0.170415 | 0.09777731 | 0.01862778 | 0.02502334 | 0.005276236 | 0.004531944
821-09-0 | 821-09-0 | 30 | 370.8 | 0.2959119 | 0.1718644 | 0.02101243 | 0.046263 | 0.01538777 | 0.01260602
821-11-4 | 821-11-4 | 3 | 371.21 | 0.1956404 | 0.1153133 | 0.03841217 | 0.04260735 | 0.006452444 | 0.009216123
821-33-0 | 821-33-0 | 30 | 370.8 | 0.3137082 | 0.1674931 | 0.02065396 | 0.04388987 | 0.02137887 | 0.01418485
821-41-0 | 821-41-0 | 11 | 372.33 | 0.374398 | 0.1454221 | 0.05063363 | 0.01567974 | 0.05243 | 0.02427413
821-55-6 | 821-55-6 | 30 | 372.33 | 0.4471758 | 0.1416918 | 0.08187315 | 0.03392152 | 0.0933205 | 0.05414529
821-95-4 | 821-95-4 | 30 | 372.33 | 0.5446153 | 0.1349172 | 0.08869405 | 0.0206611 | 0.1678526 | 0.07462139
821-96-5 | 821-96-5 | 30 | 372.33 | 0.5760485 | 0.1433317 | 0.06913039 | 0.01487888 | 0.1872439 | 0.06119781
821-98-7 | 821-98-7 | 30 | 372.33 | 0.5468756 | 0.1337288 | 0.05606577 | 0.009084931 | 0.1706902 | 0.04693104
82110-70-1 | 82110-70-1 | 30 | 372.03 | 0.4076046 | 0.1561487 | 0.06892305 | 0.03470634 | 0.06323006 | 0.03880875
82161-26-0 | 82161-26-0 | 30 | 371.01 | 0.4468727 | 0.143187 | 0.07497503 | 0.03695049 | 0.09222504 | 0.05076766
822-23-1 | 822-23-1 | 30 | 372.03 | 0.466754 | 0.1551238 | 0.07737463 | 0.02048445 | 0.09711338 | 0.04988593
822-28-6 | 822-28-6 | 30 | 372.33 | 0.4613958 | 0.1487283 | 0.07607798 | 0.0326753 | 0.09776095 | 0.05177658
822-41-3 | 822-41-3 | 30 | 308.86 | 0.2403619 | 0.09386959 | 0.02981633 | 0.02840938 | 0.02145999 | 0.01206622
822-50-4 | 822-50-4 | 30 | 356.37 | 0.3498618 | 0.1062168 | 0.07750528 | 0.01707011 | 0.0593629 | 0.03867271
822-66-2 | 822-66-2 | 11 | 372.33 | 0.3319159 | 0.1580541 | 0.04958803 | 0.0389054 | 0.03022792 | 0.02191653
822-80-0 | 822-80-0 | 3 | 372.33 | 0.2204569 | 0.147397 | 0.03429094 | 0.04368057 | 0.005337748 | 0.008114399
822-83-3 | 822-83-3 | 30 | 372.33 | 0.4636899 | 0.1285864 | 0.0889963 | 0.01211794 | 0.1122944 | 0.06019634
822-96-8 | 822-96-8 | 30 | 372.33 | 0.4572606 | 0.1583716 | 0.05094141 | 0.0320026 | 0.08933467 | 0.03596217
823-02-9 | 823-02-9 | 30 | 372.33 | 0.527325 | 0.1748399 | 0.0743122 | 0.04829715 | 0.1242457 | 0.06248008
823-22-3 | 823-22-3 | 30 | 372.33 | 0.3580269 | 0.1386655 | 0.07948909 | 0.02274662 | 0.04811943 | 0.03627345
823-76-7 | 823-76-7 | 30 | 372.33 | 0.4429184 | 0.1239214 | 0.1108354 | 0.03473692 | 0.1017591 | 0.07410384
824-63-5 | 824-63-5 | 30 | 372.33 | 0.4227698 | 0.2167215 | 0.09760271 | 0.08065052 | 0.04245592 | 0.05217671
824-90-8 | 824-90-8 | 30 | 372.33 | 0.58943 | 0.304322 | 0.08400263 | 0.0451835 | 0.08128656 | 0.05438913
825-54-7 | 825-54-7 | 3 | 372.33 | 0.455403 | 0.2228306 | 0.0802171 | 0.08976272 | 0.05408993 | 0.05599565
826-18-6 | 826-18-6 | 30 | 372.33 | 0.5186594 | 0.2575496 | 0.07185676 | 0.07985046 | 0.06817832 | 0.05609788
826-34-6 | 826-34-6 | 30 | 372.33 | 0.3647431 | 0.1816926 | 0.06582537 | 0.03256097 | 0.03350746 | 0.02688586
826-35-7 | 826-35-7 | 30 | 372.33 | 0.3647431 | 0.1816926 | 0.06582537 | 0.03256097 | 0.03350746 | 0.02688586
826-77-7 | 826-77-7 | 3 | 370.8 | 0.3901462 | 0.1928624 | 0.07117877 | 0.05193899 | 0.03892091 | 0.03476693
827-52-1 | 827-52-1 | 30 | 372.33 | 0.5134077 | 0.193018 | 0.1054065 | 0.0761331 | 0.1026495 | 0.083318
828-00-2 | 828-00-2 | 23 | 372.33 | 0.4341381 | 0.2023282 | 0.1332593 | 0.04499752 | 0.05373582 | 0.06520876
828-97-7 | 828-97-7 | 3 | 372.33 | 0.4157322 | 0.1687956 | 0.1197439 | 0.04303317 | 0.06097766 | 0.06284128
82834-02-4 | 82834-02-4 | 30 | 372.33 | 0.5101078 | 0.1963708 | 0.07244386 | 0.0430269 | 0.0984309 | 0.05286976
82865-42-7 | 82865-42-7 | 30 | 372.33 | 0.527325 | 0.1748399 | 0.0743122 | 0.04829715 | 0.1242457 | 0.06248008
829-20-9 | 829-20-9 | 3 | 372.03 | 0.3907179 | 0.1663905 | 0.1134461 | 0.02838523 | 0.05032278 | 0.05246719
82937-00-6 | 82937-00-6 | 22 | 372.33 | 0.5543039 | 0.2491969 | 0.09216841 | 0.05170375 | 0.09309028 | 0.0644875
82937-01-7 | 82937-01-7 | 22 | 372.33 | 0.5543039 | 0.2491969 | 0.09216841 | 0.05170375 | 0.09309028 | 0.0644875
82991-47-7 | 82991-47-7 | 30 | 371.52 | 0.5385857 | 0.1899649 | 0.1044248 | 0.06321672 | 0.1215365 | 0.08511175
83-13-6 | 83-13-6 | 30 | 372.33 | 0.394538 | 0.1934943 | 0.08247203 | 0.05582124 | 0.04041859 | 0.04004284
83-27-2 | 83-27-2 | 22 | 372.33 | 0.4275493 | 0.1649082 | 0.1055224 | 0.01890693 | 0.0689803 | 0.0563117
83-33-0 | 83-33-0 | 30 | 371.01 | 0.392703 | 0.2135224 | 0.09670571 | 0.06995217 | 0.0321057 | 0.04277174
83-81-8 | 83-81-8 | 1 | 365.91 | 0.6750018 | 0.2933681 | 0.1391462 | 0.09720664 | 0.1456443 | 0.1295551
830-13-7 | 830-13-7 | 30 | 370.8 | 0.4324576 | 0.1400614 | 0.08708042 | 0.03068285 | 0.08549556 | 0.05399265
830-81-9 | 830-81-9 | 30 | 371.01 | 0.4465267 | 0.2814626 | 0.09638509 | 0.05645087 | 0.02724617 | 0.03687517
83060-75-7 | 83060-75-7 | 3 | 366.52 | 0.5475786 | 0.2506958 | 0.07883556 | 0.1002452 | 0.0881394 | 0.07572348
832-10-0 | 832-10-0 | 30 | 372.03 | 0.4324576 | 0.1400614 | 0.08708042 | 0.03068285 | 0.08549556 | 0.05399265
832-64-4 | 832-64-4 | 3 | 371.52 | 0.3377714 | 0.1581525 | 0.05972592 | 0.03104163 | 0.03226294 | 0.02418064
834-25-3 | 834-25-3 | 3 | 372.03 | 0.3377714 | 0.1581525 | 0.05972592 | 0.03104163 | 0.03226294 | 0.02418064
83416-06-2 | 83416-06-2 | 30 | 370.8 | 0.4564748 | 0.1339142 | 0.09826609 | 0.02912589 | 0.1040453 | 0.06611954
835-11-0 | 835-11-0 | 3 | 370.8 | 0.2267171 | 0.1532324 | 0.04492184 | 0.03319809 | 0.005400004 | 0.008209377
83540-97-0 | 83540-97-0 | 3 | 371.62 | 0.2968454 | 0.1882564 | 0.03262027 | 0.04979015 | 0.01179157 | 0.01292737
83541-68-8 | 83541-68-8 | 3 | 371.62 | 0.2968454 | 0.1882564 | 0.03262027 | 0.04979015 | 0.01179157 | 0.01292737
83615-93-4 | 83615-93-4 | 30 | 371.31 | 0.4679841 | 0.1715345 | 0.06802127 | 0.03026563 | 0.08788231 | 0.04414173
83803-80-9 | 83803-80-9 | 22 | 371.52 | 0.5889433 | 0.2113799 | 0.1350867 | 0.0552914 | 0.1425541 | 0.1102215
83909-79-9 | 83909-79-9 | 11 | 372.33 | 0.4399329 | 0.1780077 | 0.115098 | 0.04800445 | 0.06860482 | 0.0653281
84-15-1 | 84-15-1 | 3 | 370.8 | 0.3377714 | 0.1581525 | 0.05972592 | 0.03104163 | 0.03226294 | 0.02418064
84-66-2 | 84-66-2 | 30 | 372.33 | 0.5453762 | 0.2658475 | 0.09889573 | 0.06602372 | 0.07813627 | 0.06647729
84-69-5 | 84-69-5 | 22 | 372.33 | 0.5746473 | 0.2013604 | 0.1037649 | 0.02918186 | 0.1393431 | 0.0804734
84-74-2 | 84-74-2 | 30 | 372.33 | 0.6012694 | 0.2113477 | 0.1132746 | 0.0795406 | 0.1520389 | 0.1079396
84-75-3 | 84-75-3 | 30 | 372.33 | 0.6373428 | 0.194549 | 0.1212147 | 0.05929081 | 0.1960664 | 0.1194999
84-77-5 | 84-77-5 | 30 | 372.33 | 0.542925 | 0.1987662 | 0.141343 | 0.08586916 | 0.1184452 | 0.1138356
84-80-0 | 84-80-0 | 3 | 372.33 | 0.6751737 | 0.287294 | 0.1156324 | 0.05783262 | 0.1504507 | 0.1002966
84098-45-3 | 84098-45-3 | 3 | 372.33 | 0.208474 | 0.09882179 | 0.06111364 | 0.02999337 | 0.01202361 | 0.01492959
84256-19-9 | 84256-19-9 | 30 | 372.33 | 0.3810563 | 0.2426279 | 0.03547798 | 0.05004247 | 0.0191624 | 0.01698315
84276-14-2 | 84276-14-2 | 30 | 372.03 | 0.3184466 | 0.1307794 | 0.03064434 | 0.0332839 | 0.03521901 | 0.01698112
84534-29-2 | 84534-29-2 | 30 | 370.8 | 0.4569431 | 0.149252 | 0.07372458 | 0.02970542 | 0.09467378 | 0.04891311
84560-00-9 | 84560-00-9 | 30 | 372.33 | 0.3099997 | 0.1257372 | 0.03836102 | 0.02974218 | 0.03395265 | 0.01788832
84612-74-8 | 84612-74-8 | 22 | 372.33 | 0.5029028 | 0.1905189 | 0.1051236 | 0.06180339 | 0.09758367 | 0.07618743
84696-83-3 | 84696-83-3 | 22 | 372.33 | 0.5029028 | 0.1905189 | 0.1051236 | 0.06180339 | 0.09758367 | 0.07618743
849-99-0 | 849-99-0 | 30 | 372.03 | 0.4107505 | 0.1174997 | 0.08729657 | 0.01598716 | 0.08599605 | 0.05205109
85-68-7 | 85-68-7 | 30 | 372.33 | 0.5309551 | 0.2201898 | 0.1293491 | 0.06859534 | 0.09657512 | 0.09099963
85-70-1 | 85-70-1 | 30 | 372.33 | 0.6012694 | 0.2113477 | 0.1132746 | 0.0795406 | 0.1520389 | 0.1079396
85136-05-6 | 85136-05-6 | 3 | 372.33 | 0.5047814 | 0.3221879 | 0.1275181 | 0.1798549 | 0.03334039 | 0.08051412
85136-06-7 | 85136-06-7 | 3 | 372.33 | 0.4969027 | 0.3120002 | 0.08763809 | 0.13295 | 0.03418891 | 0.05888627
85136-39-6 | 85136-39-6 | 3 | 372.33 | 0.5398037 | 0.2094991 | 0.1084011 | 0.0625432 | 0.1091011 | 0.08267504
85152-89-2 | 85152-89-2 | 3 | 372.33 | 0.5194433 | 0.2379405 | 0.103111 | 0.1067434 | 0.0792438 | 0.08355657
85298-04-0 | 85298-04-0 | 22 | 372.33 | 0.4497951 | 0.2309791 | 0.07540887 | 0.04284018 | 0.04788044 | 0.03795503
85386-39-6 | 85386-39-6 | 30 | 372.03 | 0.3301904 | 0.1449644 | 0.04399729 | 0.02247842 | 0.03430868 | 0.01830288
85440-70-6 | 85440-70-6 | 30 | 371.21 | 0.3301904 | 0.1449644 | 0.04399729 | 0.02247842 | 0.03430868 | 0.01830288
85514-84-7 | 85514-84-7 | 30 | 370.8 | 0.3184466 | 0.1307794 | 0.03064434 | 0.0332839 | 0.03521901 | 0.01698112
85514-85-8 | 85514-85-8 | 30 | 370.8 | 0.3184466 | 0.1307794 | 0.03064434 | 0.0332839 | 0.03521901 | 0.01698112
85523-04-2 | 85523-04-2 | 30 | 372.33 | 0.4419907 | 0.1502596 | 0.07345187 | 0.04083416 | 0.08510701 | 0.04903375
85523-06-4 | 85523-06-4 | 30 | 372.03 | 0.3184466 | 0.1307794 | 0.03064434 | 0.0332839 | 0.03521901 | 0.01698112
85523-07-5 | 85523-07-5 | 30 | 372.33 | 0.4217813 | 0.1757533 | 0.07453695 | 0.04745184 | 0.06052979 | 0.04347792
85523-25-7 | 85523-25-7 | 30 | 372.33 | 0.5199801 | 0.3149435 | 0.08621022 | 0.0826765 | 0.04204003 | 0.04898206
85538-50-7 | 85538-50-7 | 30 | 372.33 | 0.4468727 | 0.1322902 | 0.07497503 | 0.02466486 | 0.09896219 | 0.04965867
85665-88-9 | 85665-88-9 | 3 | 371.21 | 0.3891502 | 0.1687349 | 0.07507289 | 0.02188269 | 0.0485829 | 0.03447169
85688-96-6 | 85688-96-6 | 22 | 371.01 | 0.5011253 | 0.3051809 | 0.06807165 | 0.06557005 | 0.03839421 | 0.03703957
85880-10-0 | 85880-10-0 | 30 | 372.33 | 0.3802035 | 0.2095503 | 0.03801966 | 0.06873986 | 0.02912251 | 0.02681083
86-26-0 | 86-26-0 | 3 | 371.62 | 0.3377714 | 0.1581525 | 0.05972592 | 0.03104163 | 0.03226294 | 0.02418064
86-89-5 | 86-89-5 | 3 | 372.33 | 0.514475 | 0.198931 | 0.1364787 | 0.06262358 | 0.09956799 | 0.09476443
86087-23-2 | 86087-23-2 | 30 | 372.33 | 0.2866313 | 0.1231602 | 0.05310927 | 0.03364015 | 0.02672282 | 0.02055387
86087-24-3 | 86087-24-3 | 30 | 372.33 | 0.2866313 | 0.1231602 | 0.05310927 | 0.03364015 | 0.02672282 | 0.02055387
863-61-6 | 863-61-6 | 3 | 372.03 | 0.5938243 | 0.2368284 | 0.09539725 | 0.04123553 | 0.1274461 | 0.07420368
865-66-7 | 865-66-7 | 3 | 370.8 | 0.4081493 | 0.2313829 | 0.008115724 | 0.07879825 | 0.03124636 | 0.02800513
86668-32-8 | 86668-32-8 | 22 | 372.33 | 0.5734532 | 0.1939614 | 0.0984792 | 0.03271436 | 0.1440141 | 0.07876036
86668-33-9 | 86668-33-9 | 22 | 372.33 | 0.5734532 | 0.1939614 | 0.0984792 | 0.03271436 | 0.1440141 | 0.07876036
868-46-2 | 868-46-2 | 22 | 372.33 | 0.572199 | 0.2280354 | 0.07067522 | 0.05016963 | 0.1184486 | 0.05965847
868-57-5 | 868-57-5 | 22 | 372.33 | 0.4927106 | 0.1861278 | 0.1304985 | 0.06392003 | 0.09399298 | 0.08910039
868-77-9 | 868-77-9 | 3 | 372.33 | 0.312097 | 0.2062895 | 0.03127021 | 0.09597465 | 0.01119523 | 0.0213605
868-91-7 | 868-91-7 | 3 | 372.33 | 0.3879286 | 0.2131467 | 0.02429202 | 0.07377331 | 0.0305487 | 0.02715056
869-29-4 | 869-29-4 | 30 | 372.33 | 0.4148556 | 0.1896986 | 0.06544576 | 0.02824784 | 0.05069567 | 0.03209917
86953-79-9 | 86953-79-9 | 1 | 366.52 | 0.6385181 | 0.2500913 | 0.1296737 | 0.07704752 | 0.1508754 | 0.1171777
86954-77-0 | 86954-77-0 | 30 | 371.21 | 0.5101078 | 0.1929831 | 0.07244386 | 0.04024499 | 0.1005681 | 0.05256153
87-19-4 | 87-19-4 | 3 | 372.33 | 0.2767642 | 0.1742137 | 0.07243252 | 0.05898492 | 0.01051661 | 0.01915878
87-24-1 | 87-24-1 | 3 | 372.33 | 0.3732901 | 0.1804708 | 0.09775767 | 0.04996689 | 0.03717929 | 0.04233823
87-28-5 | 87-28-5 | 3 | 372.03 | 0.2160103 | 0.1297709 | 0.04309013 | 0.03491224 | 0.007437233 | 0.009565381
87-44-5 | 87-44-5 | 3 | 371.52 | 0.597027 | 0.2402678 | 0.09661042 | 0.08563148 | 0.1272772 | 0.0921139
87-91-2 | 87-91-2 | 3 | 372.33 | 0.2025486 | 0.1090747 | 0.03265124 | 0.02996785 | 0.008737377 | 0.008285347
87-92-3 | 87-92-3 | 30 | 370.8 | 0.3320304 | 0.1206137 | 0.07536451 | 0.02975366 | 0.04469701 | 0.03426017
871-22-7 | 871-22-7 | 23 | 366.42 | 0.565347 | 0.1302676 | 0.1403066 | 0.03812954 | 0.1892942 | 0.1265171
871-83-0 | 871-83-0 | 22 | 372.33 | 0.6239094 | 0.1599572 | 0.1041804 | 0.03128526 | 0.2152517 | 0.1009342
872-05-9 | 872-05-9 | 30 | 372.33 | 0.5507002 | 0.1376743 | 0.08130382 | 0.01950686 | 0.1705904 | 0.06906717
872-36-6 | 872-36-6 | 30 | 370.8 | 0.4162452 | 0.2411421 | 0.06173504 | 0.03431494 | 0.03066111 | 0.0247354
872-50-4 | 872-50-4 | 1 | 366.52 | 0.6451928 | 0.2391292 | 0.10716 | 0.08853662 | 0.1648876 | 0.1128886
872-56-0 | 872-56-0 | 30 | 356.37 | 0.3498618 | 0.1062168 | 0.07750528 | 0.01707011 | 0.0593629 | 0.03867271
872-78-6 | 872-78-6 | 30 | 372.33 | 0.4966815 | 0.1436583 | 0.07971864 | 0.009500556 | 0.1246254 | 0.05668337
872-93-5 | 872-93-5 | 30 | 372.33 | 0.3888294 | 0.1540282 | 0.06467818 | 0.03184479 | 0.05513162 | 0.03385491
872-98-0 | 872-98-0 | 30 | 372.33 | 0.5286757 | 0.2079417 | 0.09213105 | 0.02640507 | 0.1028703 | 0.06147847
873-12-1 | 873-12-1 | 30 | 372.33 | 0.5474666 | 0.2007652 | 0.1110199 | 0.03983803 | 0.1202018 | 0.08178768
873-49-4 | 873-49-4 | 30 | 372.33 | 0.5100547 | 0.2377438 | 0.07309782 | 0.07796313 | 0.07415326 | 0.05820462
873-66-5 | 873-66-5 | 3 | 372.33 | 0.4440121 | 0.1920938 | 0.07899023 | 0.03022425 | 0.06346279 | 0.04261206
87362-54-7 | 87362-54-7 | 30 | 372.33 | 0.5154427 | 0.1980771 | 0.06144523 | 0.01803519 | 0.1007209 | 0.04064652
87384-00-7 | 87384-00-7 | 22 | 372.33 | 0.4911227 | 0.2863281 | 0.05849876 | 0.06979449 | 0.04194083 | 0.03730046
874-35-1 | 874-35-1 | 30 | 372.33 | 0.4971583 | 0.2553762 | 0.1089192 | 0.09054158 | 0.05845859 | 0.0684908
874-41-9 | 874-41-9 | 1 | 372.33 | 0.5822049 | 0.2469523 | 0.07734252 | 0.03973967 | 0.1123943 | 0.05830353
874-63-5 | 874-63-5 | 3 | 372.33 | 0.446152 | 0.2197743 | 0.08995165 | 0.04993703 | 0.05124689 | 0.04658106
874-68-0 | 874-68-0 | 30 | 372.33 | 0.4526906 | 0.1747502 | 0.1066841 | 0.0460093 | 0.07725086 | 0.06458359
874-90-8 | 874-90-8 | 3 | 370.8 | 0.3377714 | 0.1581525 | 0.05972592 | 0.03104163 | 0.03226294 | 0.02418064
87453-54-1 | 87453-54-1 | 30 | 372.33 | 0.3280265 | 0.1423174 | 0.05774678 | 0.04241737 | 0.03448786 | 0.02661263
875-72-9 | 875-72-9 | 30 | 372.33 | 0.4988749 | 0.1866221 | 0.08537137 | 0.04358725 | 0.09750182 | 0.05986179
876-18-6 | 876-18-6 | 22 | 372.33 | 0.6136549 | 0.2394183 | 0.1248625 | 0.05428361 | 0.1400531 | 0.1019061
876-98-2 | 876-98-2 | 3 | 371.21 | 0.4100487 | 0.2032143 | 0.09812516 | 0.04727753 | 0.04278047 | 0.04505708
877-06-5 | 877-06-5 | 3 | 372.33 | 0.4938803 | 0.2916359 | 0.06486818 | 0.1062271 | 0.04090277 | 0.05034556
877-43-0 | 877-43-0 | 3 | 370.8 | 0.3901462 | 0.1928624 | 0.07117877 | 0.05193899 | 0.03892091 | 0.03476693
877-44-1 | 877-44-1 | 3 | 372.33 | 0.4698646 | 0.1889828 | 0.1288913 | 0.05741988 | 0.07889458 | 0.07926646
877-48-5 | 877-48-5 | 3 | 371.21 | 0.4100487 | 0.2032143 | 0.09812516 | 0.04727753 | 0.04278047 | 0.04505708
877-53-2 | 877-53-2 | 3 | 371.21 | 0.4100487 | 0.2032143 | 0.09812516 | 0.04727753 | 0.04278047 | 0.04505708
877-65-6 | 877-65-6 | 1 | 371.01 | 0.4456297 | 0.3501116 | 0.05890178 | 0.1389956 | 0.009123707 | 0.02883901
877-99-6 | 877-99-6 | 1 | 372.33 | 0.5136067 | 0.3056791 | 0.09838899 | 0.0812441 | 0.04323387 | 0.05306187
878-13-7 | 878-13-7 | 30 | 371.31 | 0.4324576 | 0.1400614 | 0.08708042 | 0.03068285 | 0.08549556 | 0.05399265
87827-60-9 | 87827-60-9 | 30 | 372.03 | 0.3184466 | 0.1307794 | 0.03064434 | 0.0332839 | 0.03521901 | 0.01698112
87853-82-5 | 87853-82-5 | 1 | 372.03 | 0.2988233 | 0.2404084 | 0.05941659 | 0.09905194 | 0.003412304 | 0.01349454
87954-39-0 | 87954-39-0 | 22 | 372.33 | 0.5542942 | 0.221437 | 0.1091749 | 0.05763268 | 0.1107939 | 0.08218453
88-09-5 | 88-09-5 | 30 | 372.33 | 0.4527875 | 0.2018931 | 0.05953073 | 0.03898622 | 0.06294796 | 0.03570759
88-18-6 | 88-18-6 | 1 | 372.33 | 0.4449761 | 0.3430533 | 0.07337271 | 0.1366673 | 0.01038826 | 0.03162007
88-29-9 | 88-29-9 | 3 | 371.01 | 0.4976403 | 0.2408381 | 0.08551876 | 0.05925587 | 0.06594739 | 0.05343638
88-40-4 | 88-40-4 | 3 | 371.21 | 0.509713 | 0.3155758 | 0.05636757 | 0.1203759 | 0.03768926 | 0.05160934
88-41-5 | 88-41-5 | 22 | 372.33 | 0.4898747 | 0.216184 | 0.1255085 | 0.02906511 | 0.07490661 | 0.07051913
88-60-8 | 88-60-8 | 1 | 371.01 | 0.4357314 | 0.3438316 | 0.07355426 | 0.1481988 | 0.00844557 | 0.03040931
88-69-7 | 88-69-7 | 3 | 372.33 | 0.2960225 | 0.1933355 | 0.04902149 | 0.05888899 | 0.01054462 | 0.01573628
88-84-6 | 88-84-6 | 3 | 371.62 | 0.5777428 | 0.2448351 | 0.09486938 | 0.09619877 | 0.1108275 | 0.08995754
88090-34-0 | 88090-34-0 | 30 | 372.03 | 0.4357249 | 0.2743265 | 0.05985147 | 0.07548802 | 0.02604943 | 0.03109697
88374-55-4 | 88374-55-4 | 30 | 371.62 | 0.5447456 | 0.2157481 | 0.1059908 | 0.06655674 | 0.1082393 | 0.08235156
88542-70-5 | 88542-70-5 | 3 | 370.8 | 0.4328657 | 0.2665999 | 0.07008152 | 0.1040362 | 0.02764434 | 0.04171247
88591-28-0 | 88591-28-0 | 30 | 372.33 | 0.4568673 | 0.146491 | 0.08492347 | 0.02160817 | 0.09633342 | 0.05439616
886-58-8 | 886-58-8 | 3 | 371.01 | 0.3699607 | 0.1663858 | 0.07933179 | 0.04470521 | 0.04144278 | 0.03707545
88635-77-2 | 88635-77-2 | 3 | 371.62 | 0.4245649 | 0.2539115 | 0.04381237 | 0.1044909 | 0.02912258 | 0.03867154
88736-68-9 | 88736-68-9 | 22 | 372.33 | 0.4633524 | 0.1450779 | 0.09163557 | 0.03476994 | 0.1012987 | 0.06238838
88917-22-0 | 88917-22-0 | 23 | 372.33 | 0.4825793 | 0.178854 | 0.1295172 | 0.03120756 | 0.0922491 | 0.08092698
88969-41-9 | 88969-41-9 | 22 | 372.33 | 0.5532816 | 0.1895218 | 0.1379862 | 0.02257908 | 0.1323212 | 0.1017228
88980-13-6 | 88980-13-6 | 11 | 372.33 | 0.3229236 | 0.1496266 | 0.04471096 | 0.02422733 | 0.03003185 | 0.01762536
89-48-5 | 89-48-5 | 22 | 372.33 | 0.5108794 | 0.1918267 | 0.1300865 | 0.02342484 | 0.1017946 | 0.08434398
89-49-6 | 89-49-6 | 3 | 372.33 | 0.5547023 | 0.2524139 | 0.1288642 | 0.08751241 | 0.09137828 | 0.09417515
89-71-4 | 89-71-4 | 30 | 372.33 | 0.5845812 | 0.3064621 | 0.07935374 | 0.07548605 | 0.07735024 | 0.06092056
89-72-5 | 89-72-5 | 3 | 372.33 | 0.2960225 | 0.1933355 | 0.04902149 | 0.05888899 | 0.01054462 | 0.01573628
89-74-7 | 89-74-7 | 3 | 370.8 | 0.3996919 | 0.1926698 | 0.08796184 | 0.03384684 | 0.04285815 | 0.03902329
89-78-1 | 89-78-1 | 3 | 371.01 | 0.3468583 | 0.1792479 | 0.07923444 | 0.06591993 | 0.02809325 | 0.03455138
89-81-6 | 89-81-6 | 3 | 372.33 | 0.4485168 | 0.2245577 | 0.07204762 | 0.05733091 | 0.05015766 | 0.04124178
89-82-7 | 89-82-7 | 3 | 372.33 | 0.4833255 | 0.2265997 | 0.1041692 | 0.06789987 | 0.06590811 | 0.063845
89-83-8 | 89-83-8 | 1 | 371.52 | 0.3664876 | 0.238702 | 0.05840361 | 0.06066618 | 0.01632915 | 0.02152171
89-91-8 | 89-91-8 | 23 | 372.33 | 0.5134246 | 0.1806579 | 0.1492161 | 0.06208031 | 0.1107337 | 0.1075602
89-95-2 | 89-95-2 | 3 | 372.03 | 0.2590799 | 0.1794837 | 0.01765048 | 0.04271837232 | 0.006335565 | 0.007358069
89045-00-1 | 89045-00-1 | 22 | 372.33 | 0.604317 | 0.2271646 | 0.08425701 | 0.04932851 | 0.1422439 | 0.07364637
89045-01-2 | 89045-01-2 | 22 | 371.31 | 0.5468208 | 0.2122663 | 0.08749727 | 0.0442924 | 0.1119267 | 0.06561906
89045-02-3 | 89045-02-3 | 22 | 372.33 | 0.5628622 | 0.2417012 | 0.0897668 | 0.04249688 | 0.1031444 | 0.06379413
89045-03-4 | 89045-03-4 | 22 | 372.33 | 0.5628622 | 0.2417012 | 0.0897668 | 0.04249688 | 0.1031444 | 0.06379413
89045-04-5 | 89045-04-5 | 22 | 371.31 | 0.5468208 | 0.2122663 | 0.08749727 | 0.0442924 | 0.1119267 | 0.06561906
89160-66-7 | 89160-66-7 | 30 | 371.52 | 0.3497297 | 0.1435059 | 0.01821467 | 0.03858045 | 0.04252825 | 0.0175967
89216-54-6 | 89216-54-6 | 30 | 372.33 | 0.5615536 | 0.1282632 | 0.07332828 | 0.01577675 | 0.1877406 | 0.064999
89223-57-4 | 89223-57-4 | 22 | 372.33 | 0.5682398 | 0.1740011 | 0.1130343 | 0.02624418 | 0.1554241 | 0.09149566
89397-96-6 | 89397-96-6 | 22 | 372.33 | 0.5472064 | 0.3200241 | 0.09063227 | 0.08582299 | 0.0516118 | 0.05671336
89422-42-4 | 89422-42-4 | 22 | 372.33 | 0.4652117 | 0.2062876 | 0.1172668 | 0.03211615 | 0.06704168 | 0.06296266
89557-35-7 | 89557-35-7 | 22 | 371.01 | 0.5526002 | 0.2274305 | 0.1479922 | 0.04217607 | 0.1057353 | 0.1000773
89896-78-6 | 89896-78-6 | 30 | 372.33 | 0.4905967 | 0.1409012 | 0.08239928 | 0.01333681 | 0.1222869 | 0.0583793
90-00-6 | 90-00-6 | 1 | 372.33 | 0.2623438 | 0.1785938 | 0.02130219 | 0.04642902 | 0.007014064 | 0.008556346
90-05-1 | 90-05-1 | 3 | 371.62 | 0.2590799 | 0.1794837 | 0.01765048 | 0.04271837232 | 0.006335565 | 0.007358069
90-12-0 | 90-12-0 | 1 | 372.33 | 0.4634864 | 0.2090493 | 0.06846959 | 0.03215306 | 0.06473824 | 0.03849291
90-27-7 | 90-27-7 | 30 | 371.01 | 0.4321473 | 0.2604392 | 0.1080025 | 0.06532134 | 0.02948367 | 0.04334591
90-42-6 | 90-42-6 | 30 | 372.33 | 0.4486577 | 0.116076 | 0.106837 | 0.02253362 | 0.1106106 | 0.07262751
90-43-7 | 90-43-7 | 3 | 370.8 | 0.2590799 | 0.1794837 | 0.01765048 | 0.04271837232 | 0.006335565 | 0.007358069
90-87-9 | 90-87-9 | 3 | 372.33 | 0.4397171 | 0.177954 | 0.1255083 | 0.02397698 | 0.06851994 | 0.06689518
9004-99-3 | 9004-99-3 | 30 | 371.01 | 0.3229703 | 0.1458054 | 0.03195701 | 0.02930629 | 0.03138741 | 0.01536382
90162-24-6 | 90162-24-6 | 30 | 372.33 | 0.3048387 | 0.1581701 | 0.01937647 | 0.0423195 | 0.02151169 | 0.01365323
90357-58-7 | 90357-58-7 | 30 | 372.33 | 0.3331479 | 0.1948002 | 0.07301346 | 0.04883623 | 0.01914007 | 0.02430504
90365-63-2 | 90365-63-2 | 11 | 372.33 | 0.3736822 | 0.1296664 | 0.06368962 | 0.03130953 | 0.05954368 | 0.0346353
90676-25-8 | 90676-25-8 | 30 | 372.33 | 0.3099997 | 0.1257372 | 0.03836102 | 0.02974218 | 0.03395265 | 0.01788832
90817-44-0 | 90817-44-0 | 30 | 370.8 | 0.5101078 | 0.1929831 | 0.07244386 | 0.04024499 | 0.1005681 | 0.05256153
90820-47-6 | 90820-47-6 | 22 | 371.52 | 0.4952104 | 0.2367769 | 0.1190936 | 0.03411876 | 0.06678787 | 0.06403181
90843-31-5 | 90843-31-5 | 30 | 370.8 | 0.392703 | 0.2135224 | 0.09670571 | 0.06995217 | 0.0321057 | 0.04277174
91-10-1 | 91-10-1 | 3 | 371.52 | 0.3069124 | 0.1929533 | 0.06393148 | 0.05419366 | 0.01298668 | 0.01910193
91-16-7 | 91-16-7 | 3 | 370.8 | 0.3817366 | 0.1657259 | 0.09536027 | 0.03750335 | 0.04666061 | 0.04426919
91-17-8 | 91-17-8 | 30 | 372.33 | 0.5287877 | 0.1301736 | 0.08732777 | 0.01476895 | 0.1588932 | 0.07060877
91-57-6 | 91-57-6 | 3 | 372.03 | 0.3377714 | 0.1581525 | 0.05972592 | 0.03104163 | 0.03226294 | 0.02418064
91069-39-5 | 91069-39-5 | 30 | 372.03 | 0.4583639 | 0.1563614 | 0.08612922 | 0.006256376 | 0.09120555 | 0.05215955
91460-60-5 | 91460-60-5 | 3 | 372.33 | 0.4877993 | 0.283679 | 0.07488238 | 0.08596088 | 0.0416651 | 0.04654058
918-85-4 | 918-85-4 | 11 | 372.33 | 0.3525151 | 0.1980983 | 0.05205149 | 0.05674018 | 0.02384457 | 0.02377981
919-94-8 | 919-94-8 | 22 | 371.31 | 0.5418309 | 0.2146368 | 0.05808418 | 0.04752435 | 0.1070559 | 0.0491111
91972-45-1 | 91972-45-1 | 30 | 372.33 | 0.5422177 | 0.1689887 | 0.09158153 | 0.02440608 | 0.1392999 | 0.07074766
92-51-3 | 92-51-3 | 30 | 372.33 | 0.4434855 | 0.1304446 | 0.07507196 | 0.02180895 | 0.0979946 | 0.04894434
92013-11-1 | 92013-11-1 | 3 | 371.62 | 0.4563866 | 0.2224167 | 0.0840867 | 0.08639008 | 0.05474193 | 0.0564131
92015-65-1 | 92015-65-1 | 30 | 371.01 | 0.3814454 | 0.1479704 | 0.0742153 | 0.02223013 | 0.05451056 | 0.03617608
921-11-9 | 921-11-9 | 30 | 370.8 | 0.3968184 | 0.2241615 | 0.08133651 | 0.04815998 | 0.02981039 | 0.03264085
921-20-0 | 921-20-0 | 3 | 370.8 | 0.252449 | 0.1596591 | 0.03111929 | 0.04889925 | 0.008609979 | 0.01075651
921-47-1 | 921-47-1 | 22 | 372.33 | 0.5468208 | 0.2122663 | 0.08749727 | 0.0442924 | 0.1119267 | 0.06561906
922-28-1 | 922-28-1 | 22 | 372.33 | 0.550101 | 0.1673087 | 0.07916982 | 0.0172917 | 0.1465299 | 0.06204005
922-61-2 | 922-61-2 | 22 | 335.7 | 0.3048243 | 0.1494847 | 0.05490953 | 0.04457121 | 0.02413039 | 0.02197196
922-62-3 | 922-62-3 | 22 | 343.15 | 0.3208986 | 0.1579295 | 0.03990682 | 0.04421388 | 0.02655894 | 0.01941296
922-65-6 | 922-65-6 | 11 | 372.33 | 0.2771144 | 0.1437403 | 0.03636638 | 0.03392829 | 0.01778867 | 0.01326692
923-28-4 | 923-28-4 | 22 | 372.33 | 0.5346605 | 0.1577319 | 0.1287829 | 0.03757134 | 0.1420751 | 0.1011311
92369-80-7 | 92369-80-7 | 30 | 372.33 | 0.4372255 | 0.1280391 | 0.08426387 | 0.02594555 | 0.09559621 | 0.0545206
92369-82-9 | 92369-82-9 | 30 | 372.33 | 0.5670889 | 0.1755902 | 0.08375259 | 0.01782521 | 0.1532713 | 0.06704687
92369-83-0 | 92369-83-0 | 30 | 372.33 | 0.5670889 | 0.1755902 | 0.08375259 | 0.01782521 | 0.1532713 | 0.06704687
924-41-4 | 924-41-4 | 11 | 372.33 | 0.3235481 | 0.1468009 | 0.05087336 | 0.03212026 | 0.03123958 | 0.02126794
924-50-5 | 924-50-5 | 22 | 372.33 | 0.4985035 | 0.2356368 | 0.1097169 | 0.06331236 | 0.06909893 | 0.06659667
924-83-4 | 924-83-4 | 3 | 371.01 | 0.3048036 | 0.1498556 | 0.0394833 | 0.0370241 | 0.0240089 | 0.0167737
925-06-4 | 925-06-4 | 22 | 372.33 | 0.4531277 | 0.1701683 | 0.1164826 | 0.01143262 | 0.08006605 | 0.06623645
925-15-5 | 925-15-5 | 30 | 372.33 | 0.4568673 | 0.146491 | 0.08492347 | 0.02160817 | 0.09633342 | 0.05439616
925-16-6 | 925-16-6 | 30 | 371.31 | 0.4249378 | 0.1318975 | 0.0867558 | 0.02058204 | 0.08587259 | 0.05225719
925-51-9 | 925-51-9 | 30 | 372.03 | 0.4569431 | 0.149252 | 0.07372458 | 0.02970542 | 0.09467378 | 0.04891311
925-52-0 | 925-52-0 | 30 | 371.31 | 0.4485592 | 0.1538023 | 0.05439569 | 0.03217655 | 0.08688162 | 0.03725718
925-56-4 | 925-56-4 | 30 | 372.33 | 0.4543678 | 0.2309324 | 0.09584983 | 0.04276528 | 0.04992337 | 0.0469024
925-60-0 | 925-60-0 | 30 | 372.33 | 0.448336 | 0.1320116 | 0.09991839 | 0.02050095 | 0.1000611 | 0.0645301
925-72-4 | 925-72-4 | 22 | 372.33 | 0.5029054 | 0.1946298 | 0.125553 | 0.05424864 | 0.09503387 | 0.08432673
925-78-0 | 925-78-0 | 30 | 372.33 | 0.4471758 | 0.1416918 | 0.08187315 | 0.03392152 | 0.0933205 | 0.05414529
92557-39-6 | 92557-39-6 | 23 | 371.62 | 0.5569881 | 0.2125373 | 0.09108375 | 0.02361964 | 0.1186463 | 0.06482317
926-02-3 | 926-02-3 | 22 | 344.07 | 0.3208986 | 0.1579295 | 0.03990682 | 0.04421388 | 0.02655894 | 0.01941296
926-26-1 | 926-26-1 | 3 | 371.01 | 0.4089288 | 0.2108612 | 0.05385341 | 0.08141468 | 0.0392308 | 0.03866845
926-41-0 | 926-41-0 | 22 | 372.33 | 0.5218421 | 0.2401588 | 0.06354453 | 0.09571629 | 0.07934548 | 0.06472471
926-56-7 | 926-56-7 | 30 | 344.07 | 0.2966199 | 0.1386595 | 0.01883007 | 0.04239745 | 0.02495149 | 0.01465585
926-66-9 | 926-66-9 | 30 | 331.01 | 0.2483897 | 0.1100651 | 0.03342734 | 0.02982538 | 0.01913369 | 0.01239358
926-82-9 | 926-82-9 | 22 | 372.33 | 0.550101 | 0.1673087 | 0.07916982 | 0.0172917 | 0.1465299 | 0.06204005
926-98-7 | 926-98-7 | 11 | 372.33 | 0.3378111 | 0.1718622 | 0.04207607 | 0.03656754 | 0.02753905 | 0.01850187
927-45-7 | 927-45-7 | 30 | 371.01 | 0.3497297 | 0.1435059 | 0.01821467 | 0.03858045 | 0.04252825 | 0.0175967
927-49-1 | 927-49-1 | 30 | 372.33 | 0.4569431 | 0.149252 | 0.07372458 | 0.02970542 | 0.09467378 | 0.04891311
927-97-9 | 927-97-9 | 22 | 372.33 | 0.5351545 | 0.2110764 | 0.1090223 | 0.05078045 | 0.1050266 | 0.07795277
92736-02-2 | 92736-02-2 | 3 | 371.52 | 0.4200385 | 0.2202078 | 0.1025042 | 0.09360488 | 0.03993231 | 0.05547812
92758-75-3 | 92758-75-3 | 3 | 372.33 | 0.3213476 | 0.1473264 | 0.06349302 | 0.01480227 | 0.03028337 | 0.02269084
928-40-5 | 928-40-5 | 30 | 372.33 | 0.2753481 | 0.1478935 | 0.01391513 | 0.0369842 | 0.01624468 | 0.01007282
928-55-2 | 928-55-2 | 30 | 335.7 | 0.2519936 | 0.1025921 | 0.03013314 | 0.02004647 | 0.02232082 | 0.01081431
928-67-6 | 928-67-6 | 30 | 372.33 | 0.5112981 | 0.1754257 | 0.07427899 | 0.02920525 | 0.1128102 | 0.0536148
928-68-7 | 928-68-7 | 22 | 372.33 | 0.5407745 | 0.1611279 | 0.1261991 | 0.03838229 | 0.1441316 | 0.100156
928-80-3 | 928-80-3 | 30 | 372.33 | 0.4471758 | 0.1416918 | 0.08187315 | 0.03392152 | 0.0933205 | 0.05414529
928-91-6 | 928-91-6 | 11 | 372.33 | 0.3229236 | 0.1496266 | 0.04471096 | 0.02422733 | 0.03003185 | 0.01762536
928-92-7 | 928-92-7 | 11 | 372.33 | 0.3229236 | 0.1496266 | 0.04471096 | 0.02422733 | 0.03003185 | 0.01762536
92860-01-0 | 92860-01-0 | 3 | 372.33 | 0.5681908 | 0.2586028 | 0.1128329 | 0.08609584 | 0.09584468 | 0.08787881
92862-23-2 | 92862-23-2 | 30 | 372.03 | 0.4569431 | 0.149252 | 0.07372458 | 0.02970542 | 0.09467378 | 0.04891311
929-05-5 | 929-05-5 | 30 | 356.37 | 0.3224051 | 0.1157297 | 0.05799689 | 0.01487802 | 0.04271471 | 0.02474931
929-37-3 | 929-37-3 | 30 | 372.33 | 0.3589715 | 0.1212238 | 0.06916771 | 0.01741674 | 0.05652398 | 0.03391557
929-56-6 | 929-56-6 | 30 | 372.33 | 0.590413 | 0.156716 | 0.06786756 | 0.01969164 | 0.1880931 | 0.06129577
929-61-3 | 929-61-3 | 30 | 372.33 | 0.590413 | 0.156716 | 0.06786756 | 0.01969164 | 0.1880931 | 0.06129577
929-62-4 | 929-62-4 | 30 | 372.33 | 0.5446153 | 0.1349172 | 0.08869405 | 0.0206611 | 0.1678526 | 0.07462139
929-77-1 | 929-77-1 | 30 | 371.52 | 0.466754 | 0.1551238 | 0.07737463 | 0.02048445 | 0.09711338 | 0.04988593
93-03-8 | 93-03-8 | 3 | 370.8 | 0.3069124 | 0.1929533 | 0.06393148 | 0.05419366 | 0.01298668 | 0.01910193
93-08-3 | 93-08-3 | 30 | 371.52 | 0.4390717 | 0.2747607 | 0.117359 | 0.07901158 | 0.02699811 | 0.04649272
93-15-2 | 93-15-2 | 30 | 372.33 | 0.440617 | 0.2085421 | 0.09640792 | 0.06731327 | 0.05385876 | 0.05457574
93-16-3 | 93-16-3 | 3 | 372.33 | 0.464647 | 0.2102437 | 0.1246023 | 0.0390258 | 0.06472107 | 0.06643532
93-18-5 | 93-18-5 | 3 | 372.03 | 0.3377714 | 0.1581525 | 0.05972592 | 0.03104163 | 0.03226294 | 0.02418064
93-22-1 | 93-22-1 | 30 | 372.33 | 0.5063898 | 0.2514534 | 0.1153047 | 0.09488076 | 0.06499257 | 0.07613603
93-28-7 | 93-28-7 | 3 | 372.03 | 0.3386655 | 0.141098 | 0.08711497 | 0.03647243 | 0.0390329 | 0.03731726
93-51-6 | 93-51-6 | 1 | 372.33 | 0.3025209 | 0.206325 | 0.03417659 | 0.07339267 | 0.009253661 | 0.01557605
93-54-9 | 93-54-9 | 3 | 372.33 | 0.2560935 | 0.1637145 | 0.03486275 | 0.03742014 | 0.008533889 | 0.009449213
93-55-0 | 93-55-0 | 30 | 372.33 | 0.4390717 | 0.2747607 | 0.117359 | 0.07901158 | 0.02699811 | 0.04649272
93-58-3 | 93-58-3 | 3 | 372.33 | 0.3221118 | 0.1507588 | 0.08685267 | 0.03032893 | 0.02936187 | 0.03152753
93-89-0 | 93-89-0 | 30 | 372.33 | 0.5219212 | 0.299415 | 0.08683632 | 0.06516656 | 0.04950901 | 0.04831455
93-91-4 | 93-91-4 | 30 | 370.8 | 0.4390717 | 0.2747607 | 0.117359 | 0.07901158 | 0.02699811 | 0.04649272
93-92-5 | 93-92-5 | 30 | 372.33 | 0.4470636 | 0.2512614 | 0.0867393 | 0.06386016 | 0.03833849 | 0.0421804
93-96-9 | 93-96-9 | 3 | 371.01 | 0.3699607 | 0.1663858 | 0.07933179 | 0.04470521 | 0.04144278 | 0.03707545
93-97-0 | 93-97-0 | 30 | 371.01 | 0.4128537 | 0.2560076 | 0.1104113 | 0.0607782 | 0.02460068 | 0.03953596
930-02-9 | 930-02-9 | 30 | 371.62 | 0.4613958 | 0.1487283 | 0.07607798 | 0.0326753 | 0.09776095 | 0.05177658
930-26-7 | 930-26-7 | 30 | 350.8 | 0.3907748 | 0.1480682 | 0.09392818 | 0.05804354 | 0.05890651 | 0.05359709
930-30-3 | 930-30-3 | 30 | 372.33 | 0.4049108 | 0.1453372 | 0.08820895 | 0.03957266 | 0.06737845 | 0.05019059
930-56-3 | 930-56-3 | 30 | 372.33 | 0.4693541 | 0.1717238 | 0.1082832 | 0.05272786 | 0.08858377 | 0.07169239
930-57-4 | 930-57-4 | 30 | 366.42 | 0.5054942 | 0.1234223 | 0.08125671 | 0.02341284 | 0.145979 | 0.06461791
930-60-9 | 930-60-9 | 30 | 330.7 | 0.1452804 | 0.08977141 | 0.02328539 | 0.02312042 | 0.003081252 | 0.003642954
930-68-7 | 930-68-7 | 30 | 372.33 | 0.4805102 | 0.1501967 | 0.09729584 | 0.04348566 | 0.109107 | 0.070404
930-89-2 | 930-89-2 | 30 | 372.33 | 0.4922493 | 0.1404727 | 0.06051411 | 0.01182963 | 0.1237467 | 0.04338075
930-90-5 | 930-90-5 | 30 | 372.33 | 0.4922493 | 0.1404727 | 0.06051411 | 0.01182963 | 0.1237467 | 0.04338075
93001-01-5 | 93001-01-5 | 30 | 372.33 | 0.5086409 | 0.2325004 | 0.07570705 | 0.05146775 | 0.07625361 | 0.05055857
931-56-6 | 931-56-6 | 30 | 372.33 | 0.5360395 | 0.1314193 | 0.08701217 | 0.01395007 | 0.1637175 | 0.07131296
931-57-7 | 931-57-7 | 30 | 372.33 | 0.5264041 | 0.1917616 | 0.09205458 | 0.04190677 | 0.1119856 | 0.06769454
931-87-3 | 931-87-3 | 30 | 372.33 | 0.4517485 | 0.1444773 | 0.08727699 | 0.03615509 | 0.09441565 | 0.05805546
931-88-4 | 931-88-4 | 30 | 372.33 | 0.4419907 | 0.1402529 | 0.07345187 | 0.03890216 | 0.09104568 | 0.05015951
931-89-5 | 931-89-5 | 30 | 372.33 | 0.5665871 | 0.1485468 | 0.0813012 | 0.0331888 | 0.1747577 | 0.07341998
931-94-2 | 931-94-2 | 30 | 372.33 | 0.5990597 | 0.269013 | 0.1156495 | 0.04562166 | 0.1089308 | 0.08206461
931-97-5 | 931-97-5 | 30 | 372.03 | 0.4278682 | 0.2301732 | 0.03200715 | 0.05691446 | 0.0390833 | 0.02581782
932-01-4 | 932-01-4 | 30 | 372.33 | 0.381401 | 0.217287 | 0.04551956 | 0.04277743 | 0.02693339 | 0.02050292
932-40-1 | 932-40-1 | 30 | 372.33 | 0.5322032 | 0.1298598 | 0.06531847 | 0.02657784 | 0.1618802 | 0.05674546
932-44-5 | 932-44-5 | 30 | 372.33 | 0.5322032 | 0.1298598 | 0.06531847 | 0.02657784 | 0.1618802 | 0.05674546
932-51-4 | 932-51-4 | 30 | 372.33 | 0.4813768 | 0.1767621 | 0.0909745 | 0.02888624 | 0.09279008 | 0.05815117
932-56-9 | 932-56-9 | 30 | 372.33 | 0.4955466 | 0.155913 | 0.1121667 | 0.03264289 | 0.115351 | 0.079352
93222-97-0 | 93222-97-0 | 22 | 372.33 | 0.5844034 | 0.2777148 | 0.08499631 | 0.07563597 | 0.09405791 | 0.06978814
933-05-1 | 933-05-1 | 30 | 372.33 | 0.4342749 | 0.1177879 | 0.1065217 | 0.01905684 | 0.100164 | 0.06849596
933-11-9 | 933-11-9 | 30 | 372.33 | 0.5650474 | 0.1596409 | 0.0926924 | 0.02826015 | 0.1643544 | 0.07857157
933-12-0 | 933-12-0 | 22 | 372.33 | 0.5351545 | 0.2071171 | 0.1090223 | 0.04325519 | 0.1076085 | 0.07695079
933-21-1 | 933-21-1 | 30 | 372.33 | 0.5665871 | 0.1485468 | 0.0813012 | 0.0331888 | 0.1747577 | 0.07341998
933-40-4 | 933-40-4 | 30 | 372.33 | 0.5304374 | 0.1917363 | 0.05938477 | 0.02470773 | 0.1147184 | 0.0435703
933-48-2 | 933-48-2 | 3 | 372.03 | 0.4605198 | 0.2901771 | 0.06948233 | 0.1314043 | 0.02901661 | 0.05064065
933-98-2 | 933-98-2 | 1 | 372.33 | 0.5822049 | 0.2469523 | 0.07734252 | 0.03973967 | 0.1123943 | 0.05830353
934-00-9 | 934-00-9 | 3 | 371.01 | 0.2590799 | 0.1794837 | 0.01765048 | 0.04271837232 | 0.006335565 | 0.007358069
934-42-9 | 934-42-9 | 30 | 372.33 | 0.3927455 | 0.1106722 | 0.1028439 | 0.03249862 | 0.07956536 | 0.0608469
934-74-7 | 934-74-7 | 1 | 372.33 | 0.5822049 | 0.2469523 | 0.07734252 | 0.03973967 | 0.1123943 | 0.05830353
934-80-5 | 934-80-5 | 1 | 372.33 | 0.5822049 | 0.2469523 | 0.07734252 | 0.03973967 | 0.1123943 | 0.05830353
935-28-4 | 935-28-4 | 30 | 371.62 | 0.3940912 | 0.199365 | 0.04106505 | 0.04763833 | 0.03791829 | 0.02449451
935-31-9 | 935-31-9 | 30 | 372.33 | 0.5665871 | 0.1485468 | 0.0813012 | 0.0331888 | 0.1747577 | 0.07341998
935-64-8 | 935-64-8 | 3 | 372.03 | 0.3809486 | 0.2418981 | 0.05639794 | 0.08488863 | 0.01933505 | 0.02834286
935-67-1 | 935-67-1 | 1 | 372.33 | 0.5861072 | 0.3339571 | 0.09226877 | 0.1002882 | 0.06357969 | 0.06872422
935-92-2 | 935-92-2 | 3 | 372.03 | 0.4491912 | 0.2651732 | 0.06489174 | 0.09338278 | 0.03386262 | 0.04185151
936-13-0 | 936-13-0 | 30 | 372.33 | 0.3489808 | 0.1344734 | 0.08369544 | 0.02611001 | 0.04601343 | 0.03761328
936-51-6 | 936-51-6 | 30 | 372.33 | 0.4026268 | 0.1789407 | 0.1103021 | 0.05233233 | 0.05003544 | 0.05461831
936-58-3 | 936-58-3 | 3 | 372.33 | 0.238468 | 0.1446012 | 0.03777979 | 0.04772821 | 0.008810992 | 0.01142757
936-72-1 | 936-72-1 | 30 | 372.33 | 0.4366267 | 0.2386712 | 0.08949886 | 0.07714477 | 0.03918638 | 0.04678013
936-99-2 | 936-99-2 | 22 | 372.33 | 0.5002494 | 0.2214312 | 0.1194797 | 0.03419408 | 0.07773959 | 0.06930109
93681-82-4 | 93681-82-4 | 30 | 371.01 | 0.4490008 | 0.2291907 | 0.07056732 | 0.06240985 | 0.04831651 | 0.04141479
937-30-4 | 937-30-4 | 1 | 372.33 | 0.4721444 | 0.212173 | 0.07394985 | 0.04121317 | 0.06758516 | 0.04401772
937-41-7 | 937-41-7 | 3 | 372.33 | 0.3217884 | 0.1483114 | 0.063857 | 0.02453233 | 0.03009429 | 0.02373418
937-54-2 | 937-54-2 | 30 | 372.33 | 0.6291717 | 0.2982424 | 0.07400077 | 0.0651511 | 0.1095142 | 0.0652553
93716-28-0 | 93716-28-0 | 30 | 371.31 | 0.4966815 | 0.1436583 | 0.07971864 | 0.009500556 | 0.1246254 | 0.05668337
938-16-9 | 938-16-9 | 3 | 372.33 | 0.4731156 | 0.2808662 | 0.05276099 | 0.08774733 | 0.03695982 | 0.03936808
938-33-0 | 938-33-0 | 3 | 371.01 | 0.3377714 | 0.1581525 | 0.05972592 | 0.03104163 | 0.03226294 | 0.02418064
938-45-4 | 938-45-4 | 3 | 372.33 | 0.2813665 | 0.192977 | 0.04719385 | 0.06246247 | 0.007812698 | 0.01383945
93882-22-5 | 93882-22-5 | 3 | 372.33 | 0.4731012 | 0.304942 | 0.1426501 | 0.1949628 | 0.02827752 | 0.08124685
93882-38-3 | 93882-38-3 | 30 | 372.33 | 0.4864578 | 0.1547895 | 0.074888 | 0.03179415 | 0.1100038 | 0.05396755
939-27-5 | 939-27-5 | 3 | 372.33 | 0.3382888 | 0.1592534 | 0.06263624 | 0.0400082 | 0.03205364 | 0.02661299
939-48-0 | 939-48-0 | 30 | 372.33 | 0.4470636 | 0.2512614 | 0.0867393 | 0.06386016 | 0.03833849 | 0.0421804
93917-68-1 | 93917-68-1 | 30 | 371.01 | 0.4250907 | 0.2339338 | 0.08348127 | 0.06655728 | 0.03654098 | 0.04081815
93952-58-0 | 93952-58-0 | 30 | 372.33 | 0.486826 | 0.1874353 | 0.08962149 | 0.02116846 | 0.08963478 | 0.05514031
93972-02-2 | 93972-02-2 | 30 | 371.52 | 0.5447456 | 0.2157481 | 0.1059908 | 0.06655674 | 0.1082393 | 0.08235156
93972-93-1 | 93972-93-1 | 3 | 370.8 | 0.252449 | 0.1596591 | 0.03111929 | 0.04889925 | 0.008609979 | 0.01075651
93981-12-5 | 93981-12-5 | 30 | 371.21 | 0.4495966 | 0.1406784 | 0.08313025 | 0.01703114 | 0.09543048 | 0.05242771
94-02-0 | 94-02-0 | 30 | 370.8 | 0.3676542 | 0.197267 | 0.09076735 | 0.05071497 | 0.02903181 | 0.0354319
94-04-2 | 94-04-2 | 30 | 372.33 | 0.4930065 | 0.1179079 | 0.09980653 | 0.02284923 | 0.1406989 | 0.07681166
94-05-3 | 94-05-3 | 3 | 371.01 | 0.3679694 | 0.1930947 | 0.05243659 | 0.09250592 | 0.03058115 | 0.03719028
94-30-4 | 94-30-4 | 3 | 372.33 | 0.3563977 | 0.1708953 | 0.08205074 | 0.05197689 | 0.03441114 | 0.03603509
94-33-7 | 94-33-7 | 3 | 371.01 | 0.2160103 | 0.1297709 | 0.04309013 | 0.03491224 | 0.007437233 | 0.009565381
94-41-7 | 94-41-7 | 3 | 370.8 | 0.3080142 | 0.1375159 | 0.07519344 | 0.02134119 | 0.02906968 | 0.02665342
94-46-2 | 94-46-2 | 30 | 372.33 | 0.394538 | 0.1901993 | 0.08247203 | 0.05970487 | 0.04175429 | 0.04160951
94-48-4 | 94-48-4 | 3 | 372.03 | 0.5485687 | 0.2911629 | 0.1328299 | 0.09242667 | 0.06625773 | 0.08330801
94-50-8 | 94-50-8 | 30 | 371.52 | 0.5081388 | 0.1943382 | 0.1124394 | 0.05402421 | 0.09847083 | 0.07828992
94-58-6 | 94-58-6 | 30 | 370.8 | 0.4855415 | 0.2209834 | 0.1254444 | 0.06218196 | 0.06999101 | 0.07408176
94-59-7 | 94-59-7 | 30 | 372.33 | 0.4682285 | 0.2019756 | 0.1226632 | 0.05092329 | 0.07089064 | 0.070724
94-66-6 | 94-66-6 | 30 | 372.33 | 0.4065306 | 0.1246292 | 0.09945562 | 0.0414071 | 0.0794684 | 0.06073904
94-71-3 | 94-71-3 | 3 | 371.62 | 0.2590799 | 0.1794837 | 0.01765048 | 0.04271837232 | 0.006335565 | 0.007358069
94-96-2 | 94-96-2 | 30 | 372.33 | 0.3119116 | 0.1269691 | 0.06063022 | 0.02984565 | 0.03420373 | 0.02499609
940-49-8 | 940-49-8 | 3 | 372.33 | 0.4552713 | 0.1684737 | 0.1126766 | 0.05798092 | 0.0822529 | 0.07268564
94023-15-1 | 94023-15-1 | 11 | 372.33 | 0.4260862 | 0.3026092 | 0.03995292 | 0.07050576 | 0.01524657 | 0.02001287
94086-47-2 | 94086-47-2 | 30 | 372.03 | 0.3987347 | 0.2237307 | 0.0728868 | 0.06305597 | 0.0306264 | 0.03373275
941-43-5 | 941-43-5 | 30 | 371.01 | 0.5186946 | 0.1931408 | 0.08701061 | 0.03117056 | 0.1059853 | 0.06017886
941-98-0 | 941-98-0 | 30 | 370.8 | 0.4390717 | 0.2747607 | 0.117359 | 0.07901158 | 0.02699811 | 0.04649272
94134-86-8 | 94134-86-8 | 3 | 372.33 | 0.325838 | 0.182652 | 0.07732275 | 0.06141018 | 0.02050222 | 0.02827699
94135-41-8 | 94135-41-8 | 30 | 372.03 | 0.5693228 | 0.2295088 | 0.1072067 | 0.07465388 | 0.1154736 | 0.08878575
942-92-7 | 942-92-7 | 30 | 371.62 | 0.4591311 | 0.2179018 | 0.09796425 | 0.07180748 | 0.05819156 | 0.05860096
94201-19-1 | 94201-19-1 | 30 | 371.21 | 0.4583639 | 0.1563614 | 0.08612922 | 0.006256376 | 0.09120555 | 0.05215955
94201-73-7 | 94201-73-7 | 30 | 372.33 | 0.4587629 | 0.2068696 | 0.1012583 | 0.06646018 | 0.06345025 | 0.06101894
94248-78-9 | 94248-78-9 | 22 | 371.01 | 0.5059525 | 0.1672336 | 0.1159339 | 0.02590253 | 0.1147305 | 0.0804744
943-27-1 | 943-27-1 | 3 | 372.33 | 0.4624556 | 0.2743226 | 0.03135355 | 0.09570684 | 0.03539406 | 0.0378944
94333-51-4 | 94333-51-4 | 3 | 371.01 | 0.4963669 | 0.2450717 | 0.08427493 | 0.1025683 | 0.06314929 | 0.06671881
94346-09-5 | 94346-09-5 | 22 | 372.33 | 0.4987211 | 0.2487299 | 0.1081231 | 0.05740032 | 0.06249557 | 0.06120527
945-49-3 | 945-49-3 | 30 | 371.01 | 0.3887066 | 0.1944089 | 0.05187567 | 0.08160268 | 0.0377516 | 0.03757556
945-93-7 | 945-93-7 | 3 | 372.33 | 0.4387212 | 0.2649745 | 0.06567605 | 0.09638809 | 0.03018794 | 0.04053033
946-39-4 | 946-39-4 | 30 | 372.03 | 0.3709691 | 0.1816202 | 0.08750918 | 0.05069811 | 0.03585303 | 0.03829937
946-80-5 | 946-80-5 | 3 | 372.03 | 0.3377714 | 0.1581525 | 0.05972592 | 0.03104163 | 0.03226294 | 0.02418064
947-05-7 | 947-05-7 | 30 | 372.33 | 0.4383322 | 0.143101 | 0.07947481 | 0.0141296 | 0.08716146 | 0.04766275
947-19-3 | 947-19-3 | 3 | 371.01 | 0.3888987 | 0.1905037 | 0.04376504 | 0.05686778 | 0.03936056 | 0.02847316
948-32-3 | 948-32-3 | 3 | 372.33 | 0.44175 | 0.2026496 | 0.08649815 | 0.05393342 | 0.05716901 | 0.0487454
949-13-3 | 949-13-3 | 30 | 372.33 | 0.4196854 | 0.218759 | 0.06223017 | 0.07828664 | 0.04037145 | 0.04018809
95-08-9 | 95-08-9 | 22 | 372.33 | 0.4819008 | 0.1404617 | 0.1183123 | 0.009881864 | 0.1165807 | 0.08107425
95-12-5 | 95-12-5 | 3 | 372.33 | 0.2308981 | 0.1228359 | 0.03924257 | 0.04926613 | 0.01167743 | 0.01361263
95-13-6 | 95-13-6 | 3 | 372.33 | 0.3474597 | 0.1620768 | 0.04865362 | 0.03173832 | 0.03436682 | 0.02153794
95-39-6 | 95-39-6 | 30 | 371.31 | 0.3867467 | 0.1560549 | 0.0850715 | 0.03324998 | 0.05321872 | 0.04214209
95-41-0 | 95-41-0 | 30 | 372.03 | 0.4634979 | 0.1695711 | 0.09720148 | 0.04567855 | 0.08639296 | 0.06313519
95-47-6 | 95-47-6 | 1 | 372.33 | 0.551588 | 0.2649047 | 0.09227824 | 0.0497151 | 0.08218732 | 0.06009928
95-48-7 | 95-48-7 | 3 | 372.03 | 0.2590799 | 0.1794837 | 0.01765048 | 0.04271837232 | 0.006335565 | 0.007358069
95-63-6 | 95-63-6 | 1 | 372.33 | 0.5693127 | 0.2528989 | 0.07971728 | 0.03657851 | 0.1001177 | 0.05550453
95-92-1 | 95-92-1 | 30 | 372.33 | 0.4034442 | 0.1274224 | 0.07611534 | 0.02754193 | 0.07618804 | 0.0446852
95266-40-3 | 95266-40-3 | 30 | 372.03 | 0.3535568 | 0.1756521 | 0.0655794 | 0.02536915 | 0.03165009 | 0.02501887
954-16-5 | 954-16-5 | 3 | 372.03 | 0.3996919 | 0.1926698 | 0.08796184 | 0.03384684 | 0.04285815 | 0.03902329
95418-58-9 | 95418-58-9 | 1 | 372.33 | 0.4977336 | 0.2991332 | 0.06991549 | 0.0852682 | 0.03944213 | 0.0437982
95422-24-5 | 95422-24-5 | 23 | 372.03 | 0.4462914 | 0.2125258 | 0.1206316 | 0.0357381 | 0.05464635 | 0.05882201
95491-05-7 | 95491-05-7 | 30 | 371.52 | 0.4786441 | 0.1624972 | 0.07367538 | 0.02798648 | 0.09994884 | 0.04983223
95540-87-7 | 95540-87-7 | 30 | 350.8 | 0.3184073 | 0.1277135 | 0.07162923 | 0.04250807 | 0.03636412 | 0.03176682
957-18-6 | 957-18-6 | 30 | 372.33 | 0.515451 | 0.1680668 | 0.08894221 | 0.01389215 | 0.1206758 | 0.06254347
95935-43-6 | 95935-43-6 | 22 | 372.03 | 0.5534836 | 0.2201954 | 0.07971801 | 0.03997252 | 0.1110811 | 0.05944414
95960-95-5 | 95960-95-5 | 30 | 370.8 | 0.4786441 | 0.1624972 | 0.07367538 | 0.02798648 | 0.09994884 | 0.04983223
95962-14-4 | 95962-14-4 | 30 | 372.33 | 0.5255841 | 0.1458033 | 0.1073405 | 0.02634634 | 0.1442335 | 0.08395174
96-00-4 | 96-00-4 | 30 | 371.52 | 0.2817252 | 0.1120867 | 0.06302262 | 0.03077322 | 0.02877723 | 0.02379501
96-01-5 | 96-01-5 | 30 | 371.01 | 0.4324576 | 0.1400614 | 0.08708042 | 0.03068285 | 0.08549556 | 0.05399265
96-04-8 | 96-04-8 | 30 | 372.33 | 0.3921984 | 0.1659624 | 0.06792799 | 0.04121876 | 0.05118271 | 0.03595145
96-05-9 | 96-05-9 | 30 | 372.33 | 0.4636616 | 0.1535945 | 0.1187706 | 0.03172405 | 0.09614162 | 0.07623584
96-07-1 | 96-07-1 | 30 | 372.03 | 0.3137082 | 0.1674931 | 0.02065396 | 0.04388987 | 0.02137887 | 0.01418485
96-14-0 | 96-14-0 | 22 | 331.01 | 0.2580608 | 0.09693322 | 0.02215722 | 0.02468154 | 0.02596209 | 0.01068858
96-22-0 | 96-22-0 | 30 | 371.31 | 0.4085785 | 0.1665984 | 0.04180987 | 0.02799586 | 0.05855435 | 0.02435158
96-33-3 | 96-33-3 | 30 | 350.91 | 0.2768708 | 0.1079468 | 0.04284181 | 0.02489435 | 0.02853532 | 0.01674019
96-37-7 | 96-37-7 | 30 | 343.15 | 0.261073 | 0.08141449 | 0.0175585 | 0.01400149 | 0.03227719 | 0.008069392
96-41-3 | 96-41-3 | 30 | 372.33 | 0.2961185 | 0.1624372 | 0.07073578 | 0.05630353 | 0.0178707 | 0.02417177
96-47-9 | 96-47-9 | 30 | 350.91 | 0.3287746 | 0.09919505 | 0.06473719 | 0.01237706 | 0.05270675 | 0.03026305
96-48-0 | 96-48-0 | 30 | 372.33 | 0.4605548 | 0.1565607 | 0.07536411 | 0.02945164 | 0.09241243 | 0.04919503
96-49-1 | 96-49-1 | 30 | 372.03 | 0.3702266 | 0.187004 | 0.04274892 | 0.04157906 | 0.03357052 | 0.02185282
96-70-8 | 96-70-8 | 77 | 302.33 | 0.1378947 | 0.2399123 | 0.05358077 | 0.0591982 | 0.01040759 | 0.01629132
96-76-4 | 96-76-4 | 1 | 371.52 | 0.4357314 | 0.3438316 | 0.07355426 | 0.1481988 | 0.00844557 | 0.03040931
96346-76-8 | 96346-76-8 | 9 | 372.33 | 0.4288027 | 0.2545033 | 0.1027749 | 0.02009933 | 0.03038028 | 0.0365059
96446-43-4 | 96446-43-4 | 22 | 372.33 | 0.4870119 | 0.1630503 | 0.1154172 | 0.04085625 | 0.1049511 | 0.07932858
96854-34-1 | 96854-34-1 | 3 | 371.52 | 0.2180793 | 0.122106 | 0.03018172 | 0.03641609 | 0.009210888 | 0.00907863
97-41-6 | 97-41-6 | 3 | 372.33 | 0.4573594 | 0.2695159 | 0.05487526 | 0.1055525 | 0.03528519 | 0.04469354
97-42-7 | 97-42-7 | 3 | 372.33 | 0.4953327 | 0.2363174 | 0.108275 | 0.08450464 | 0.06708895 | 0.07115057
97-45-0 | 97-45-0 | 3 | 372.33 | 0.5203515 | 0.2433185 | 0.1200121 | 0.08199951 | 0.07674725 | 0.08053387
97-53-0 | 97-53-0 | 3 | 372.33 | 0.2521533 | 0.1539929 | 0.05015474 | 0.05341323 | 0.009635462 | 0.01438439
97-54-1 | 97-54-1 | 3 | 372.33 | 0.3148204 | 0.2170824 | 0.03292633 | 0.04760881 | 0.009552719 | 0.01131525
97-61-0 | 97-61-0 | 30 | 372.33 | 0.446989 | 0.1463613 | 0.06242067 | 0.006953221 | 0.09037703 | 0.0377629
97-62-1 | 97-62-1 | 22 | 372.33 | 0.4927106 | 0.1861278 | 0.1304985 | 0.06392003 | 0.09399298 | 0.08910039
97-63-2 | 97-63-2 | 30 | 372.33 | 0.4564263 | 0.1830583 | 0.07042833 | 0.0288251 | 0.07473004 | 0.04160598
97-64-3 | 97-64-3 | 3 | 372.33 | 0.2772436 | 0.1583935 | 0.09727712 | 0.0714522 | 0.01412537 | 0.0286902
97-72-3 | 97-72-3 | 22 | 372.33 | 0.5029028 | 0.1905189 | 0.1051236 | 0.06180339 | 0.09758367 | 0.07618743
97-78-9 | 97-78-9 | 30 | 366.72 | 0.704335 | 0.2669328 | 0.07845666 | 0.04280385 | 0.1913208 | 0.07818432
97-85-8 | 97-85-8 | 22 | 372.33 | 0.5029028 | 0.1905189 | 0.1051236 | 0.06180339 | 0.09758367 | 0.07618743
97-86-9 | 97-86-9 | 22 | 372.33 | 0.4917979 | 0.1874382 | 0.1269625 | 0.05220119 | 0.09263482 | 0.08356197
97-87-0 | 97-87-0 | 22 | 372.33 | 0.5249813 | 0.1549826 | 0.1359746 | 0.04134637 | 0.1368991 | 0.1051698
97-88-1 | 97-88-1 | 30 | 372.33 | 0.5100523 | 0.1871772 | 0.09541427 | 0.02812372 | 0.1042483 | 0.06423455
97-89-2 | 97-89-2 | 22 | 372.33 | 0.5069095 | 0.2090927 | 0.1304289 | 0.02530625 | 0.08869483 | 0.07913658
97-90-5 | 97-90-5 | 30 | 372.33 | 0.4834635 | 0.1885912 | 0.06873038 | 0.02839529 | 0.08694968 | 0.04385638
97-95-0 | 97-95-0 | 11 | 372.33 | 0.3423491 | 0.1434098 | 0.05684148 | 0.02296464 | 0.03957686 | 0.02439203
97-99-4 | 97-99-4 | 11 | 372.33 | 0.3102546 | 0.1297078 | 0.03766684 | 0.01421331 | 0.03259713 | 0.01453736
97253-51-5 | 97253-51-5 | 3 | 371.52 | 0.3755225 | 0.1948823 | 0.02900601 | 0.09599588 | 0.03263089 | 0.03623006
97375-48-9 | 97375-48-9 | 30 | 372.03 | 0.4575658 | 0.2299593 | 0.1012719 | 0.06494781 | 0.05180473 | 0.05476616
97384-47-9 | 97384-47-9 | 3 | 372.33 | 0.5861357 | 0.3100662 | 0.1427586 | 0.1548974 | 0.07621439 | 0.1163079
97384-48-0 | 97384-48-0 | 3 | 371.01 | 0.4119687 | 0.219183 | 0.05987682 | 0.08919233 | 0.03716633 | 0.04142069
97551-98-9 | 97551-98-9 | 30 | 372.33 | 0.5589328 | 0.1709412 | 0.09786919 | 0.02169841 | 0.1505374 | 0.07778897
97953-23-6 | 97953-23-6 | 3 | 372.03 | 0.4972117 | 0.2492818 | 0.1105472 | 0.1103416 | 0.06146923 | 0.07744936
98-06-6 | 98-06-6 | 1 | 372.33 | 0.5983707 | 0.2966463 | 0.07190879 | 0.08311861 | 0.09103766 | 0.06632334
98-19-1 | 98-19-1 | 1 | 372.33 | 0.5761852 | 0.3262705 | 0.08461333 | 0.1090647 | 0.06245735 | 0.06899553
98-23-7 | 98-23-7 | 3 | 372.03 | 0.509713 | 0.3155758 | 0.05636757 | 0.1203759 | 0.03768926 | 0.05160934
98-27-1 | 98-27-1 | 77 | 303.15 | 0.1378947 | 0.2399123 | 0.05358077 | 0.0591982 | 0.01040759 | 0.01629132
98-29-3 | 98-29-3 | 1 | 371.52 | 0.4456297 | 0.3501116 | 0.05890178 | 0.1389956 | 0.009123707 | 0.02883901
98-51-1 | 98-51-1 | 1 | 372.33 | 0.5887845 | 0.2896218 | 0.05942516 | 0.09178009 | 0.08949831 | 0.06542007
98-53-3 | 98-53-3 | 22 | 371.01 | 0.5013969 | 0.2270364 | 0.1191727 | 0.03413583 | 0.07527368 | 0.06802235
98-55-5 | 98-55-5 | 3 | 372.03 | 0.4871694 | 0.3252376 | 0.05635948 | 0.1485992 | 0.0262219 | 0.05147097
98-82-8 | 98-82-8 | 30 | 372.33 | 0.6101139 | 0.2842586 | 0.09219899 | 0.07215144 | 0.1061817 | 0.07629881
98-83-9 | 98-83-9 | 3 | 372.33 | 0.5572004 | 0.348081 | 0.08929527 | 0.1276572 | 0.04373093 | 0.06515673
98-85-1 | 98-85-1 | 3 | 372.33 | 0.242971 | 0.154514 | 0.03118059 | 0.03659554 | 0.007824638 | 0.008505611
98-86-2 | 98-86-2 | 30 | 372.33 | 0.4390717 | 0.2747607 | 0.117359 | 0.07901158 | 0.02699811 | 0.04649272
98-89-5 | 98-89-5 | 30 | 372.03 | 0.4258321 | 0.143187 | 0.0786544 | 0.03695049 | 0.07988825 | 0.04912451
98677-91-9 | 98677-91-9 | 30 | 372.33 | 0.4922837 | 0.1873068 | 0.05753836 | 0.02935754 | 0.09301094 | 0.03940004
98677-92-0 | 98677-92-0 | 30 | 372.33 | 0.5275663 | 0.2330826 | 0.1001473 | 0.04124496 | 0.08672064 | 0.06378991
98677-93-1 | 98677-93-1 | 30 | 372.33 | 0.5275663 | 0.2330826 | 0.1001473 | 0.04124496 | 0.08672064 | 0.06378991
98677-95-3 | 98677-95-3 | 30 | 372.33 | 0.5202895 | 0.1845913 | 0.09417975 | 0.03598486 | 0.1126933 | 0.0676904
98677-97-5 | 98677-97-5 | 30 | 372.33 | 0.4590923 | 0.2170123 | 0.0507214 | 0.05050364 | 0.0586027 | 0.03465475
98677-98-6 | 98677-98-6 | 3 | 372.33 | 0.5528412 | 0.2990642 | 0.0986014 | 0.0979489 | 0.06440273 | 0.07054127
98800-90-9 | 98800-90-9 | 22 | 372.33 | 0.5147874 | 0.2559664 | 0.1267449 | 0.06961398 | 0.06698829 | 0.07485318
98841-69-1 | 98841-69-1 | 30 | 372.33 | 0.4599912 | 0.1480781 | 0.08045773 | 0.02055999 | 0.09728979 | 0.05180448
98919-68-7 | 98919-68-7 | 30 | 371.01 | 0.3507634 | 0.208228 | 0.04142654 | 0.07173079 | 0.02031634 | 0.02361354
98930-89-3 | 98930-89-3 | 11 | 372.33 | 0.4498094 | 0.194668 | 0.07410705 | 0.0339023 | 0.06509714 | 0.04158483
98944-42-4 | 98944-42-4 | 23 | 372.33 | 0.5356447 | 0.2409745 | 0.1025301 | 0.05115327 | 0.0868305 | 0.06752793
98955-27-2 | 98955-27-2 | 30 | 372.33 | 0.3154391 | 0.1287921 | 0.02972304 | 0.02966233 | 0.0348371 | 0.01567529
99-36-5 | 99-36-5 | 3 | 372.33 | 0.3567652 | 0.1711674 | 0.08260793 | 0.05252266 | 0.03444654 | 0.03633681
99-48-9 | 99-48-9 | 3 | 371.21 | 0.3940723 | 0.2496657 | 0.04955218 | 0.1068895 | 0.02085327 | 0.03402704
99-62-7 | 99-62-7 | 1 | 372.33 | 0.5683752 | 0.2208388 | 0.08208291 | 0.03444262 | 0.1207816 | 0.0618728
99-66-1 | 99-66-1 | 30 | 371.21 | 0.4112416 | 0.1664837 | 0.06294757 | 0.03712045 | 0.05990639 | 0.03577259
99-75-2 | 99-75-2 | 3 | 372.03 | 0.3563977 | 0.1743072 | 0.08205074 | 0.04950811 | 0.03315691 | 0.03489942
99-82-1 | 99-82-1 | 22 | 372.33 | 0.5682398 | 0.1740011 | 0.1130343 | 0.02624418 | 0.1554241 | 0.09149566
99-83-2 | 99-83-2 | 22 | 372.33 | 0.5930874 | 0.2782732 | 0.1000844 | 0.06221016 | 0.09910798 | 0.07419736
99-84-3 | 99-84-3 | 30 | 372.33 | 0.5456272 | 0.1950196 | 0.08837833 | 0.03493718 | 0.1229257 | 0.06663883
99-85-4 | 99-85-4 | 3 | 372.33 | 0.4881112 | 0.2575239 | 0.0783268 | 0.1007671 | 0.05317046 | 0.05885912
99-86-5 | 99-86-5 | 22 | 372.33 | 0.559306 | 0.2299643 | 0.1056792 | 0.05404303 | 0.1084659 | 0.07818309
99-87-6 | 99-87-6 | 1 | 372.33 | 0.57724 | 0.2279096 | 0.09859945 | 0.030159 | 0.1220317 | 0.07203804
99-89-8 | 99-89-8 | 3 | 370.8 | 0.2960225 | 0.1933355 | 0.04902149 | 0.05888899 | 0.01054462 | 0.01573628
99089-17-5 | 99089-17-5 | 30 | 366.72 | 0.7175369 | 0.2738536 | 0.07284897 | 0.05463845 | 0.1968548 | 0.08080558
99148-55-7 | 99148-55-7 | 22 | 371.62 | 0.4821388 | 0.1430689 | 0.0992825 | 0.02256894 | 0.1149684 | 0.06904506
99148-56-8 | 99148-56-8 | 22 | 371.21 | 0.4967807 | 0.1606936 | 0.1032954 | 0.03588448 | 0.1129546 | 0.0735029
992-78-9 | 992-78-9 | 3 | 371.01 | 0.586748 | 0.3009778 | 0.07514841 | 0.1112382 | 0.08166461 | 0.07672538
99210-90-9 | 99210-90-9 | 1 | 372.33 | 0.3759146 | 0.2683462 | 0.02732134 | 0.09626426 | 0.01157096 | 0.02152794
99328-46-8 | 99328-46-8 | 11 | 372.33 | 0.3411608 | 0.145219 | 0.05800993 | 0.01633111 | 0.0383932 | 0.02361682
994-05-8 | 994-05-8 | 22 | 355.76 | 0.3798193 | 0.1729483 | 0.06426757 | 0.03916742 | 0.04279563 | 0.03113916
997-46-6 | 997-46-6 | 3 | 372.33 | 0.3626455 | 0.1863832 | 0.0339343 | 0.0685614 | 0.03106842 | 0.02696803
997-69-3 | 997-69-3 | 22 | 372.33 | 0.5980886 | 0.190694 | 0.1411331 | 0.03473457 | 0.1659703 | 0.1184252
997-76-2 | 997-76-2 | 30 | 371.01 | 0.4357249 | 0.2784501 | 0.05985147 | 0.07712177 | 0.02473537 | 0.03070682
998-35-6 | 998-35-6 | 22 | 372.33 | 0.6239094 | 0.1599572 | 0.1041804 | 0.03128526 | 0.2152517 | 0.1009342
998-65-2 | 998-65-2 | 30 | 372.33 | 0.3409286 | 0.127905 | 0.05545083 | 0.04773016 | 0.04537905 | 0.03117129
998-91-4 | 998-91-4 | 3 | 372.03 | 0.4534683 | 0.2456592 | 0.09038502 | 0.1128703 | 0.0431846 | 0.06009838
998-94-7 | 998-94-7 | 30 | 372.33 | 0.4631828 | 0.153157 | 0.04458812 | 0.0122747 | 0.09611599 | 0.02867542
99814-65-0 | 99814-65-0 | 30 | 371.62 | 0.33131 | 0.1463357 | 0.03162671 | 0.03541321 | 0.03421547 | 0.01756513
999-21-3 | 999-21-3 | 30 | 371.31 | 0.3867467 | 0.1560549 | 0.0850715 | 0.03324998 | 0.05321872 | 0.04214209
999-55-3 | 999-55-3 | 30 | 372.33 | 0.4639656 | 0.1421725 | 0.09287763 | 0.03015165 | 0.1035508 | 0.06284571
999-61-1 | 999-61-1 | 11 | 372.33 | 0.2238282 | 0.1352676 | 0.0417183 | 0.02172051 | 0.007842981 | 0.008330719
999-65-5 | 999-65-5 | 22 | 372.33 | 0.5869813 | 0.1856759 | 0.112466 | 0.02869424 | 0.161046 | 0.09315801

## 3-methylnonane
Polymer | Polymer_ID | Polymer_N#C- | Polymer_Benzene | Polymer_C=C-alq | Polymer_Amide | Polymer_carbonate | Polymer_ester | Polymer_halide | Polymer_urethane | Polymer_CH2 | Polymer_CH3 | Polymer_CH | Polymer_C | Solvent | Solvent_ID | Solvent_halide | Solvent_ketone | Solvent_ester | Solvent_nitrile | Solvent_benzene | Solvent_CH2 | Solvent_Alcohol | Solvent_sulfoxide | Solvent_carboxylic_acid | Solvent_amide | Solvent_CH3 | Solvent_ether | Solvent_C=C-alq | Solvent_pyridine | Solvent_sulfone | Solvent_water | Solvent_carbonate | Solvent_C | Solvent_CH | Sample type | Temperature (K) | Time (min) | Solvent melting (K) | Dissolution | Solvent boiling (K)
LDPE | 4 | 0 | 0 | 0 | 0 | 0 | 0 | 0 | 0 | 2 | 1 | 0 | 0 | 3-methylnonane | 9946 | 0 | 0 | 0 | 0 | 0 | 6 | 0 | 0 | 0 | 0 | 3 | 0 | 0 | 0 | 0 | 0 | 0 | 0 | 1 | film |  |  | 188.25 |  | 441.15
PET | 9 | 0 | 1 | 0 | 0 | 0 | 2 | 0 | 0 | 2 | 0 | 0 | 0 | 3-methylnonane | 9946 | 0 | 0 | 0 | 0 | 0 | 6 | 0 | 0 | 0 | 0 | 3 | 0 | 0 | 0 | 0 | 0 | 0 | 0 | 1 | film |  |  | 188.25 |  | 441.15